## Notes
Please note that this data was obtained using 2 layers of scotch long-lasting tape, either on Reynolds Aluminium Foil Wrap, or with 200 nm silver sputtered on one side.
Depending on the quality of replication, optical properties of any reproduction may be different by a few percent.

## Solar and Thermal IR Spectra
Wavelength (µm) | Scotch Long Lasting Tape 2x on Al Foil | Wavelength (μm) | Scotch Long Lasting Tape 2x Silvered
0.2 | 0.0741818 | 0.3 | 0.1195539
0.21 | 0.07486399 | 0.31 | 0.08578749
0.22 | 0.07554618 | 0.32 | 0.1499462
0.23 | 0.07622837 | 0.33 | 0.5344279
0.24 | 0.1421393 | 0.34 | 0.7603182
0.25 | 0.3837638 | 0.35 | 0.809239
0.26 | 0.4159529 | 0.36 | 0.8146874
0.27 | 0.410893 | 0.37 | 0.8318335
0.28 | 0.4889784 | 0.38 | 0.8591703
0.29 | 0.647159 | 0.39 | 0.889579
0.3 | 0.698578 | 0.4 | 0.9090445
0.31 | 0.7102893 | 0.41 | 0.920555
0.32 | 0.7214481 | 0.42 | 0.9283133
0.33 | 0.7322248 | 0.43 | 0.9338385
0.34 | 0.7415839 | 0.44 | 0.9373971
0.35 | 0.748861 | 0.45 | 0.9412759
0.36 | 0.7597026 | 0.46 | 0.9446686
0.37 | 0.7581052 | 0.47 | 0.94801
0.38 | 0.7650027 | 0.48 | 0.9517565
0.39 | 0.771601 | 0.49 | 0.9545805
0.4 | 0.7769228 | 0.5 | 0.9570401
0.41 | 0.779659 | 0.51 | 0.9592532
0.42 | 0.7817991 | 0.52 | 0.9616774
0.43 | 0.783655 | 0.53 | 0.9630224
0.44 | 0.7847856 | 0.54 | 0.9651002
0.45 | 0.7856218 | 0.55 | 0.9660178
0.46 | 0.7867614 | 0.56 | 0.9668523
0.47 | 0.7880572 | 0.57 | 0.967666
0.48 | 0.7885439 | 0.58 | 0.9686567
0.49 | 0.7886667 | 0.59 | 0.9694223
0.5 | 0.7890785 | 0.6 | 0.9696216
0.51 | 0.7894182 | 0.61 | 0.9707697
0.52 | 0.7897669 | 0.62 | 0.9714638
0.53 | 0.7903121 | 0.63 | 0.9723825
0.54 | 0.7900282 | 0.64 | 0.9733939
0.55 | 0.7899722 | 0.65 | 0.9733788
0.56 | 0.7897283 | 0.66 | 0.9742372
0.57 | 0.7890729 | 0.67 | 0.9748499
0.58 | 0.7882916 | 0.68 | 0.9760005
0.59 | 0.7876067 | 0.69 | 0.9761801
0.6 | 0.786968 | 0.7 | 0.9765738
0.61 | 0.7862053 | 0.71 | 0.9773979
0.62 | 0.7853406 | 0.72 | 0.9776274
0.63 | 0.7840141 | 0.73 | 0.9782994
0.64 | 0.7828179 | 0.74 | 0.9782205
0.65 | 0.7817289 | 0.75 | 0.9788517
0.66 | 0.7800837 | 0.76 | 0.9789138
0.67 | 0.77853 | 0.77 | 0.9794832
0.68 | 0.7771789 | 0.78 | 0.9794792
0.69 | 0.7750725 | 0.79 | 0.9798444
0.7 | 0.7728998 | 0.8 | 0.9799594
0.71 | 0.7705771 | 0.81 | 0.9801523
0.72 | 0.7676589 | 0.82 | 0.980111
0.73 | 0.764927 | 0.83 | 0.9809735
0.74 | 0.7610521 | 0.84 | 0.9814383
0.75 | 0.7576333 | 0.85 | 0.9822559
0.76 | 0.752753 | 0.86 | 0.9811
0.77 | 0.7481396 | 0.87 | 0.9819934
0.78 | 0.7429396 | 0.88 | 0.9822282
0.79 | 0.7376017 | 0.89 | 0.9835735
0.8 | 0.7326162 | 0.9 | 0.9806911
0.81 | 0.7281993 | 0.91 | 0.9809655
0.82 | 0.7250072 | 0.92 | 0.984311
0.83 | 0.7231853 | 0.93 | 0.9806936
0.84 | 0.7245034 | 0.94 | 0.9803781
0.85 | 0.7281821 | 0.95 | 0.9828741
0.86 | 0.755 | 0.96 | 0.9817476
0.87 | 0.7740102 | 0.97 | 0.9829467
0.88 | 0.7828206 | 0.98 | 0.9819312
0.89 | 0.79 | 0.99 | 0.9805148
0.9 | 0.8 | 1 | 0.9814822
0.91 | 0.8072826 | 1.01 | 0.982141
0.92 | 0.82 | 1.02 | 0.9812704
0.93 | 0.825 | 1.03 | 0.9827662
0.94 | 0.826 | 1.04 | 0.9822776
0.95 | 0.84 | 1.05 | 0.9800271
0.96 | 0.8426263 | 1.06 | 0.9795626
0.97 | 0.85 | 1.07 | 0.9836197
0.98 | 0.8448487 | 1.08 | 0.9971544
0.99 | 0.8509783 | 1.09 | 0.9873894
1 | 0.8605604 | 1.1 | 0.9804088
1.01 | 0.8553482 | 1.11 | 0.9868868
1.02 | 0.8677057 | 1.12 | 0.9807262
1.03 | 0.8725026 | 1.13 | 0.9807781
1.04 | 0.8747874 | 1.14 | 0.9710709
1.05 | 0.8720365 | 1.15 | 0.9706984
1.06 | 0.8779557 | 1.16 | 0.9617561
1.07 | 0.8717018 | 1.17 | 0.953794
1.08 | 0.875183 | 1.18 | 0.9618329
1.09 | 0.888074 | 1.19 | 0.9654129
1.1 | 0.8749545 | 1.2 | 0.9697231
1.11 | 0.8846988 | 1.21 | 0.9768301
1.12 | 0.881651 | 1.22 | 0.9756732
1.13 | 0.8789937 | 1.23 | 0.9811245
1.14 | 0.8791741 | 1.24 | 0.9832664
1.15 | 0.8641063 | 1.25 | 0.985089
1.16 | 0.8621108 | 1.26 | 0.9870316
1.17 | 0.8597299 | 1.27 | 0.9855219
1.18 | 0.8595324 | 1.28 | 0.986222
1.19 | 0.8686377 | 1.29 | 0.9827173
1.2 | 0.8790122 | 1.3 | 0.9913879
1.21 | 0.882483 | 1.31 | 0.9920779
1.22 | 0.888294 | 1.32 | 0.9884625
1.23 | 0.8865357 | 1.33 | 0.993949
1.24 | 0.890913 | 1.34 | 0.9915574
1.25 | 0.8926587 | 1.35 | 0.9898729
1.26 | 0.8971429 | 1.36 | 0.9823332
1.27 | 0.8976269 | 1.37 | 0.973055
1.28 | 0.8967063 | 1.38 | 0.965033
1.29 | 0.8956311 | 1.39 | 0.9618204
1.3 | 0.9016678 | 1.4 | 0.9573502
1.31 | 0.902143 | 1.41 | 0.9642711
1.32 | 0.8963974 | 1.42 | 0.9694971
1.33 | 0.8948128 | 1.43 | 0.971341
1.34 | 0.8871178 | 1.44 | 0.973055
1.35 | 0.8772215 | 1.45 | 0.9748176
1.36 | 0.8784652 | 1.46 | 0.9779118
1.37 | 0.869901 | 1.47 | 0.9796053
1.38 | 0.8689679 | 1.48 | 0.9819146
1.39 | 0.8755696 | 1.49 | 0.9824329
1.4 | 0.8772951 | 1.5 | 0.9839242
1.41 | 0.8802238 | 1.51 | 0.9856607
1.42 | 0.8846793 | 1.52 | 0.9857345
1.43 | 0.8902829 | 1.53 | 0.9874332
1.44 | 0.8914026 | 1.54 | 0.9878634
1.45 | 0.8861332 | 1.55 | 0.9876879
1.46 | 0.8932103 | 1.56 | 0.9863979
1.47 | 0.8960644 | 1.57 | 0.986425
1.48 | 0.8974749 | 1.58 | 0.9863388
1.49 | 0.8944662 | 1.59 | 0.9859425
1.5 | 0.90206 | 1.6 | 0.9859498
1.51 | 0.9066785 | 1.61 | 0.9854863
1.52 | 0.9036302 | 1.62 | 0.9835031
1.53 | 0.9050538 | 1.63 | 0.9800268
1.54 | 0.9027957 | 1.64 | 0.9785555
1.55 | 0.9034537 | 1.65 | 0.9772577
1.56 | 0.9009803 | 1.66 | 0.974637
1.57 | 0.9122455 | 1.67 | 0.9704261
1.58 | 0.8976579 | 1.68 | 0.9558972
1.59 | 0.9014379 | 1.69 | 0.8689165
1.6 | 0.9008328 | 1.7 | 0.8217613
1.61 | 0.891668 | 1.71 | 0.8008916
1.62 | 0.8916337 | 1.72 | 0.8072939
1.63 | 0.896431 | 1.73 | 0.8026329
1.64 | 0.8841896 | 1.74 | 0.8098798
1.65 | 0.8739329 | 1.75 | 0.8598736
1.66 | 0.8457882 | 1.76 | 0.8714389
1.67 | 0.7965784 | 1.77 | 0.8761876
1.68 | 0.7472335 | 1.78 | 0.8965171
1.69 | 0.739148 | 1.79 | 0.907305
1.7 | 0.7313839 | 1.8 | 0.9087676
1.71 | 0.7376912 | 1.81 | 0.9078373
1.72 | 0.7692501 | 1.82 | 0.9045982
1.73 | 0.7916277 | 1.83 | 0.906335
1.74 | 0.8004018 | 1.84 | 0.9143089
1.75 | 0.8047544 | 1.85 | 0.9288511
1.76 | 0.8075602 | 1.86 | 0.933627
1.77 | 0.8337006 | 1.87 | 0.9380709
1.78 | 0.8381304 | 1.88 | 0.9397145
1.79 | 0.8292847 | 1.89 | 0.9347765
1.8 | 0.8191618 | 1.9 | 0.9312331
1.81 | 0.8373876 | 1.91 | 0.9348341
1.82 | 0.8383392 | 1.92 | 0.9331467
1.83 | 0.8415272 | 1.93 | 0.9380573
1.84 | 0.8518214 | 1.94 | 0.9360857
1.85 | 0.8354244 | 1.95 | 0.9383895
1.86 | 0.8526701 | 1.96 | 0.9410335
1.87 | 0.8334787 | 1.97 | 0.9407367
1.88 | 0.8480267 | 1.98 | 0.9412701
1.89 | 0.8442023 | 1.99 | 0.944861
1.9 | 0.8637205 | 2 | 0.949373
1.91 | 0.8387685 | 2.01 | 0.9518553
1.92 | 0.8250785 | 2.02 | 0.9538591
1.93 | 0.8416745 | 2.03 | 0.9549439
1.94 | 0.8351069 | 2.04 | 0.9554018
1.95 | 0.817184 | 2.05 | 0.9552894
1.96 | 0.8340702 | 2.06 | 0.9538193
1.97 | 0.8408237 | 2.07 | 0.9540135
1.98 | 0.8700837 | 2.08 | 0.9535339
1.99 | 0.849728 | 2.09 | 0.9535683
2 | 0.827981 | 2.1 | 0.9544029
2.01 | 0.8368894 | 2.11 | 0.9518695
2.02 | 0.8527887 | 2.12 | 0.9437387
2.03 | 0.8435249 | 2.13 | 0.935786
2.04 | 0.7949625 | 2.14 | 0.9343964
2.05 | 0.7646889 | 2.15 | 0.9335694
2.06 | 0.8191529 | 2.16 | 0.9334417
2.07 | 0.8195743 | 2.17 | 0.9334554
2.08 | 0.7593428 | 2.18 | 0.928689
2.09 | 0.7886488 | 2.19 | 0.9225744
2.1 | 0.8571036 | 2.2 | 0.9214335
2.11 | 0.7603683 | 2.21 | 0.9178573
2.12 | 0.7456607 | 2.22 | 0.91061
2.13 | 0.8222642 | 2.23 | 0.8994025
2.14 | 0.8294301 | 2.24 | 0.8724246
2.15 | 0.7707117 | 2.25 | 0.8093634
2.16 | 0.7954733 | 2.26 | 0.6634889
2.17 | 0.8181553 | 2.27 | 0.4992663
2.18 | 0.8740476 | 2.28 | 0.4362768
2.19 | 0.7566575 | 2.29 | 0.5042679
2.2 | 0.7338424 | 2.3 | 0.4513994
2.21 | 0.8724248 | 2.31 | 0.2736171
2.22 | 0.8015722 | 2.32 | 0.3183169
2.23 | 0.7305044 | 2.33 | 0.4134955
2.24 | 0.5622818 | 2.34 | 0.4118466
2.25 | 0.4622606 | 2.35 | 0.3608565
2.26 | 0.4319022 | 2.36 | 0.328413
2.27 | 0.3037679 | 2.37 | 0.3871635
2.28 | 0.4034247 | 2.38 | 0.4239376
2.29 | 0.3399534 | 2.39 | 0.4664738
2.3 | 0.3617956 | 2.4 | 0.4250349
2.31 | 0.4041818 | 2.41 | 0.4684826
2.32 | 0.3998147 | 2.42 | 0.4795355
2.33 | 0.3402738 | 2.43 | 0.4592825
2.34 | 0.1408849 | 2.44 | 0.510077
2.35 | 0.3257729 | 2.45 | 0.4718871
2.36 | 0.3767737 | 2.46 | 0.3938775
2.37 | 0.08259966 | 2.47 | 0.4672428
2.38 | 0.5182377 | 2.48 | 0.5473254
2.39 | 0.3384786 | 2.49 | 0.5805882
2.4 | 0.43235 | 2.5 | 0.6008291
2.41 | 0.3212513 | 2.51 | 0.6280691
2.42 | 0.4107921 | 2.52 | 0.6586756
2.43 | 0.09493465 | 2.53 | 0.6794155
2.44 | 0.2675437 | 2.54 | 0.6700722
2.45 | 0.4880041 | 2.55 | 0.6649686
2.46 | 0.3820402 | 2.56 | 0.6778234
2.47 | 0.3777633 | 2.57 | 0.6792365
2.48 | 0.5321951 | 2.58 | 0.6894669
2.49 | 0.5749499 | 2.59 | 0.7010667
2.5 | 0.5489652 | 2.6 | 0.7149329
|  | 2.61 | 0.7072394
|  | 2.62 | 0.7041147
|  | 2.63 | 0.7160381
|  | 2.64 | 0.734835
|  | 2.65 | 0.7329321
|  | 2.66 | 0.7168188
|  | 2.67 | 0.7364388
|  | 2.68 | 0.7524717
|  | 2.69 | 0.7613565
|  | 2.7 | 0.7592645
|  | 2.71 | 0.7336095
|  | 2.72 | 0.7354498
|  | 2.73 | 0.7503069
|  | 2.74 | 0.6989416
|  | 2.75 | 0.7030606
|  | 2.76 | 0.7215553
|  | 2.77 | 0.7284705
|  | 2.78 | 0.7268424
|  | 2.79 | 0.7119909
|  | 2.8 | 0.6879993
|  | 2.81 | 0.6680412
|  | 2.82 | 0.6561563
|  | 2.83 | 0.657835
|  | 2.84 | 0.6595136
|  | 2.85 | 0.6586944
|  | 2.86 | 0.655321
|  | 2.87 | 0.6389214
|  | 2.88 | 0.5986523
|  | 2.89 | 0.5162259
|  | 2.9 | 0.4500353
|  | 2.91 | 0.480582
|  | 2.92 | 0.5239238
|  | 2.93 | 0.5372052
|  | 2.94 | 0.5472189
|  | 2.95 | 0.5450329
|  | 2.96 | 0.5208152
|  | 2.97 | 0.4939994
|  | 2.98 | 0.4711685
|  | 2.99 | 0.4509591
|  | 3 | 0.452474
|  | 3.01 | 0.4515778
|  | 3.02 | 0.4354763
|  | 3.03 | 0.4153661
|  | 3.04 | 0.4052782
|  | 3.05 | 0.3989143
|  | 3.06 | 0.3920385
|  | 3.07 | 0.3903472
|  | 3.08 | 0.3851521
|  | 3.09 | 0.3656846
|  | 3.1 | 0.3307954
|  | 3.11 | 0.289091
|  | 3.12 | 0.2547133
|  | 3.13 | 0.2378567
|  | 3.14 | 0.2402038
|  | 3.15 | 0.2520001
|  | 3.16 | 0.2574593
|  | 3.17 | 0.2505948
|  | 3.18 | 0.2432494
|  | 3.19 | 0.2489542
|  | 3.2 | 0.2633258
|  | 3.21 | 0.273398
|  | 3.22 | 0.2736564
|  | 3.23 | 0.2691148
|  | 3.24 | 0.2620836
|  | 3.25 | 0.252037
|  | 3.26 | 0.2352757
|  | 3.27 | 0.2140254
|  | 3.28 | 0.1939127
|  | 3.29 | 0.1740005
|  | 3.3 | 0.1459858
|  | 3.31 | 0.1075212
|  | 3.32 | 0.07212109
|  | 3.33 | 0.04879526
|  | 3.34 | 0.03976505
|  | 3.35 | 0.03709224
|  | 3.36 | 0.03326866
|  | 3.37 | 0.03005659
|  | 3.38 | 0.04389825
|  | 3.39 | 0.04773596
|  | 3.4 | 0.04848717
|  | 3.41 | 0.04373914
|  | 3.42 | 0.05419459
|  | 3.43 | 0.0714231
|  | 3.44 | 0.06010007
|  | 3.45 | 0.05802801
|  | 3.46 | 0.05460357
|  | 3.47 | 0.05249364
|  | 3.48 | 0.0530022
|  | 3.49 | 0.05546376
|  | 3.5 | 0.05770267
|  | 3.51 | 0.06234916
|  | 3.52 | 0.05307033
|  | 3.53 | 0.05740306
|  | 3.54 | 0.05741434
|  | 3.55 | 0.05685749
|  | 3.56 | 0.05806021
|  | 3.57 | 0.06589408
|  | 3.58 | 0.07345499
|  | 3.59 | 0.1023059
|  | 3.6 | 0.1367452
|  | 3.61 | 0.1576216
|  | 3.62 | 0.1683162
|  | 3.63 | 0.1808474
|  | 3.64 | 0.1763865
|  | 3.65 | 0.14777
|  | 3.66 | 0.1201295
|  | 3.67 | 0.09106064
|  | 3.68 | 0.1102332
|  | 3.69 | 0.1548239
|  | 3.7 | 0.1858932
|  | 3.71 | 0.203454
|  | 3.72 | 0.2013832
|  | 3.73 | 0.2037075
|  | 3.74 | 0.2089335
|  | 3.75 | 0.2171219
|  | 3.76 | 0.2155452
|  | 3.77 | 0.2415034
|  | 3.78 | 0.2554538
|  | 3.79 | 0.2710736
|  | 3.8 | 0.2689665
|  | 3.81 | 0.2466642
|  | 3.82 | 0.2357369
|  | 3.83 | 0.2471514
|  | 3.84 | 0.2841891
|  | 3.85 | 0.2972965
|  | 3.86 | 0.2802289
|  | 3.87 | 0.2432243
|  | 3.88 | 0.2606066
|  | 3.89 | 0.3132852
|  | 3.9 | 0.3472189
|  | 3.91 | 0.3604619
|  | 3.92 | 0.3750904
|  | 3.93 | 0.4042834
|  | 3.94 | 0.418623
|  | 3.95 | 0.4350223
|  | 3.96 | 0.4573174
|  | 3.97 | 0.481991
|  | 3.98 | 0.4977715
|  | 3.99 | 0.5074943
|  | 4 | 0.514083
|  | 4.01 | 0.511757
|  | 4.02 | 0.5233066
|  | 4.03 | 0.5374133
|  | 4.04 | 0.5511159
|  | 4.05 | 0.5612574
|  | 4.06 | 0.5595086
|  | 4.07 | 0.5530887
|  | 4.08 | 0.548863
|  | 4.09 | 0.5408244
|  | 4.1 | 0.5242543
|  | 4.11 | 0.4960919
|  | 4.12 | 0.4915506
|  | 4.13 | 0.5067973
|  | 4.14 | 0.5214668
|  | 4.15 | 0.5200713
|  | 4.16 | 0.5120454
|  | 4.17 | 0.5078244
|  | 4.18 | 0.5202335
|  | 4.19 | 0.5300907
|  | 4.2 | 0.5322122
|  | 4.21 | 0.5274509
|  | 4.22 | 0.5240574
|  | 4.23 | 0.5140497
|  | 4.24 | 0.5149849
|  | 4.25 | 0.5260261
|  | 4.26 | 0.5402941
|  | 4.27 | 0.5468737
|  | 4.28 | 0.5488478
|  | 4.29 | 0.557204
|  | 4.3 | 0.568023
|  | 4.31 | 0.5852334
|  | 4.32 | 0.6016915
|  | 4.33 | 0.6121318
|  | 4.34 | 0.6192544
|  | 4.35 | 0.623783
|  | 4.36 | 0.6311829
|  | 4.37 | 0.6399091
|  | 4.38 | 0.6476391
|  | 4.39 | 0.6463246
|  | 4.4 | 0.6371955
|  | 4.41 | 0.6316885
|  | 4.42 | 0.6290968
|  | 4.43 | 0.6191205
|  | 4.44 | 0.6252995
|  | 4.45 | 0.6520787
|  | 4.46 | 0.6660094
|  | 4.47 | 0.6666958
|  | 4.48 | 0.6590271
|  | 4.49 | 0.6626861
|  | 4.5 | 0.6709488
|  | 4.51 | 0.6738961
|  | 4.52 | 0.672955
|  | 4.53 | 0.6683238
|  | 4.54 | 0.6601056
|  | 4.55 | 0.6570756
|  | 4.56 | 0.6555353
|  | 4.57 | 0.6520283
|  | 4.58 | 0.6494799
|  | 4.59 | 0.6477707
|  | 4.6 | 0.6420702
|  | 4.61 | 0.642897
|  | 4.62 | 0.6571115
|  | 4.63 | 0.6702786
|  | 4.64 | 0.6755571
|  | 4.65 | 0.6852585
|  | 4.66 | 0.6902073
|  | 4.67 | 0.6817677
|  | 4.68 | 0.6605922
|  | 4.69 | 0.6425479
|  | 4.7 | 0.6477763
|  | 4.71 | 0.6733332
|  | 4.72 | 0.6929839
|  | 4.73 | 0.7007339
|  | 4.74 | 0.7031672
|  | 4.75 | 0.7029718
|  | 4.76 | 0.7019654
|  | 4.77 | 0.7006499
|  | 4.78 | 0.6997234
|  | 4.79 | 0.6996709
|  | 4.8 | 0.7083618
|  | 4.81 | 0.719407
|  | 4.82 | 0.7282608
|  | 4.83 | 0.7333202
|  | 4.84 | 0.7354725
|  | 4.85 | 0.7354087
|  | 4.86 | 0.7321669
|  | 4.87 | 0.7280755
|  | 4.88 | 0.7240679
|  | 4.89 | 0.7215182
|  | 4.9 | 0.7189701
|  | 4.91 | 0.7166337
|  | 4.92 | 0.7132785
|  | 4.93 | 0.7118842
|  | 4.94 | 0.7149149
|  | 4.95 | 0.7169345
|  | 4.96 | 0.7154424
|  | 4.97 | 0.7150591
|  | 4.98 | 0.7143027
|  | 4.99 | 0.7132593
|  | 5 | 0.7110731
|  | 5.01 | 0.7095749
|  | 5.02 | 0.7088276
|  | 5.03 | 0.7132537
|  | 5.04 | 0.7178993
|  | 5.05 | 0.7222368
|  | 5.06 | 0.7256017
|  | 5.07 | 0.7273341
|  | 5.08 | 0.7269389
|  | 5.09 | 0.7272035
|  | 5.1 | 0.7255503
|  | 5.11 | 0.723905
|  | 5.12 | 0.7242947
|  | 5.13 | 0.7258676
|  | 5.14 | 0.7248088
|  | 5.15 | 0.7221915
|  | 5.16 | 0.7221292
|  | 5.17 | 0.7187601
|  | 5.18 | 0.714194
|  | 5.19 | 0.707982
|  | 5.2 | 0.6995594
|  | 5.21 | 0.6962808
|  | 5.22 | 0.6928601
|  | 5.23 | 0.6897278
|  | 5.24 | 0.6866645
|  | 5.25 | 0.6859821
|  | 5.26 | 0.6816186
|  | 5.27 | 0.673824
|  | 5.28 | 0.6661459
|  | 5.29 | 0.6670281
|  | 5.3 | 0.6779734
|  | 5.31 | 0.6832918
|  | 5.32 | 0.6841745
|  | 5.33 | 0.6831917
|  | 5.34 | 0.6799209
|  | 5.35 | 0.6708985
|  | 5.36 | 0.6678312
|  | 5.37 | 0.6612645
|  | 5.38 | 0.6522492
|  | 5.39 | 0.6436676
|  | 5.4 | 0.635326
|  | 5.41 | 0.6259373
|  | 5.42 | 0.6143937
|  | 5.43 | 0.6039326
|  | 5.44 | 0.5904635
|  | 5.45 | 0.5762983
|  | 5.46 | 0.56431
|  | 5.47 | 0.5553389
|  | 5.48 | 0.5491216
|  | 5.49 | 0.5429338
|  | 5.5 | 0.5308211
|  | 5.51 | 0.516798
|  | 5.52 | 0.5003757
|  | 5.53 | 0.4844877
|  | 5.54 | 0.4670315
|  | 5.55 | 0.4461966
|  | 5.56 | 0.4251663
|  | 5.57 | 0.4038292
|  | 5.58 | 0.3782183
|  | 5.59 | 0.3566494
|  | 5.6 | 0.3324836
|  | 5.61 | 0.3074208
|  | 5.62 | 0.279594
|  | 5.63 | 0.2526655
|  | 5.64 | 0.2214568
|  | 5.65 | 0.1859133
|  | 5.66 | 0.1515786
|  | 5.67 | 0.1213419
|  | 5.68 | 0.08720972
|  | 5.69 | 0.06653687
|  | 5.7 | 0.05579114
|  | 5.71 | 0.05329536
|  | 5.72 | 0.05263822
|  | 5.73 | 0.05217115
|  | 5.74 | 0.05139018
|  | 5.75 | 0.05093545
|  | 5.76 | 0.05124767
|  | 5.77 | 0.05267692
|  | 5.78 | 0.05408964
|  | 5.79 | 0.05527936
|  | 5.8 | 0.05531198
|  | 5.81 | 0.05489032
|  | 5.82 | 0.05372434
|  | 5.83 | 0.05342197
|  | 5.84 | 0.05421343
|  | 5.85 | 0.05506894
|  | 5.86 | 0.0556751
|  | 5.87 | 0.05688535
|  | 5.88 | 0.05826085
|  | 5.89 | 0.06127352
|  | 5.9 | 0.06860884
|  | 5.91 | 0.07748521
|  | 5.92 | 0.09319526
|  | 5.93 | 0.1127206
|  | 5.94 | 0.1514967
|  | 5.95 | 0.178884
|  | 5.96 | 0.2106973
|  | 5.97 | 0.2398502
|  | 5.98 | 0.2619845
|  | 5.99 | 0.2829526
|  | 6 | 0.3042045
|  | 6.01 | 0.317222
|  | 6.02 | 0.3315947
|  | 6.03 | 0.3417458
|  | 6.04 | 0.3463625
|  | 6.05 | 0.3482458
|  | 6.06 | 0.3573814
|  | 6.07 | 0.3577786
|  | 6.08 | 0.3667727
|  | 6.09 | 0.3719544
|  | 6.1 | 0.3753001
|  | 6.11 | 0.3755684
|  | 6.12 | 0.3847319
|  | 6.13 | 0.3920067
|  | 6.14 | 0.3976613
|  | 6.15 | 0.4068747
|  | 6.16 | 0.4142746
|  | 6.17 | 0.4267563
|  | 6.18 | 0.4343524
|  | 6.19 | 0.4466331
|  | 6.2 | 0.4576963
|  | 6.21 | 0.4655942
|  | 6.22 | 0.4729903
|  | 6.23 | 0.4789048
|  | 6.24 | 0.4817335
|  | 6.25 | 0.4889952
|  | 6.26 | 0.5003509
|  | 6.27 | 0.5106505
|  | 6.28 | 0.5188279
|  | 6.29 | 0.5239586
|  | 6.3 | 0.5278176
|  | 6.31 | 0.5294571
|  | 6.32 | 0.5290437
|  | 6.33 | 0.5265132
|  | 6.34 | 0.5195993
|  | 6.35 | 0.5151088
|  | 6.36 | 0.5128918
|  | 6.37 | 0.50352
|  | 6.38 | 0.5000158
|  | 6.39 | 0.4926939
|  | 6.4 | 0.4866187
|  | 6.41 | 0.4737333
|  | 6.42 | 0.4633833
|  | 6.43 | 0.463619
|  | 6.44 | 0.4592406
|  | 6.45 | 0.4530949
|  | 6.46 | 0.4488692
|  | 6.47 | 0.4411989
|  | 6.48 | 0.4330598
|  | 6.49 | 0.425606
|  | 6.5 | 0.425697
|  | 6.51 | 0.4278488
|  | 6.52 | 0.4212093
|  | 6.53 | 0.41859
|  | 6.54 | 0.4135179
|  | 6.55 | 0.4045894
|  | 6.56 | 0.3960718
|  | 6.57 | 0.3848681
|  | 6.58 | 0.375292
|  | 6.59 | 0.3655117
|  | 6.6 | 0.3533547
|  | 6.61 | 0.3430729
|  | 6.62 | 0.328427
|  | 6.63 | 0.3118915
|  | 6.64 | 0.2873462
|  | 6.65 | 0.2774174
|  | 6.66 | 0.2591898
|  | 6.67 | 0.2373542
|  | 6.68 | 0.2133056
|  | 6.69 | 0.1890767
|  | 6.7 | 0.1702059
|  | 6.71 | 0.1430739
|  | 6.72 | 0.1165141
|  | 6.73 | 0.09061267
|  | 6.74 | 0.0708859
|  | 6.75 | 0.05531034
|  | 6.76 | 0.04701311
|  | 6.77 | 0.04422156
|  | 6.78 | 0.04342204
|  | 6.79 | 0.0433566
|  | 6.8 | 0.04411176
|  | 6.81 | 0.04426978
|  | 6.82 | 0.043891
|  | 6.83 | 0.04361627
|  | 6.84 | 0.04435632
|  | 6.85 | 0.04512607
|  | 6.86 | 0.04590239
|  | 6.87 | 0.04809543
|  | 6.88 | 0.04976423
|  | 6.89 | 0.05143773
|  | 6.9 | 0.05311576
|  | 6.91 | 0.0545581
|  | 6.92 | 0.0550725
|  | 6.93 | 0.05482982
|  | 6.94 | 0.05418704
|  | 6.95 | 0.05330672
|  | 6.96 | 0.05248385
|  | 6.97 | 0.05320546
|  | 6.98 | 0.05435674
|  | 6.99 | 0.05642174
|  | 7 | 0.06171862
|  | 7.01 | 0.0692733
|  | 7.02 | 0.07792194
|  | 7.03 | 0.08706335
|  | 7.04 | 0.09127599
|  | 7.05 | 0.09386356
|  | 7.06 | 0.09349034
|  | 7.07 | 0.09021585
|  | 7.08 | 0.08423105
|  | 7.09 | 0.07662366
|  | 7.1 | 0.06915449
|  | 7.11 | 0.06298741
|  | 7.12 | 0.05798526
|  | 7.13 | 0.0554878
|  | 7.14 | 0.05388563
|  | 7.15 | 0.0523689
|  | 7.16 | 0.05146584
|  | 7.17 | 0.05009462
|  | 7.18 | 0.04902361
|  | 7.19 | 0.04761355
|  | 7.2 | 0.04595064
|  | 7.21 | 0.04427083
|  | 7.22 | 0.04338648
|  | 7.23 | 0.04202828
|  | 7.24 | 0.04037399
|  | 7.25 | 0.04007982
|  | 7.26 | 0.04624767
|  | 7.27 | 0.05634902
|  | 7.28 | 0.05992293
|  | 7.29 | 0.05842531
|  | 7.3 | 0.05598089
|  | 7.31 | 0.05470774
|  | 7.32 | 0.05492683
|  | 7.33 | 0.05475665
|  | 7.34 | 0.05391372
|  | 7.35 | 0.05366118
|  | 7.36 | 0.05405223
|  | 7.37 | 0.05500232
|  | 7.38 | 0.05632868
|  | 7.39 | 0.05788223
|  | 7.4 | 0.05908081
|  | 7.41 | 0.05973243
|  | 7.42 | 0.05987727
|  | 7.43 | 0.05950233
|  | 7.44 | 0.05869348
|  | 7.45 | 0.05764324
|  | 7.46 | 0.05628554
|  | 7.47 | 0.05507232
|  | 7.48 | 0.05424689
|  | 7.49 | 0.05333733
|  | 7.5 | 0.05235672
|  | 7.51 | 0.05151838
|  | 7.52 | 0.05107808
|  | 7.53 | 0.05101004
|  | 7.54 | 0.05112455
|  | 7.55 | 0.05157155
|  | 7.56 | 0.05222013
|  | 7.57 | 0.05268553
|  | 7.58 | 0.05293914
|  | 7.59 | 0.05323303
|  | 7.6 | 0.05342936
|  | 7.61 | 0.05347253
|  | 7.62 | 0.05343275
|  | 7.63 | 0.05337413
|  | 7.64 | 0.05305138
|  | 7.65 | 0.05248321
|  | 7.66 | 0.05194353
|  | 7.67 | 0.05202069
|  | 7.68 | 0.05279498
|  | 7.69 | 0.05370655
|  | 7.7 | 0.05439241
|  | 7.71 | 0.05485559
|  | 7.72 | 0.05540618
|  | 7.73 | 0.05621176
|  | 7.74 | 0.05707913
|  | 7.75 | 0.05777897
|  | 7.76 | 0.05831335
|  | 7.77 | 0.05869821
|  | 7.78 | 0.05898563
|  | 7.79 | 0.05914698
|  | 7.8 | 0.05916603
|  | 7.81 | 0.05911884
|  | 7.82 | 0.05895074
|  | 7.83 | 0.05857328
|  | 7.84 | 0.05798657
|  | 7.85 | 0.05720467
|  | 7.86 | 0.05625951
|  | 7.87 | 0.05517887
|  | 7.88 | 0.05404747
|  | 7.89 | 0.05282376
|  | 7.9 | 0.05155837
|  | 7.91 | 0.05032778
|  | 7.92 | 0.04919335
|  | 7.93 | 0.04819956
|  | 7.94 | 0.04748964
|  | 7.95 | 0.04734409
|  | 7.96 | 0.04763124
|  | 7.97 | 0.04799219
|  | 7.98 | 0.04785043
|  | 7.99 | 0.04732759
|  | 8 | 0.04672283
|  | 8.01 | 0.0462535
|  | 8.02 | 0.04597668
|  | 8.03 | 0.04589919
|  | 8.04 | 0.04594839
|  | 8.05 | 0.04611896
|  | 8.06 | 0.04636615
|  | 8.07 | 0.04663035
|  | 8.08 | 0.04698443
|  | 8.09 | 0.04740853
|  | 8.1 | 0.04784866
|  | 8.11 | 0.04828365
|  | 8.12 | 0.0487402
|  | 8.13 | 0.04923972
|  | 8.14 | 0.04975821
|  | 8.15 | 0.05023413
|  | 8.16 | 0.05071943
|  | 8.17 | 0.05116858
|  | 8.18 | 0.05151897
|  | 8.19 | 0.05183484
|  | 8.2 | 0.05210861
|  | 8.21 | 0.05238758
|  | 8.22 | 0.05277744
|  | 8.23 | 0.05323431
|  | 8.24 | 0.05371436
|  | 8.25 | 0.05414009
|  | 8.26 | 0.05456184
|  | 8.27 | 0.05500403
|  | 8.28 | 0.05544251
|  | 8.29 | 0.05584511
|  | 8.3 | 0.05623865
|  | 8.31 | 0.05662139
|  | 8.32 | 0.05696091
|  | 8.33 | 0.0572738
|  | 8.34 | 0.0575198
|  | 8.35 | 0.05769854
|  | 8.36 | 0.0578037
|  | 8.37 | 0.0578086
|  | 8.38 | 0.05772814
|  | 8.39 | 0.05753646
|  | 8.4 | 0.0571367
|  | 8.41 | 0.05657506
|  | 8.42 | 0.05574367
|  | 8.43 | 0.05464157
|  | 8.44 | 0.0532271
|  | 8.45 | 0.05158223
|  | 8.46 | 0.04966527
|  | 8.47 | 0.04752211
|  | 8.48 | 0.04530115
|  | 8.49 | 0.04317083
|  | 8.5 | 0.04138709
|  | 8.51 | 0.04033694
|  | 8.52 | 0.0400995
|  | 8.53 | 0.04080019
|  | 8.54 | 0.0420983
|  | 8.55 | 0.04362217
|  | 8.56 | 0.04500618
|  | 8.57 | 0.04604921
|  | 8.58 | 0.04646241
|  | 8.59 | 0.04632928
|  | 8.6 | 0.04582953
|  | 8.61 | 0.0452896
|  | 8.62 | 0.04490512
|  | 8.63 | 0.0448591
|  | 8.64 | 0.04511709
|  | 8.65 | 0.04563884
|  | 8.66 | 0.04636336
|  | 8.67 | 0.0471917
|  | 8.68 | 0.04799501
|  | 8.69 | 0.04878974
|  | 8.7 | 0.04961932
|  | 8.71 | 0.05044773
|  | 8.72 | 0.05124746
|  | 8.73 | 0.05202157
|  | 8.74 | 0.05277471
|  | 8.75 | 0.05348182
|  | 8.76 | 0.05409516
|  | 8.77 | 0.0545888
|  | 8.78 | 0.0549166
|  | 8.79 | 0.05507047
|  | 8.8 | 0.05517514
|  | 8.81 | 0.05538381
|  | 8.82 | 0.0557521
|  | 8.83 | 0.05619904
|  | 8.84 | 0.05663896
|  | 8.85 | 0.0569781
|  | 8.86 | 0.05709503
|  | 8.87 | 0.05696066
|  | 8.88 | 0.05662159
|  | 8.89 | 0.05622762
|  | 8.9 | 0.05587931
|  | 8.91 | 0.05563068
|  | 8.92 | 0.05543039
|  | 8.93 | 0.05523901
|  | 8.94 | 0.05508156
|  | 8.95 | 0.05491418
|  | 8.96 | 0.05473767
|  | 8.97 | 0.05458199
|  | 8.98 | 0.054516
|  | 8.99 | 0.05455038
|  | 9 | 0.05469195
|  | 9.01 | 0.05496613
|  | 9.02 | 0.05532782
|  | 9.03 | 0.05565435
|  | 9.04 | 0.05592838
|  | 9.05 | 0.05621922
|  | 9.06 | 0.05666904
|  | 9.07 | 0.05746744
|  | 9.08 | 0.05863235
|  | 9.09 | 0.0600301
|  | 9.1 | 0.06137687
|  | 9.11 | 0.06243828
|  | 9.12 | 0.06306809
|  | 9.13 | 0.06327545
|  | 9.14 | 0.06321859
|  | 9.15 | 0.06298924
|  | 9.16 | 0.06266638
|  | 9.17 | 0.06231428
|  | 9.18 | 0.06203881
|  | 9.19 | 0.06183373
|  | 9.2 | 0.06163505
|  | 9.21 | 0.06141688
|  | 9.22 | 0.0611861
|  | 9.23 | 0.06095581
|  | 9.24 | 0.060726
|  | 9.25 | 0.06047636
|  | 9.26 | 0.06012554
|  | 9.27 | 0.05957876
|  | 9.28 | 0.05883323
|  | 9.29 | 0.05793318
|  | 9.3 | 0.05689392
|  | 9.31 | 0.05580219
|  | 9.32 | 0.05473529
|  | 9.33 | 0.05372644
|  | 9.34 | 0.05280838
|  | 9.35 | 0.05200345
|  | 9.36 | 0.05142783
|  | 9.37 | 0.05110526
|  | 9.38 | 0.05092989
|  | 9.39 | 0.05087585
|  | 9.4 | 0.05094441
|  | 9.41 | 0.05116527
|  | 9.42 | 0.05157306
|  | 9.43 | 0.05215454
|  | 9.44 | 0.05289406
|  | 9.45 | 0.05379185
|  | 9.46 | 0.0548404
|  | 9.47 | 0.05599687
|  | 9.48 | 0.05720955
|  | 9.49 | 0.05838969
|  | 9.5 | 0.05941988
|  | 9.51 | 0.06023795
|  | 9.52 | 0.06077572
|  | 9.53 | 0.06094446
|  | 9.54 | 0.06065408
|  | 9.55 | 0.05997998
|  | 9.56 | 0.05916383
|  | 9.57 | 0.05848041
|  | 9.58 | 0.05820239
|  | 9.59 | 0.05838977
|  | 9.6 | 0.05883536
|  | 9.61 | 0.05926876
|  | 9.62 | 0.05951143
|  | 9.63 | 0.05960013
|  | 9.64 | 0.05962531
|  | 9.65 | 0.05974318
|  | 9.66 | 0.06005684
|  | 9.67 | 0.06060069
|  | 9.68 | 0.06135738
|  | 9.69 | 0.06226139
|  | 9.7 | 0.06322908
|  | 9.71 | 0.06426046
|  | 9.72 | 0.06536118
|  | 9.73 | 0.06656676
|  | 9.74 | 0.06784962
|  | 9.75 | 0.0691729
|  | 9.76 | 0.0705116
|  | 9.77 | 0.07183904
|  | 9.78 | 0.07311179
|  | 9.79 | 0.07432065
|  | 9.8 | 0.0753826
|  | 9.81 | 0.07617109
|  | 9.82 | 0.07662243
|  | 9.83 | 0.07668482
|  | 9.84 | 0.07621698
|  | 9.85 | 0.07513028
|  | 9.86 | 0.07335067
|  | 9.87 | 0.07094261
|  | 9.88 | 0.0681461
|  | 9.89 | 0.06525888
|  | 9.9 | 0.06258572
|  | 9.91 | 0.06031675
|  | 9.92 | 0.05845262
|  | 9.93 | 0.05684839
|  | 9.94 | 0.05532875
|  | 9.95 | 0.05379423
|  | 9.96 | 0.05220983
|  | 9.97 | 0.05056168
|  | 9.98 | 0.04899048
|  | 9.99 | 0.04773949
|  | 10 | 0.04716349
|  | 10.01 | 0.04740091
|  | 10.02 | 0.04829092
|  | 10.03 | 0.04944235
|  | 10.04 | 0.05061929
|  | 10.05 | 0.05188994
|  | 10.06 | 0.05346641
|  | 10.07 | 0.05550177
|  | 10.08 | 0.05794433
|  | 10.09 | 0.06056546
|  | 10.1 | 0.06304961
|  | 10.11 | 0.06513123
|  | 10.12 | 0.06663711
|  | 10.13 | 0.06743629
|  | 10.14 | 0.0674302
|  | 10.15 | 0.066599
|  | 10.16 | 0.06496436
|  | 10.17 | 0.06263452
|  | 10.18 | 0.05981465
|  | 10.19 | 0.05679179
|  | 10.2 | 0.0538936
|  | 10.21 | 0.0514193
|  | 10.22 | 0.04956441
|  | 10.23 | 0.04834926
|  | 10.24 | 0.04771462
|  | 10.25 | 0.04756183
|  | 10.26 | 0.04779751
|  | 10.27 | 0.04841183
|  | 10.28 | 0.04939693
|  | 10.29 | 0.05057963
|  | 10.3 | 0.05165754
|  | 10.31 | 0.05248357
|  | 10.32 | 0.05320217
|  | 10.33 | 0.05398973
|  | 10.34 | 0.05488702
|  | 10.35 | 0.05585037
|  | 10.36 | 0.05687074
|  | 10.37 | 0.05795049
|  | 10.38 | 0.05914544
|  | 10.39 | 0.06052852
|  | 10.4 | 0.06213294
|  | 10.41 | 0.06390932
|  | 10.42 | 0.06585497
|  | 10.43 | 0.06798556
|  | 10.44 | 0.07027094
|  | 10.45 | 0.07265224
|  | 10.46 | 0.07507315
|  | 10.47 | 0.07748648
|  | 10.48 | 0.0798256
|  | 10.49 | 0.08205271
|  | 10.5 | 0.08413756
|  | 10.51 | 0.08603686
|  | 10.52 | 0.08772062
|  | 10.53 | 0.0891696
|  | 10.54 | 0.09038038
|  | 10.55 | 0.09136713
|  | 10.56 | 0.09217141
|  | 10.57 | 0.0927957
|  | 10.58 | 0.09317552
|  | 10.59 | 0.09327044
|  | 10.6 | 0.09304107
|  | 10.61 | 0.092588
|  | 10.62 | 0.09230215
|  | 10.63 | 0.0929211
|  | 10.64 | 0.09530525
|  | 10.65 | 0.09998519
|  | 10.66 | 0.1068155
|  | 10.67 | 0.1150364
|  | 10.68 | 0.1237197
|  | 10.69 | 0.1322364
|  | 10.7 | 0.14043
|  | 10.71 | 0.1484102
|  | 10.72 | 0.1562314
|  | 10.73 | 0.1638906
|  | 10.74 | 0.1713792
|  | 10.75 | 0.178658
|  | 10.76 | 0.185642
|  | 10.77 | 0.1921986
|  | 10.78 | 0.1981452
|  | 10.79 | 0.2032657
|  | 10.8 | 0.2073781
|  | 10.81 | 0.2105452
|  | 10.82 | 0.2128112
|  | 10.83 | 0.2143261
|  | 10.84 | 0.2153792
|  | 10.85 | 0.21638
|  | 10.86 | 0.2177635
|  | 10.87 | 0.219833
|  | 10.88 | 0.2227513
|  | 10.89 | 0.2262373
|  | 10.9 | 0.2298614
|  | 10.91 | 0.2332574
|  | 10.92 | 0.2361592
|  | 10.93 | 0.2384106
|  | 10.94 | 0.2399524
|  | 10.95 | 0.2408088
|  | 10.96 | 0.2409811
|  | 10.97 | 0.2407517
|  | 10.98 | 0.2402594
|  | 10.99 | 0.2395528
|  | 11 | 0.2385589
|  | 11.01 | 0.2370541
|  | 11.02 | 0.2346498
|  | 11.03 | 0.2304491
|  | 11.04 | 0.223815
|  | 11.05 | 0.2141692
|  | 11.06 | 0.2012051
|  | 11.07 | 0.1852338
|  | 11.08 | 0.167347
|  | 11.09 | 0.1497211
|  | 11.1 | 0.1361679
|  | 11.11 | 0.1282931
|  | 11.12 | 0.1270168
|  | 11.13 | 0.1327184
|  | 11.14 | 0.1451478
|  | 11.15 | 0.1633311
|  | 11.16 | 0.184877
|  | 11.17 | 0.2056978
|  | 11.18 | 0.2241566
|  | 11.19 | 0.2394517
|  | 11.2 | 0.2514237
|  | 11.21 | 0.260279
|  | 11.22 | 0.2661606
|  | 11.23 | 0.2701154
|  | 11.24 | 0.2724968
|  | 11.25 | 0.2736697
|  | 11.26 | 0.2739965
|  | 11.27 | 0.2737734
|  | 11.28 | 0.2733561
|  | 11.29 | 0.2728229
|  | 11.3 | 0.2721746
|  | 11.31 | 0.2714063
|  | 11.32 | 0.2705217
|  | 11.33 | 0.2695986
|  | 11.34 | 0.268681
|  | 11.35 | 0.2677875
|  | 11.36 | 0.2669313
|  | 11.37 | 0.2661219
|  | 11.38 | 0.2654389
|  | 11.39 | 0.2648517
|  | 11.4 | 0.2643188
|  | 11.41 | 0.2637924
|  | 11.42 | 0.2632157
|  | 11.43 | 0.2624933
|  | 11.44 | 0.2616252
|  | 11.45 | 0.2605885
|  | 11.46 | 0.2593496
|  | 11.47 | 0.2578253
|  | 11.48 | 0.255891
|  | 11.49 | 0.2536292
|  | 11.5 | 0.2510449
|  | 11.51 | 0.2481507
|  | 11.52 | 0.244932
|  | 11.53 | 0.2414547
|  | 11.54 | 0.2377762
|  | 11.55 | 0.2339325
|  | 11.56 | 0.2299685
|  | 11.57 | 0.2259496
|  | 11.58 | 0.2219244
|  | 11.59 | 0.2179003
|  | 11.6 | 0.2138857
|  | 11.61 | 0.2099084
|  | 11.62 | 0.2059704
|  | 11.63 | 0.2020666
|  | 11.64 | 0.1982029
|  | 11.65 | 0.1944049
|  | 11.66 | 0.190685
|  | 11.67 | 0.1870032
|  | 11.68 | 0.183336
|  | 11.69 | 0.1796513
|  | 11.7 | 0.1758096
|  | 11.71 | 0.171771
|  | 11.72 | 0.1675075
|  | 11.73 | 0.1629841
|  | 11.74 | 0.1580089
|  | 11.75 | 0.1526472
|  | 11.76 | 0.1468441
|  | 11.77 | 0.1405259
|  | 11.78 | 0.1333069
|  | 11.79 | 0.1253605
|  | 11.8 | 0.1166668
|  | 11.81 | 0.1071562
|  | 11.82 | 0.09671818
|  | 11.83 | 0.08606363
|  | 11.84 | 0.07556728
|  | 11.85 | 0.06583444
|  | 11.86 | 0.05842895
|  | 11.87 | 0.05316232
|  | 11.88 | 0.05005416
|  | 11.89 | 0.04951457
|  | 11.9 | 0.05103442
|  | 11.91 | 0.05414298
|  | 11.92 | 0.05889385
|  | 11.93 | 0.06642679
|  | 11.94 | 0.07602629
|  | 11.95 | 0.08689276
|  | 11.96 | 0.09865842
|  | 11.97 | 0.1103163
|  | 11.98 | 0.1214656
|  | 11.99 | 0.1320587
|  | 12 | 0.1418588
|  | 12.01 | 0.1508846
|  | 12.02 | 0.1593728
|  | 12.03 | 0.1673469
|  | 12.04 | 0.1746291
|  | 12.05 | 0.1815127
|  | 12.06 | 0.1880298
|  | 12.07 | 0.1940963
|  | 12.08 | 0.1997463
|  | 12.09 | 0.2051362
|  | 12.1 | 0.2102825
|  | 12.11 | 0.2150811
|  | 12.12 | 0.2196492
|  | 12.13 | 0.2239923
|  | 12.14 | 0.2280144
|  | 12.15 | 0.2316843
|  | 12.16 | 0.2350319
|  | 12.17 | 0.2379682
|  | 12.18 | 0.2400974
|  | 12.19 | 0.2416272
|  | 12.2 | 0.2425384
|  | 12.21 | 0.2423192
|  | 12.22 | 0.2412923
|  | 12.23 | 0.2394901
|  | 12.24 | 0.2364137
|  | 12.25 | 0.2318293
|  | 12.26 | 0.2259168
|  | 12.27 | 0.2180556
|  | 12.28 | 0.2074272
|  | 12.29 | 0.1950316
|  | 12.3 | 0.1806515
|  | 12.31 | 0.1647445
|  | 12.32 | 0.1493727
|  | 12.33 | 0.1347739
|  | 12.34 | 0.1248616
|  | 12.35 | 0.1185979
|  | 12.36 | 0.1160166
|  | 12.37 | 0.1207437
|  | 12.38 | 0.1297314
|  | 12.39 | 0.1423031
|  | 12.4 | 0.1594851
|  | 12.41 | 0.1778657
|  | 12.42 | 0.1968393
|  | 12.43 | 0.2149829
|  | 12.44 | 0.2315563
|  | 12.45 | 0.2468615
|  | 12.46 | 0.2599075
|  | 12.47 | 0.2714089
|  | 12.48 | 0.2818156
|  | 12.49 | 0.2906575
|  | 12.5 | 0.2984975
|  | 12.51 | 0.3056143
|  | 12.52 | 0.3115987
|  | 12.53 | 0.3168343
|  | 12.54 | 0.3215235
|  | 12.55 | 0.3253486
|  | 12.56 | 0.3287079
|  | 12.57 | 0.3317151
|  | 12.58 | 0.3341863
|  | 12.59 | 0.3363584
|  | 12.6 | 0.338278
|  | 12.61 | 0.3396549
|  | 12.62 | 0.340765
|  | 12.63 | 0.3416055
|  | 12.64 | 0.3419201
|  | 12.65 | 0.3419956
|  | 12.66 | 0.3417712
|  | 12.67 | 0.3411727
|  | 12.68 | 0.3404308
|  | 12.69 | 0.3395037
|  | 12.7 | 0.3384368
|  | 12.71 | 0.3372915
|  | 12.72 | 0.336012
|  | 12.73 | 0.3345967
|  | 12.74 | 0.3330898
|  | 12.75 | 0.3313811
|  | 12.76 | 0.3295322
|  | 12.77 | 0.3275602
|  | 12.78 | 0.3253365
|  | 12.79 | 0.3230378
|  | 12.8 | 0.3206366
|  | 12.81 | 0.3181864
|  | 12.82 | 0.3157126
|  | 12.83 | 0.3131974
|  | 12.84 | 0.3106271
|  | 12.85 | 0.3080217
|  | 12.86 | 0.3053411
|  | 12.87 | 0.3026067
|  | 12.88 | 0.299808
|  | 12.89 | 0.2968579
|  | 12.9 | 0.2938495
|  | 12.91 | 0.2907442
|  | 12.92 | 0.2876313
|  | 12.93 | 0.2845175
|  | 12.94 | 0.2814863
|  | 12.95 | 0.278483
|  | 12.96 | 0.2755177
|  | 12.97 | 0.2726106
|  | 12.98 | 0.2697614
|  | 12.99 | 0.2671079
|  | 13 | 0.2646807
|  | 13.01 | 0.2624331
|  | 13.02 | 0.2605361
|  | 13.03 | 0.2587449
|  | 13.04 | 0.257143
|  | 13.05 | 0.2556774
|  | 13.06 | 0.2542868
|  | 13.07 | 0.2531456
|  | 13.08 | 0.2521166
|  | 13.09 | 0.2512835
|  | 13.1 | 0.2506826
|  | 13.11 | 0.2501928
|  | 13.12 | 0.2499903
|  | 13.13 | 0.2499037
|  | 13.14 | 0.2499921
|  | 13.15 | 0.2502607
|  | 13.16 | 0.2506095
|  | 13.17 | 0.2511683
|  | 13.18 | 0.2518182
|  | 13.19 | 0.2526074
|  | 13.2 | 0.2534895
|  | 13.21 | 0.254409
|  | 13.22 | 0.2553562
|  | 13.23 | 0.2563092
|  | 13.24 | 0.2572727
|  | 13.25 | 0.2582633
|  | 13.26 | 0.2592677
|  | 13.27 | 0.2603417
|  | 13.28 | 0.2614422
|  | 13.29 | 0.262608
|  | 13.3 | 0.2638318
|  | 13.31 | 0.2650992
|  | 13.32 | 0.2664858
|  | 13.33 | 0.2679167
|  | 13.34 | 0.2694899
|  | 13.35 | 0.2711066
|  | 13.36 | 0.2727795
|  | 13.37 | 0.2744973
|  | 13.38 | 0.2762329
|  | 13.39 | 0.2779881
|  | 13.4 | 0.2797311
|  | 13.41 | 0.2814395
|  | 13.42 | 0.2830589
|  | 13.43 | 0.2845998
|  | 13.44 | 0.2858935
|  | 13.45 | 0.2871011
|  | 13.46 | 0.2879066
|  | 13.47 | 0.2885945
|  | 13.48 | 0.2890142
|  | 13.49 | 0.2893604
|  | 13.5 | 0.2896475
|  | 13.51 | 0.2902338
|  | 13.52 | 0.290936
|  | 13.53 | 0.2926672
|  | 13.54 | 0.2948776
|  | 13.55 | 0.2983666
|  | 13.56 | 0.3029435
|  | 13.57 | 0.3085953
|  | 13.58 | 0.3157378
|  | 13.59 | 0.3234348
|  | 13.6 | 0.3325108
|  | 13.61 | 0.3417835
|  | 13.62 | 0.3516775
|  | 13.63 | 0.361659
|  | 13.64 | 0.3717847
|  | 13.65 | 0.3818777
|  | 13.66 | 0.3919475
|  | 13.67 | 0.4018038
|  | 13.68 | 0.4116025
|  | 13.69 | 0.4210608
|  | 13.7 | 0.4304963
|  | 13.71 | 0.4398492
|  | 13.72 | 0.4492862
|  | 13.73 | 0.4588688
|  | 13.74 | 0.4686338
|  | 13.75 | 0.4785484
|  | 13.76 | 0.4885402
|  | 13.77 | 0.4985608
|  | 13.78 | 0.5083869
|  | 13.79 | 0.5181585
|  | 13.8 | 0.5274911
|  | 13.81 | 0.5366805
|  | 13.82 | 0.5454009
|  | 13.83 | 0.5538372
|  | 13.84 | 0.5618348
|  | 13.85 | 0.56956
|  | 13.86 | 0.5770597
|  | 13.87 | 0.5845336
|  | 13.88 | 0.5919964
|  | 13.89 | 0.5991672
|  | 13.9 | 0.6062827
|  | 13.91 | 0.6125966
|  | 13.92 | 0.6188051
|  | 13.93 | 0.6243222
|  | 13.94 | 0.6296493
|  | 13.95 | 0.6343848
|  | 13.96 | 0.6388409
|  | 13.97 | 0.6428156
|  | 13.98 | 0.6464629
|  | 13.99 | 0.6497644
|  | 14 | 0.6527172
|  | 14.01 | 0.6554378
|  | 14.02 | 0.6578391
|  | 14.03 | 0.6601095
|  | 14.04 | 0.6620964
|  | 14.05 | 0.6640183
|  | 14.06 | 0.6657194
|  | 14.07 | 0.6673983
|  | 14.08 | 0.6689033
|  | 14.09 | 0.6703904
|  | 14.1 | 0.6717051
|  | 14.11 | 0.6729872
|  | 14.12 | 0.674118
|  | 14.13 | 0.6752231
|  | 14.14 | 0.6762527
|  | 14.15 | 0.6772583
|  | 14.16 | 0.6782146
|  | 14.17 | 0.6791163
|  | 14.18 | 0.6799345
|  | 14.19 | 0.6806874
|  | 14.2 | 0.6813629
|  | 14.21 | 0.6819682
|  | 14.22 | 0.682507
|  | 14.23 | 0.6829631
|  | 14.24 | 0.6833554
|  | 14.25 | 0.6836423
|  | 14.26 | 0.683862
|  | 14.27 | 0.6839628822
|  | 14.28 | 0.6840003
|  | 14.29 | 0.6839497
|  | 14.3 | 0.6838591
|  | 14.31 | 0.6837268
|  | 14.32 | 0.683578
|  | 14.33 | 0.6833784
|  | 14.34 | 0.6831611
|  | 14.35 | 0.6828236
|  | 14.36 | 0.6824483
|  | 14.37 | 0.6819555
|  | 14.38 | 0.6814284
|  | 14.39 | 0.6808285
|  | 14.4 | 0.6802082
|  | 14.41 | 0.6795687
|  | 14.42 | 0.6789239
|  | 14.43 | 0.6782724
|  | 14.44 | 0.677619
|  | 14.45 | 0.676971
|  | 14.46 | 0.6763246
|  | 14.47 | 0.6757742
|  | 14.48 | 0.6752544
|  | 14.49 | 0.6749577
|  | 14.5 | 0.67474
|  | 14.51 | 0.6748102
|  | 14.52 | 0.6749963
|  | 14.53 | 0.6754562
|  | 14.54 | 0.6760438
|  | 14.55 | 0.6768592
|  | 14.56 | 0.6777999
|  | 14.57 | 0.6788841
|  | 14.58 | 0.680063
|  | 14.59 | 0.6813166
|  | 14.6 | 0.6826303
|  | 14.61 | 0.6839956
|  | 14.62 | 0.6854127
|  | 14.63 | 0.6868436
|  | 14.64 | 0.6882922
|  | 14.65 | 0.6896938
|  | 14.66 | 0.6910167
|  | 14.67 | 0.6922605
|  | 14.68 | 0.6933219
|  | 14.69 | 0.6943112
|  | 14.7 | 0.695052
|  | 14.71 | 0.6957442
|  | 14.72 | 0.6961412
|  | 14.73 | 0.6965227
|  | 14.74 | 0.696623
|  | 14.75 | 0.6967232
|  | 14.76 | 0.6965362
|  | 14.77 | 0.6963363
|  | 14.78 | 0.6958128
|  | 14.79 | 0.6952348
|  | 14.8 | 0.6943902
|  | 14.81 | 0.693456
|  | 14.82 | 0.6924071
|  | 14.83 | 0.6912923
|  | 14.84 | 0.690169
|  | 14.85 | 0.6890377
|  | 14.86 | 0.6879249
|  | 14.87 | 0.6868411
|  | 14.88 | 0.6857773
|  | 14.89 | 0.6847703
|  | 14.9 | 0.6837744
|  | 14.91 | 0.6828585
|  | 14.92 | 0.6819425
|  | 14.93 | 0.6809384
|  | 14.94 | 0.6799323
|  | 14.95 | 0.6779767
|  | 14.96 | 0.6758241
|  | 14.97 | 0.6737835
|  | 14.98 | 0.6717975
|  | 14.99 | 0.6702908
|  | 15 | 0.6692449
|  | 15.01 | 0.6679794
|  | 15.02 | 0.6662896
|  | 15.03 | 0.6644332
|  | 15.04 | 0.6617423
|  | 15.05 | 0.6590513
|  | 15.06 | 0.6556728
|  | 15.07 | 0.6522841
|  | 15.08 | 0.648697
|  | 15.09 | 0.6450596
|  | 15.1 | 0.6414689
|  | 15.11 | 0.6379089
|  | 15.12 | 0.6345125
|  | 15.13 | 0.6313578
|  | 15.14 | 0.6283712
|  | 15.15 | 0.6260701
|  | 15.16 | 0.6237691
|  | 15.17 | 0.6228428
|  | 15.18 | 0.6219392
|  | 15.19 | 0.622317
|  | 15.2 | 0.6230905
|  | 15.21 | 0.6247178
|  | 15.22 | 0.6270786
|  | 15.23 | 0.6298494
|  | 15.24 | 0.6335538
|  | 15.25 | 0.637319
|  | 15.26 | 0.6419475
|  | 15.27 | 0.6465761
|  | 15.28 | 0.6515069
|  | 15.29 | 0.6565041
|  | 15.3 | 0.6614322
|  | 15.31 | 0.6663078
|  | 15.32 | 0.671056
|  | 15.33 | 0.6755186
|  | 15.34 | 0.6799573
|  | 15.35 | 0.6838569
|  | 15.36 | 0.6877565
|  | 15.37 | 0.6911967
|  | 15.38 | 0.6944997
|  | 15.39 | 0.6975071
|  | 15.4 | 0.7002078
|  | 15.41 | 0.7027644
|  | 15.42 | 0.704761
|  | 15.43 | 0.7067577
|  | 15.44 | 0.708116
|  | 15.45 | 0.7094127
|  | 15.46 | 0.7104088
|  | 15.47 | 0.7112146
|  | 15.48 | 0.7119266
|  | 15.49 | 0.7124259
|  | 15.5 | 0.7129251
|  | 15.51 | 0.7131804
|  | 15.52 | 0.7134338
|  | 15.53 | 0.7134837
|  | 15.54 | 0.713434
|  | 15.55 | 0.7132279
|  | 15.56 | 0.7127241
|  | 15.57 | 0.7122154
|  | 15.58 | 0.7112243
|  | 15.59 | 0.7102332
|  | 15.6 | 0.7090496
|  | 15.61 | 0.7077709
|  | 15.62 | 0.7064748
|  | 15.63 | 0.705142
|  | 15.64 | 0.7038091
|  | 15.65 | 0.7025531
|  | 15.66 | 0.7012998
|  | 15.67 | 0.7001395
|  | 15.68 | 0.6990407
|  | 15.69 | 0.6980125
|  | 15.7 | 0.6972173
|  | 15.71 | 0.6964222
|  | 15.72 | 0.6959834
|  | 15.73 | 0.6956046
|  | 15.74 | 0.6952968
|  | 15.75 | 0.6950685
|  | 15.76 | 0.6948199
|  | 15.77 | 0.6943383
|  | 15.78 | 0.6938568
|  | 15.79 | 0.6931651
|  | 15.8 | 0.6923752
|  | 15.81 | 0.6915584
|  | 15.82 | 0.6906708
|  | 15.83 | 0.6897832
|  | 15.84 | 0.6889129
|  | 15.85 | 0.6880454
|  | 15.86 | 0.6872134
|  | 15.87 | 0.6864264
|  | 15.88 | 0.6856412
|  | 15.89 | 0.6849902
|  | 15.9 | 0.6843393
|  | 15.91 | 0.6837863
|  | 15.92 | 0.6833049
|  | 15.93 | 0.682848
|  | 15.94 | 0.6825481
|  | 15.95 | 0.6822482
|  | 15.96 | 0.6820863
|  | 15.97 | 0.681988
|  | 15.98 | 0.6819582
|  | 15.99 | 0.6821626
|  | 16 | 0.6823671
|  | 16.01 | 0.6828002
|  | 16.02 | 0.6833054
|  | 16.03 | 0.6838575
|  | 16.04 | 0.6845262
|  | 16.05 | 0.6851949
|  | 16.06 | 0.685981
|  | 16.07 | 0.6867953
|  | 16.08 | 0.6876769
|  | 16.09 | 0.6887032
|  | 16.1 | 0.6897294
|  | 16.11 | 0.6908908
|  | 16.12 | 0.6920817
|  | 16.13 | 0.6932832
|  | 16.14 | 0.694508
|  | 16.15 | 0.6957327
|  | 16.16 | 0.6970047
|  | 16.17 | 0.6982881
|  | 16.18 | 0.6996059
|  | 16.19 | 0.70101
|  | 16.2 | 0.702414
|  | 16.21 | 0.7038712
|  | 16.22 | 0.7053455
|  | 16.23 | 0.7068049
|  | 16.24 | 0.7082126
|  | 16.25 | 0.7096203
|  | 16.26 | 0.7108547
|  | 16.27 | 0.7120069
|  | 16.28 | 0.7131129
|  | 16.29 | 0.7139006
|  | 16.3 | 0.7146882
|  | 16.31 | 0.7152401
|  | 16.32 | 0.7156123
|  | 16.33 | 0.7159844
|  | 16.34 | 0.7158948
|  | 16.35 | 0.7158052
|  | 16.36 | 0.7155019
|  | 16.37 | 0.7149086
|  | 16.38 | 0.7143153
|  | 16.39 | 0.7133084
|  | 16.4 | 0.7122228
|  | 16.41 | 0.7110277
|  | 16.42 | 0.7095013
|  | 16.43 | 0.7079749
|  | 16.44 | 0.7062196
|  | 16.45 | 0.7043398
|  | 16.46 | 0.7024517
|  | 16.47 | 0.7003611
|  | 16.48 | 0.6982706
|  | 16.49 | 0.6961592
|  | 16.5 | 0.6940193
|  | 16.51 | 0.6918794
|  | 16.52 | 0.689799
|  | 16.53 | 0.6877336
|  | 16.54 | 0.6856981
|  | 16.55 | 0.6838142
|  | 16.56 | 0.6819303
|  | 16.57 | 0.6801613
|  | 16.58 | 0.6784974
|  | 16.59 | 0.6768335
|  | 16.6 | 0.6753119
|  | 16.61 | 0.6738113
|  | 16.62 | 0.672325
|  | 16.63 | 0.6708922
|  | 16.64 | 0.6694593
|  | 16.65 | 0.6680696
|  | 16.66 | 0.6667159
|  | 16.67 | 0.6653622
|  | 16.68 | 0.6641075
|  | 16.69 | 0.6628676
|  | 16.7 | 0.6616162
|  | 16.71 | 0.6603141
|  | 16.72 | 0.659012
|  | 16.73 | 0.6576068
|  | 16.74 | 0.6560951
|  | 16.75 | 0.6545834
|  | 16.76 | 0.6529441
|  | 16.77 | 0.6512707
|  | 16.78 | 0.6495907
|  | 16.79 | 0.647834
|  | 16.8 | 0.6460772
|  | 16.81 | 0.6443114
|  | 16.82 | 0.6425295
|  | 16.83 | 0.6407477
|  | 16.84 | 0.6389113
|  | 16.85 | 0.6370432
|  | 16.86 | 0.635175
|  | 16.87 | 0.6332678
|  | 16.88 | 0.631356
|  | 16.89 | 0.6295027
|  | 16.9 | 0.6279858
|  | 16.91 | 0.626469
|  | 16.92 | 0.6251764
|  | 16.93 | 0.6242305
|  | 16.94 | 0.6232846
|  | 16.95 | 0.622574
|  | 16.96 | 0.6220023
|  | 16.97 | 0.6214305
|  | 16.98 | 0.6212188
|  | 16.99 | 0.6210679
|  | 17 | 0.620959
|  | 17.01 | 0.6213803
|  | 17.02 | 0.6218016
|  | 17.03 | 0.6223536
|  | 17.04 | 0.6232385
|  | 17.05 | 0.6241233
|  | 17.06 | 0.6251597
|  | 17.07 | 0.6263593
|  | 17.08 | 0.6275589
|  | 17.09 | 0.6289209
|  | 17.1 | 0.6303624
|  | 17.11 | 0.6318039
|  | 17.12 | 0.6332951
|  | 17.13 | 0.6347949
|  | 17.14 | 0.6362887
|  | 17.15 | 0.6375431
|  | 17.16 | 0.6387974
|  | 17.17 | 0.6399821
|  | 17.18 | 0.6408636
|  | 17.19 | 0.641745
|  | 17.2 | 0.642538
|  | 17.21 | 0.6431592
|  | 17.22 | 0.6437804
|  | 17.23 | 0.6442679
|  | 17.24 | 0.6446122
|  | 17.25 | 0.6449566
|  | 17.26 | 0.6449961
|  | 17.27 | 0.6448464
|  | 17.28 | 0.6446967
|  | 17.29 | 0.6440483
|  | 17.3 | 0.6432258
|  | 17.31 | 0.6424033
|  | 17.32 | 0.6409994
|  | 17.33 | 0.6394978
|  | 17.34 | 0.6379962
|  | 17.35 | 0.6361068
|  | 17.36 | 0.6342017
|  | 17.37 | 0.6322913
|  | 17.38 | 0.6302917
|  | 17.39 | 0.628292
|  | 17.4 | 0.6262576
|  | 17.41 | 0.6240134
|  | 17.42 | 0.6217691
|  | 17.43 | 0.6194406
|  | 17.44 | 0.6168102
|  | 17.45 | 0.6141798
|  | 17.46 | 0.6114992
|  | 17.47 | 0.6086922
|  | 17.48 | 0.6058852
|  | 17.49 | 0.6031152
|  | 17.5 | 0.6004172
|  | 17.51 | 0.5977192
|  | 17.52 | 0.5951014
|  | 17.53 | 0.5926109
|  | 17.54 | 0.5901203
|  | 17.55 | 0.5877348
|  | 17.56 | 0.5854928
|  | 17.57 | 0.5832507
|  | 17.58 | 0.5811874
|  | 17.59 | 0.5793435
|  | 17.6 | 0.5774997
|  | 17.61 | 0.5758821
|  | 17.62 | 0.5745249
|  | 17.63 | 0.5731677
|  | 17.64 | 0.5720546
|  | 17.65 | 0.5712158
|  | 17.66 | 0.570377
|  | 17.67 | 0.5697654
|  | 17.68 | 0.5694136
|  | 17.69 | 0.5690618
|  | 17.7 | 0.5688815
|  | 17.71 | 0.5689093
|  | 17.72 | 0.5689371
|  | 17.73 | 0.569114
|  | 17.74 | 0.5694911
|  | 17.75 | 0.5698682
|  | 17.76 | 0.5703744
|  | 17.77 | 0.5710812
|  | 17.78 | 0.5717879
|  | 17.79 | 0.5726009
|  | 17.8 | 0.5736144
|  | 17.81 | 0.574628
|  | 17.82 | 0.5756961
|  | 17.83 | 0.5768979
|  | 17.84 | 0.5780997
|  | 17.85 | 0.5793219
|  | 17.86 | 0.5806152
|  | 17.87 | 0.5819084
|  | 17.88 | 0.5832109
|  | 17.89 | 0.5845677
|  | 17.9 | 0.5859245
|  | 17.91 | 0.587282
|  | 17.92 | 0.588651
|  | 17.93 | 0.59002
|  | 17.94 | 0.5913891
|  | 17.95 | 0.5926985
|  | 17.96 | 0.5940054
|  | 17.97 | 0.5953123
|  | 17.98 | 0.5965238
|  | 17.99 | 0.5977184
|  | 18 | 0.5989131
|  | 18.01 | 0.6000215
|  | 18.02 | 0.601098
|  | 18.03 | 0.6021745
|  | 18.04 | 0.6031346
|  | 18.05 | 0.6040169
|  | 18.06 | 0.6048992
|  | 18.07 | 0.6056444
|  | 18.08 | 0.6062272
|  | 18.09 | 0.60681
|  | 18.1 | 0.6072879
|  | 18.11 | 0.6075269
|  | 18.12 | 0.6077658
|  | 18.13 | 0.6079514
|  | 18.14 | 0.6078125
|  | 18.15 | 0.6076736
|  | 18.16 | 0.6075347
|  | 18.17 | 0.607014
|  | 18.18 | 0.6064801
|  | 18.19 | 0.6059463
|  | 18.2 | 0.6050525
|  | 18.21 | 0.6040574
|  | 18.22 | 0.6030623
|  | 18.23 | 0.6017582
|  | 18.24 | 0.6002332
|  | 18.25 | 0.5987081
|  | 18.26 | 0.5969933
|  | 18.27 | 0.5949616
|  | 18.28 | 0.59293
|  | 18.29 | 0.590832
|  | 18.3 | 0.588372
|  | 18.31 | 0.5859121
|  | 18.32 | 0.5834522
|  | 18.33 | 0.5807101
|  | 18.34 | 0.5779448
|  | 18.35 | 0.5751794
|  | 18.36 | 0.5722779
|  | 18.37 | 0.5693126
|  | 18.38 | 0.5663472
|  | 18.39 | 0.5633136
|  | 18.4 | 0.5601884
|  | 18.41 | 0.5570631
|  | 18.42 | 0.5539247
|  | 18.43 | 0.5507176
|  | 18.44 | 0.5475105
|  | 18.45 | 0.5443035
|  | 18.46 | 0.5411319
|  | 18.47 | 0.5379649
|  | 18.48 | 0.534798
|  | 18.49 | 0.5317286
|  | 18.5 | 0.5287256
|  | 18.51 | 0.5257226
|  | 18.52 | 0.5227788
|  | 18.53 | 0.5199767
|  | 18.54 | 0.5171746
|  | 18.55 | 0.5143726
|  | 18.56 | 0.5116982
|  | 18.57 | 0.5090261
|  | 18.58 | 0.506354
|  | 18.59 | 0.5037648
|  | 18.6 | 0.5012187
|  | 18.61 | 0.4986727
|  | 18.62 | 0.4961869
|  | 18.63 | 0.4938288
|  | 18.64 | 0.4914706
|  | 18.65 | 0.4891124
|  | 18.66 | 0.4869752
|  | 18.67 | 0.4848442
|  | 18.68 | 0.4827132
|  | 18.69 | 0.4806613
|  | 18.7 | 0.4786594
|  | 18.71 | 0.4766575
|  | 18.72 | 0.4746551
|  | 18.73 | 0.4726511
|  | 18.74 | 0.4706471
|  | 18.75 | 0.4686431
|  | 18.76 | 0.4666532
|  | 18.77 | 0.4646657
|  | 18.78 | 0.4626782
|  | 18.79 | 0.4607829
|  | 18.8 | 0.4589966
|  | 18.81 | 0.4572103
|  | 18.82 | 0.4554496
|  | 18.83 | 0.4541884
|  | 18.84 | 0.4529272
|  | 18.85 | 0.451666
|  | 18.86 | 0.4509578
|  | 18.87 | 0.4505787
|  | 18.88 | 0.4501996
|  | 18.89 | 0.4500309
|  | 18.9 | 0.4507437
|  | 18.91 | 0.4514566
|  | 18.92 | 0.4521694
|  | 18.93 | 0.4536683
|  | 18.94 | 0.4554349
|  | 18.95 | 0.4572014
|  | 18.96 | 0.459325
|  | 18.97 | 0.4623371
|  | 18.98 | 0.4653492
|  | 18.99 | 0.4683613
|  | 19 | 0.4724372
|  | 19.01 | 0.476755
|  | 19.02 | 0.4810728
|  | 19.03 | 0.4854389
|  | 19.04 | 0.489903
|  | 19.05 | 0.4943672
|  | 19.06 | 0.4988313
|  | 19.07 | 0.5029282
|  | 19.08 | 0.5069512
|  | 19.09 | 0.5109741
|  | 19.1 | 0.5148657
|  | 19.11 | 0.5184806
|  | 19.12 | 0.5220954
|  | 19.13 | 0.5257103
|  | 19.14 | 0.5287336
|  | 19.15 | 0.5316077
|  | 19.16 | 0.5344818
|  | 19.17 | 0.5371182
|  | 19.18 | 0.5390853
|  | 19.19 | 0.5410525
|  | 19.2 | 0.5430197
|  | 19.21 | 0.5444356
|  | 19.22 | 0.5456292
|  | 19.23 | 0.5468229
|  | 19.24 | 0.547915
|  | 19.25 | 0.5484318
|  | 19.26 | 0.5489486
|  | 19.27 | 0.5494653
|  | 19.28 | 0.5495663
|  | 19.29 | 0.5493586
|  | 19.3 | 0.5491509
|  | 19.31 | 0.5489432
|  | 19.32 | 0.5481392
|  | 19.33 | 0.5473261
|  | 19.34 | 0.5465129
|  | 19.35 | 0.5455855
|  | 19.36 | 0.5444734
|  | 19.37 | 0.5433613
|  | 19.38 | 0.5422492
|  | 19.39 | 0.5408987
|  | 19.4 | 0.5394755
|  | 19.41 | 0.5380522
|  | 19.42 | 0.5365679
|  | 19.43 | 0.5346975
|  | 19.44 | 0.5328271
|  | 19.45 | 0.5309566
|  | 19.46 | 0.5289113
|  | 19.47 | 0.5266861
|  | 19.48 | 0.5244609
|  | 19.49 | 0.5222357
|  | 19.5 | 0.5198548
|  | 19.51 | 0.5174435
|  | 19.52 | 0.5150321
|  | 19.53 | 0.5126227
|  | 19.54 | 0.5102232
|  | 19.55 | 0.5078238
|  | 19.56 | 0.5054243
|  | 19.57 | 0.5031548
|  | 19.58 | 0.5010256
|  | 19.59 | 0.4988963
|  | 19.6 | 0.4967671
|  | 19.61 | 0.4949517
|  | 19.62 | 0.4932236
|  | 19.63 | 0.4914956
|  | 19.64 | 0.4897919
|  | 19.65 | 0.4884141
|  | 19.66 | 0.4870364
|  | 19.67 | 0.4856586
|  | 19.68 | 0.4844193
|  | 19.69 | 0.4834453
|  | 19.7 | 0.4824714
|  | 19.71 | 0.4814974
|  | 19.72 | 0.4809281
|  | 19.73 | 0.4806261
|  | 19.74 | 0.4803241
|  | 19.75 | 0.4800221
|  | 19.76 | 0.4803159
|  | 19.77 | 0.480717
|  | 19.78 | 0.4811181
|  | 19.79 | 0.48155
|  | 19.8 | 0.4823465
|  | 19.81 | 0.4831429
|  | 19.82 | 0.4839393
|  | 19.83 | 0.4847893
|  | 19.84 | 0.4857679
|  | 19.85 | 0.4867465
|  | 19.86 | 0.4877251
|  | 19.87 | 0.4889272
|  | 19.88 | 0.4903564
|  | 19.89 | 0.4917856
|  | 19.9 | 0.4932148
|  | 19.91 | 0.4950581
|  | 19.92 | 0.4970936
|  | 19.93 | 0.4991292
|  | 19.94 | 0.5011647
|  | 19.95 | 0.5033034
|  | 19.96 | 0.5054595
|  | 19.97 | 0.5076157
|  | 19.98 | 0.509772
|  | 19.99 | 0.5119416
|  | 20 | 0.5141112
|  | 20.01 | 0.5162809
|  | 20.02 | 0.518467
|  | 20.03 | 0.5207421
|  | 20.04 | 0.5230173
|  | 20.05 | 0.5252925
|  | 20.06 | 0.5275728
|  | 20.07 | 0.5298662
|  | 20.08 | 0.5321595
|  | 20.09 | 0.5344529
|  | 20.1 | 0.536746
|  | 20.11 | 0.5390385
|  | 20.12 | 0.5413311
|  | 20.13 | 0.5436237
|  | 20.14 | 0.5458987
|  | 20.15 | 0.5481556
|  | 20.16 | 0.5504125
|  | 20.17 | 0.5526694
|  | 20.18 | 0.5548441
|  | 20.19 | 0.5569588
|  | 20.2 | 0.5590734
|  | 20.21 | 0.561188
|  | 20.22 | 0.5631344
|  | 20.23 | 0.5649882
|  | 20.24 | 0.5668419
|  | 20.25 | 0.5686957
|  | 20.26 | 0.5703542
|  | 20.27 | 0.5719278
|  | 20.28 | 0.5735015
|  | 20.29 | 0.5750751
|  | 20.3 | 0.5765339
|  | 20.31 | 0.577951
|  | 20.32 | 0.5793681
|  | 20.33 | 0.5807851
|  | 20.34 | 0.5820017
|  | 20.35 | 0.583153
|  | 20.36 | 0.5843043
|  | 20.37 | 0.5854556
|  | 20.38 | 0.5861976
|  | 20.39 | 0.5868103
|  | 20.4 | 0.5874229
|  | 20.41 | 0.5880356
|  | 20.42 | 0.5882242
|  | 20.43 | 0.5882711
|  | 20.44 | 0.5883181
|  | 20.45 | 0.588365
|  | 20.46 | 0.5880303
|  | 20.47 | 0.5875497
|  | 20.48 | 0.5870692
|  | 20.49 | 0.5865886
|  | 20.5 | 0.5857355
|  | 20.51 | 0.5847083
|  | 20.52 | 0.5836811
|  | 20.53 | 0.5826539
|  | 20.54 | 0.58134
|  | 20.55 | 0.5798529
|  | 20.56 | 0.5783659
|  | 20.57 | 0.5768788
|  | 20.58 | 0.5752004
|  | 20.59 | 0.573365
|  | 20.6 | 0.5715296
|  | 20.61 | 0.5696942
|  | 20.62 | 0.5676908
|  | 20.63 | 0.5654894
|  | 20.64 | 0.563288
|  | 20.65 | 0.5610865
|  | 20.66 | 0.5588747
|  | 20.67 | 0.5566438
|  | 20.68 | 0.554413
|  | 20.69 | 0.5521821
|  | 20.7 | 0.5499998
|  | 20.71 | 0.5479807
|  | 20.72 | 0.5459616
|  | 20.73 | 0.5439426
|  | 20.74 | 0.5419206
|  | 20.75 | 0.5398692
|  | 20.76 | 0.5378178
|  | 20.77 | 0.5357664
|  | 20.78 | 0.533715
|  | 20.79 | 0.5316829
|  | 20.8 | 0.5296523
|  | 20.81 | 0.5276216
|  | 20.82 | 0.525591
|  | 20.83 | 0.5237229
|  | 20.84 | 0.5219059
|  | 20.85 | 0.5200889
|  | 20.86 | 0.5182719
|  | 20.87 | 0.5165802
|  | 20.88 | 0.5149827
|  | 20.89 | 0.5133852
|  | 20.9 | 0.5117876
|  | 20.91 | 0.5102822
|  | 20.92 | 0.5089372
|  | 20.93 | 0.5075922
|  | 20.94 | 0.5062473
|  | 20.95 | 0.5049505
|  | 20.96 | 0.5039478
|  | 20.97 | 0.502945
|  | 20.98 | 0.5019422
|  | 20.99 | 0.5009394
|  | 21 | 0.5002311
|  | 21.01 | 0.4995554
|  | 21.02 | 0.4988797
|  | 21.03 | 0.498204
|  | 21.04 | 0.4976721
|  | 21.05 | 0.4972202
|  | 21.06 | 0.4967683
|  | 21.07 | 0.4963163
|  | 21.08 | 0.4959154
|  | 21.09 | 0.4956023
|  | 21.1 | 0.4952892
|  | 21.11 | 0.4949761
|  | 21.12 | 0.4946876
|  | 21.13 | 0.4947022
|  | 21.14 | 0.4947168
|  | 21.15 | 0.4947314
|  | 21.16 | 0.4947461
|  | 21.17 | 0.4951541
|  | 21.18 | 0.495683
|  | 21.19 | 0.4962119
|  | 21.2 | 0.4967409
|  | 21.21 | 0.4973439
|  | 21.22 | 0.4980422
|  | 21.23 | 0.4987405
|  | 21.24 | 0.4994388
|  | 21.25 | 0.5001364
|  | 21.26 | 0.5008271
|  | 21.27 | 0.5015177
|  | 21.28 | 0.5022084
|  | 21.29 | 0.502899
|  | 21.3 | 0.5035492
|  | 21.31 | 0.5041843
|  | 21.32 | 0.5048194
|  | 21.33 | 0.5054545
|  | 21.34 | 0.506039
|  | 21.35 | 0.5065282
|  | 21.36 | 0.5070175
|  | 21.37 | 0.5075068
|  | 21.38 | 0.5079961
|  | 21.39 | 0.5081995
|  | 21.4 | 0.5083873
|  | 21.41 | 0.5085751
|  | 21.42 | 0.5087629
|  | 21.43 | 0.5086274
|  | 21.44 | 0.5082061
|  | 21.45 | 0.5077847
|  | 21.46 | 0.5073634
|  | 21.47 | 0.5068445
|  | 21.48 | 0.5053947
|  | 21.49 | 0.503945
|  | 21.5 | 0.5024952
|  | 21.51 | 0.5010454
|  | 21.52 | 0.4988054
|  | 21.53 | 0.4961221
|  | 21.54 | 0.4934388
|  | 21.55 | 0.4907555
|  | 21.56 | 0.4879099
|  | 21.57 | 0.4842605
|  | 21.58 | 0.4806111
|  | 21.59 | 0.4769617
|  | 21.6 | 0.4733123
|  | 21.61 | 0.4693613
|  | 21.62 | 0.4652661
|  | 21.63 | 0.4611709
|  | 21.64 | 0.4570757
|  | 21.65 | 0.4530491
|  | 21.66 | 0.4493651
|  | 21.67 | 0.4456811
|  | 21.68 | 0.4419971
|  | 21.69 | 0.4383132
|  | 21.7 | 0.4355224
|  | 21.71 | 0.4332391
|  | 21.72 | 0.4309557
|  | 21.73 | 0.4286724
|  | 21.74 | 0.4265253
|  | 21.75 | 0.4257597
|  | 21.76 | 0.4249941
|  | 21.77 | 0.4242285
|  | 21.78 | 0.4234629
|  | 21.79 | 0.423569
|  | 21.8 | 0.4244711
|  | 21.81 | 0.4253731
|  | 21.82 | 0.4262751
|  | 21.83 | 0.4271772
|  | 21.84 | 0.4294314
|  | 21.85 | 0.4317773
|  | 21.86 | 0.4341233
|  | 21.87 | 0.4364692
|  | 21.88 | 0.4386459
|  | 21.89 | 0.4404802
|  | 21.9 | 0.4423146
|  | 21.91 | 0.4441489
|  | 21.92 | 0.4459833
|  | 21.93 | 0.4470383
|  | 21.94 | 0.4477685
|  | 21.95 | 0.4484987
|  | 21.96 | 0.4492289
|  | 21.97 | 0.4499028
|  | 21.98 | 0.4497115
|  | 21.99 | 0.4495201
|  | 22 | 0.4493288
|  | 22.01 | 0.4491375
|  | 22.02 | 0.4487633
|  | 22.03 | 0.448111
|  | 22.04 | 0.4474587
|  | 22.05 | 0.4468064
|  | 22.06 | 0.4461541
|  | 22.07 | 0.445728
|  | 22.08 | 0.4453932
|  | 22.09 | 0.4450584
|  | 22.1 | 0.4447236
|  | 22.11 | 0.4443944
|  | 22.12 | 0.44475
|  | 22.13 | 0.4451056
|  | 22.14 | 0.4454612
|  | 22.15 | 0.4458168
|  | 22.16 | 0.4462706
|  | 22.17 | 0.4469721
|  | 22.18 | 0.4476737
|  | 22.19 | 0.4483752
|  | 22.2 | 0.4490767
|  | 22.21 | 0.4497018
|  | 22.22 | 0.4502615
|  | 22.23 | 0.4508212
|  | 22.24 | 0.4513809
|  | 22.25 | 0.4519407
|  | 22.26 | 0.4522131
|  | 22.27 | 0.4524018
|  | 22.28 | 0.4525905
|  | 22.29 | 0.4527792
|  | 22.3 | 0.4529679
|  | 22.31 | 0.4528879
|  | 22.32 | 0.4528049
|  | 22.33 | 0.4527219
|  | 22.34 | 0.4526388
|  | 22.35 | 0.4525499
|  | 22.36 | 0.4524346
|  | 22.37 | 0.4523193
|  | 22.38 | 0.452204
|  | 22.39 | 0.4520888
|  | 22.4 | 0.4520014
|  | 22.41 | 0.4519646
|  | 22.42 | 0.4519277
|  | 22.43 | 0.4518909
|  | 22.44 | 0.4518541
|  | 22.45 | 0.4518371
|  | 22.46 | 0.4518393
|  | 22.47 | 0.4518414
|  | 22.48 | 0.4518436
|  | 22.49 | 0.4518457
|  | 22.5 | 0.4518904
|  | 22.51 | 0.4519592
|  | 22.52 | 0.4520279
|  | 22.53 | 0.4520966
|  | 22.54 | 0.4521653
|  | 22.55 | 0.4524085
|  | 22.56 | 0.4527099
|  | 22.57 | 0.4530114
|  | 22.58 | 0.4533128
|  | 22.59 | 0.4536143
|  | 22.6 | 0.4542573
|  | 22.61 | 0.4549661
|  | 22.62 | 0.455675
|  | 22.63 | 0.4563838
|  | 22.64 | 0.4570927
|  | 22.65 | 0.4581308
|  | 22.66 | 0.4592032
|  | 22.67 | 0.4602756
|  | 22.68 | 0.461348
|  | 22.69 | 0.4624205
|  | 22.7 | 0.4636711
|  | 22.71 | 0.4649309
|  | 22.72 | 0.4661906
|  | 22.73 | 0.4674503
|  | 22.74 | 0.4687101
|  | 22.75 | 0.4700731
|  | 22.76 | 0.4714386
|  | 22.77 | 0.4728042
|  | 22.78 | 0.4741698
|  | 22.79 | 0.4755354
|  | 22.8 | 0.4770383
|  | 22.81 | 0.4785443
|  | 22.82 | 0.4800503
|  | 22.83 | 0.4815563
|  | 22.84 | 0.4830624
|  | 22.85 | 0.4849529
|  | 22.86 | 0.4868605
|  | 22.87 | 0.4887681
|  | 22.88 | 0.4906756
|  | 22.89 | 0.4925832
|  | 22.9 | 0.4949349
|  | 22.91 | 0.4973276
|  | 22.92 | 0.4997202
|  | 22.93 | 0.5021128
|  | 22.94 | 0.5045054
|  | 22.95 | 0.5070665
|  | 22.96 | 0.509657
|  | 22.97 | 0.5122476
|  | 22.98 | 0.5148381
|  | 22.99 | 0.5174286
|  | 23 | 0.5201235
|  | 23.01 | 0.5228505
|  | 23.02 | 0.5255775
|  | 23.03 | 0.5283045
|  | 23.04 | 0.5310315
|  | 23.05 | 0.5337748
|  | 23.06 | 0.5365265
|  | 23.07 | 0.5392783
|  | 23.08 | 0.54203
|  | 23.09 | 0.5447818
|  | 23.1 | 0.5474505
|  | 23.11 | 0.5500434
|  | 23.12 | 0.5526363
|  | 23.13 | 0.5552291
|  | 23.14 | 0.557822
|  | 23.15 | 0.5603584
|  | 23.16 | 0.5627978
|  | 23.17 | 0.5652372
|  | 23.18 | 0.5676766
|  | 23.19 | 0.570116
|  | 23.2 | 0.5724939
|  | 23.21 | 0.5746095
|  | 23.22 | 0.5767251
|  | 23.23 | 0.5788407
|  | 23.24 | 0.5809563
|  | 23.25 | 0.5830719
|  | 23.26 | 0.584616
|  | 23.27 | 0.5861534
|  | 23.28 | 0.5876908
|  | 23.29 | 0.5892282
|  | 23.3 | 0.5907656
|  | 23.31 | 0.5918195
|  | 23.32 | 0.5927238
|  | 23.33 | 0.5936281
|  | 23.34 | 0.5945324
|  | 23.35 | 0.5954367
|  | 23.36 | 0.5960464
|  | 23.37 | 0.596379
|  | 23.38 | 0.5967116
|  | 23.39 | 0.5970442
|  | 23.4 | 0.5973768
|  | 23.41 | 0.5975856
|  | 23.42 | 0.5974091
|  | 23.43 | 0.5972326
|  | 23.44 | 0.5970562
|  | 23.45 | 0.5968797
|  | 23.46 | 0.5967033
|  | 23.47 | 0.5959852
|  | 23.48 | 0.5952371
|  | 23.49 | 0.5944891
|  | 23.5 | 0.593741
|  | 23.51 | 0.592993
|  | 23.52 | 0.5919646
|  | 23.53 | 0.59077
|  | 23.54 | 0.5895754
|  | 23.55 | 0.5883808
|  | 23.56 | 0.5871862
|  | 23.57 | 0.5858577
|  | 23.58 | 0.5841913
|  | 23.59 | 0.5825249
|  | 23.6 | 0.5808585
|  | 23.61 | 0.5791921
|  | 23.62 | 0.5775257
|  | 23.63 | 0.5755062
|  | 23.64 | 0.5734541
|  | 23.65 | 0.5714019
|  | 23.66 | 0.5693498
|  | 23.67 | 0.5672976
|  | 23.68 | 0.5653799
|  | 23.69 | 0.5635852
|  | 23.7 | 0.5617905
|  | 23.71 | 0.5599958
|  | 23.72 | 0.5582011
|  | 23.73 | 0.5563971
|  | 23.74 | 0.5545141
|  | 23.75 | 0.5526311
|  | 23.76 | 0.5507481
|  | 23.77 | 0.5488651
|  | 23.78 | 0.5469821
|  | 23.79 | 0.544222
|  | 23.8 | 0.5410148
|  | 23.81 | 0.5378076
|  | 23.82 | 0.5346004
|  | 23.83 | 0.5313933
|  | 23.84 | 0.5280384
|  | 23.85 | 0.5240737
|  | 23.86 | 0.5201089
|  | 23.87 | 0.5161442
|  | 23.88 | 0.5121795
|  | 23.89 | 0.5082147
|  | 23.9 | 0.5058023
|  | 23.91 | 0.5040479
|  | 23.92 | 0.5022935
|  | 23.93 | 0.500539
|  | 23.94 | 0.4987846
|  | 23.95 | 0.4971755
|  | 23.96 | 0.4962095
|  | 23.97 | 0.4952435
|  | 23.98 | 0.4942775
|  | 23.99 | 0.4933115
|  | 24 | 0.4923455
|  | 24.01 | 0.4912302
|  | 24.02 | 0.4900311
|  | 24.03 | 0.488832
|  | 24.04 | 0.4876329
|  | 24.05 | 0.4864338
|  | 24.06 | 0.4852254
|  | 24.07 | 0.4838948
|  | 24.08 | 0.4825643
|  | 24.09 | 0.4812338
|  | 24.1 | 0.4799033
|  | 24.11 | 0.4785728
|  | 24.12 | 0.4773172
|  | 24.13 | 0.4761442
|  | 24.14 | 0.4749711
|  | 24.15 | 0.4737981
|  | 24.16 | 0.4726251
|  | 24.17 | 0.471452
|  | 24.18 | 0.4706127
|  | 24.19 | 0.46983
|  | 24.2 | 0.4690473
|  | 24.21 | 0.4682645
|  | 24.22 | 0.4674818
|  | 24.23 | 0.4668135
|  | 24.24 | 0.4665822
|  | 24.25 | 0.4663509
|  | 24.26 | 0.4661195
|  | 24.27 | 0.4658882
|  | 24.28 | 0.4656569
|  | 24.29 | 0.4657141
|  | 24.3 | 0.4660235
|  | 24.31 | 0.466333
|  | 24.32 | 0.4666424
|  | 24.33 | 0.4669519
|  | 24.34 | 0.4672613
|  | 24.35 | 0.4679299
|  | 24.36 | 0.4686705
|  | 24.37 | 0.4694112
|  | 24.38 | 0.4701518
|  | 24.39 | 0.4708925
|  | 24.4 | 0.4716633
|  | 24.41 | 0.4726906
|  | 24.42 | 0.4737179
|  | 24.43 | 0.4747452
|  | 24.44 | 0.4757725
|  | 24.45 | 0.4767998
|  | 24.46 | 0.4779102
|  | 24.47 | 0.4791741
|  | 24.48 | 0.4804381
|  | 24.49 | 0.4817021
|  | 24.5 | 0.4829661
|  | 24.51 | 0.4842301
|  | 24.52 | 0.4855956
|  | 24.53 | 0.487038
|  | 24.54 | 0.4884804
|  | 24.55 | 0.4899228
|  | 24.56 | 0.4913652
|  | 24.57 | 0.4928076
|  | 24.58 | 0.4941737
|  | 24.59 | 0.4955158
|  | 24.6 | 0.4968578
|  | 24.61 | 0.4981998
|  | 24.62 | 0.4995419
|  | 24.63 | 0.5008839
|  | 24.64 | 0.5020018
|  | 24.65 | 0.5031011
|  | 24.66 | 0.5042005
|  | 24.67 | 0.5052998
|  | 24.68 | 0.5063991
|  | 24.69 | 0.507498
|  | 24.7 | 0.5085904
|  | 24.71 | 0.5096827
|  | 24.72 | 0.510775
|  | 24.73 | 0.5118674
|  | 24.74 | 0.5129597
|  | 24.75 | 0.5140503
|  | 24.76 | 0.5151321
|  | 24.77 | 0.5162139
|  | 24.78 | 0.5172957
|  | 24.79 | 0.5183775
|  | 24.8 | 0.5194593
|  | 24.81 | 0.5204656
|  | 24.82 | 0.5212404
|  | 24.83 | 0.5220153
|  | 24.84 | 0.5227901
|  | 24.85 | 0.5235649
|  | 24.86 | 0.5243397
|  | 24.87 | 0.5249643
|  | 24.88 | 0.525233
|  | 24.89 | 0.5255018
|  | 24.9 | 0.5257705
|  | 24.91 | 0.5260393
|  | 24.92 | 0.526308
|  | 24.93 | 0.5263738
|  | 24.94 | 0.5260067
|  | 24.95 | 0.5256396
|  | 24.96 | 0.5252725
|  | 24.97 | 0.5249054
|  | 24.98 | 0.5245383
|  | 24.99 | 0.5239687
|  | 25 | 0.5229545
|  | 25.01 | 0.5219402
|  | 25.02 | 0.520926
|  | 25.03 | 0.5199117
|  | 25.04 | 0.5188975
|  | 25.05 | 0.5177804
|  | 25.06 | 0.5163953
|  | 25.07 | 0.5150102
|  | 25.08 | 0.5136252
|  | 25.09 | 0.5122401
|  | 25.1 | 0.510855
|  | 25.11 | 0.5095011
|  | 25.12 | 0.5082623
|  | 25.13 | 0.5070235
|  | 25.14 | 0.5057847
|  | 25.15 | 0.5045459
|  | 25.16 | 0.5033071
|  | 25.17 | 0.5021545
|  | 25.18 | 0.5016435
|  | 25.19 | 0.5011326
|  | 25.2 | 0.5006216
|  | 25.21 | 0.5001106
|  | 25.22 | 0.4995997
|  | 25.23 | 0.4990887
|  | 25.24 | 0.4987567
|  | 25.25 | 0.4984257
|  | 25.26 | 0.4980947
|  | 25.27 | 0.4977637
|  | 25.28 | 0.4974327
|  | 25.29 | 0.4971016
|  | 25.3 | 0.4963464
|  | 25.31 | 0.495511
|  | 25.32 | 0.4946756
|  | 25.33 | 0.4938402
|  | 25.34 | 0.4930047
|  | 25.35 | 0.4921693
|  | 25.36 | 0.4909723
|  | 25.37 | 0.4895868
|  | 25.38 | 0.4882012
|  | 25.39 | 0.4868156
|  | 25.4 | 0.4854301
|  | 25.41 | 0.4840445
|  | 25.42 | 0.4825516
|  | 25.43 | 0.480924
|  | 25.44 | 0.4792963
|  | 25.45 | 0.4776687
|  | 25.46 | 0.476041
|  | 25.47 | 0.4744134
|  | 25.48 | 0.4726837
|  | 25.49 | 0.470542
|  | 25.5 | 0.4684003
|  | 25.51 | 0.4662586
|  | 25.52 | 0.4641169
|  | 25.53 | 0.4619752
|  | 25.54 | 0.4598335
|  | 25.55 | 0.4572189
|  | 25.56 | 0.4545649
|  | 25.57 | 0.4519109
|  | 25.58 | 0.4492569
|  | 25.59 | 0.4466029
|  | 25.6 | 0.443949
|  | 25.61 | 0.4412254
|  | 25.62 | 0.4384585
|  | 25.63 | 0.4356917
|  | 25.64 | 0.4329249
|  | 25.65 | 0.430158
|  | 25.66 | 0.4273912
|  | 25.67 | 0.4246273
|  | 25.68 | 0.4218708
|  | 25.69 | 0.4191143
|  | 25.7 | 0.4163579
|  | 25.71 | 0.4136014
|  | 25.72 | 0.4108449
|  | 25.73 | 0.4080885
|  | 25.74 | 0.4054818
|  | 25.75 | 0.4028899
|  | 25.76 | 0.400298
|  | 25.77 | 0.3977061
|  | 25.78 | 0.3951142
|  | 25.79 | 0.3925223
|  | 25.8 | 0.3901341
|  | 25.81 | 0.3879419
|  | 25.82 | 0.3857497
|  | 25.83 | 0.3835576
|  | 25.84 | 0.3813654
|  | 25.85 | 0.3791733
|  | 25.86 | 0.3769888
|  | 25.87 | 0.3748969
|  | 25.88 | 0.3728049
|  | 25.89 | 0.370713
|  | 25.9 | 0.368621
|  | 25.91 | 0.3665291
|  | 25.92 | 0.3644371
|  | 25.93 | 0.3621646
|  | 25.94 | 0.3597777
|  | 25.95 | 0.3573907
|  | 25.96 | 0.3550038
|  | 25.97 | 0.3526168
|  | 25.98 | 0.3502299
|  | 25.99 | 0.3479218
|  | 26 | 0.3462222
|  | 26.01 | 0.3445225
|  | 26.02 | 0.3428229
|  | 26.03 | 0.3411232
|  | 26.04 | 0.3394236
|  | 26.05 | 0.3377239
|  | 26.06 | 0.3365749
|  | 26.07 | 0.3358165
|  | 26.08 | 0.3350581
|  | 26.09 | 0.3342998
|  | 26.1 | 0.3335414
|  | 26.11 | 0.332783
|  | 26.12 | 0.3320382
|  | 26.13 | 0.3318918
|  | 26.14 | 0.3317453
|  | 26.15 | 0.3315989
|  | 26.16 | 0.3314524
|  | 26.17 | 0.331306
|  | 26.18 | 0.3311595
|  | 26.19 | 0.3312787
|  | 26.2 | 0.3317555
|  | 26.21 | 0.3322322
|  | 26.22 | 0.332709
|  | 26.23 | 0.3331857
|  | 26.24 | 0.3336625
|  | 26.25 | 0.3341392
|  | 26.26 | 0.33482
|  | 26.27 | 0.3355528
|  | 26.28 | 0.3362856
|  | 26.29 | 0.3370184
|  | 26.3 | 0.3377512
|  | 26.31 | 0.3384839
|  | 26.32 | 0.3392261
|  | 26.33 | 0.3400289
|  | 26.34 | 0.3408316
|  | 26.35 | 0.3416344
|  | 26.36 | 0.3424372
|  | 26.37 | 0.3432399
|  | 26.38 | 0.3440427
|  | 26.39 | 0.344963
|  | 26.4 | 0.3460347
|  | 26.41 | 0.3471064
|  | 26.42 | 0.3481781
|  | 26.43 | 0.3492498
|  | 26.44 | 0.3503214
|  | 26.45 | 0.3513931
|  | 26.46 | 0.3525125
|  | 26.47 | 0.3536516
|  | 26.48 | 0.3547908
|  | 26.49 | 0.35593
|  | 26.5 | 0.3570691
|  | 26.51 | 0.3582083
|  | 26.52 | 0.3593475
|  | 26.53 | 0.3600585
|  | 26.54 | 0.3607425
|  | 26.55 | 0.3614265
|  | 26.56 | 0.3621106
|  | 26.57 | 0.3627946
|  | 26.58 | 0.3634786
|  | 26.59 | 0.3642325
|  | 26.6 | 0.3654138
|  | 26.61 | 0.3665952
|  | 26.62 | 0.3677765
|  | 26.63 | 0.3689578
|  | 26.64 | 0.3701391
|  | 26.65 | 0.3713205
|  | 26.66 | 0.3729775
|  | 26.67 | 0.3757162
|  | 26.68 | 0.3784549
|  | 26.69 | 0.3811937
|  | 26.7 | 0.3839324
|  | 26.71 | 0.3866711
|  | 26.72 | 0.3894099
|  | 26.73 | 0.3920637
|  | 26.74 | 0.3946075
|  | 26.75 | 0.3971512
|  | 26.76 | 0.3996949
|  | 26.77 | 0.4022386
|  | 26.78 | 0.4047823
|  | 26.79 | 0.407326
|  | 26.8 | 0.4097275
|  | 26.81 | 0.4120025
|  | 26.82 | 0.4142775
|  | 26.83 | 0.4165524
|  | 26.84 | 0.4188274
|  | 26.85 | 0.4211024
|  | 26.86 | 0.4233774
|  | 26.87 | 0.4254898
|  | 26.88 | 0.4274881
|  | 26.89 | 0.4294865
|  | 26.9 | 0.4314848
|  | 26.91 | 0.4334832
|  | 26.92 | 0.4354815
|  | 26.93 | 0.4374799
|  | 26.94 | 0.4388173
|  | 26.95 | 0.439732
|  | 26.96 | 0.4406467
|  | 26.97 | 0.4415613
|  | 26.98 | 0.442476
|  | 26.99 | 0.4433907
|  | 27 | 0.4443053
|  | 27.01 | 0.4443981
|  | 27.02 | 0.4439335
|  | 27.03 | 0.4434689
|  | 27.04 | 0.4430042
|  | 27.05 | 0.4425396
|  | 27.06 | 0.442075
|  | 27.07 | 0.4416103
|  | 27.08 | 0.4411599
|  | 27.09 | 0.4407214
|  | 27.1 | 0.4402829
|  | 27.11 | 0.4398444
|  | 27.12 | 0.4394059
|  | 27.13 | 0.4389673
|  | 27.14 | 0.4385288
|  | 27.15 | 0.4383578
|  | 27.16 | 0.4385037
|  | 27.17 | 0.4386496
|  | 27.18 | 0.4387955
|  | 27.19 | 0.4389414
|  | 27.2 | 0.4390873
|  | 27.21 | 0.4392332
|  | 27.22 | 0.43931
|  | 27.23 | 0.4392484
|  | 27.24 | 0.4391869
|  | 27.25 | 0.4391253
|  | 27.26 | 0.4390637
|  | 27.27 | 0.4390021
|  | 27.28 | 0.4389406
|  | 27.29 | 0.4387532
|  | 27.3 | 0.437954
|  | 27.31 | 0.4371549
|  | 27.32 | 0.4363557
|  | 27.33 | 0.4355566
|  | 27.34 | 0.4347574
|  | 27.35 | 0.4339583
|  | 27.36 | 0.4331591
|  | 27.37 | 0.4323654
|  | 27.38 | 0.4315719
|  | 27.39 | 0.4307784
|  | 27.4 | 0.4299849
|  | 27.41 | 0.4291914
|  | 27.42 | 0.4283979
|  | 27.43 | 0.4276044
|  | 27.44 | 0.4266787
|  | 27.45 | 0.4257047
|  | 27.46 | 0.4247307
|  | 27.47 | 0.4237567
|  | 27.48 | 0.4227827
|  | 27.49 | 0.4218086
|  | 27.5 | 0.4208346
|  | 27.51 | 0.4193082
|  | 27.52 | 0.4171222
|  | 27.53 | 0.4149361
|  | 27.54 | 0.4127501
|  | 27.55 | 0.410564
|  | 27.56 | 0.408378
|  | 27.57 | 0.406192
|  | 27.58 | 0.4040009
|  | 27.59 | 0.4017794
|  | 27.6 | 0.3995578
|  | 27.61 | 0.3973362
|  | 27.62 | 0.3951147
|  | 27.63 | 0.3928931
|  | 27.64 | 0.3906715
|  | 27.65 | 0.38845
|  | 27.66 | 0.3869299
|  | 27.67 | 0.3856007
|  | 27.68 | 0.3842715
|  | 27.69 | 0.3829422
|  | 27.7 | 0.381613
|  | 27.71 | 0.3802837
|  | 27.72 | 0.3789545
|  | 27.73 | 0.3776763
|  | 27.74 | 0.376477
|  | 27.75 | 0.3752777
|  | 27.76 | 0.3740784
|  | 27.77 | 0.3728792
|  | 27.78 | 0.3716799
|  | 27.79 | 0.3704806
|  | 27.8 | 0.3692813
|  | 27.81 | 0.3680869
|  | 27.82 | 0.3668926
|  | 27.83 | 0.3656983
|  | 27.84 | 0.3645041
|  | 27.85 | 0.3633098
|  | 27.86 | 0.3621156
|  | 27.87 | 0.3609213
|  | 27.88 | 0.3593756
|  | 27.89 | 0.3574582
|  | 27.9 | 0.3555409
|  | 27.91 | 0.3536235
|  | 27.92 | 0.3517062
|  | 27.93 | 0.3497888
|  | 27.94 | 0.3478715
|  | 27.95 | 0.3459541
|  | 27.96 | 0.3423557
|  | 27.97 | 0.3387098
|  | 27.98 | 0.3350639
|  | 27.99 | 0.331418
|  | 28 | 0.3277721
|  | 28.01 | 0.3241262
|  | 28.02 | 0.3204803
|  | 28.03 | 0.3172701
|  | 28.04 | 0.3146655
|  | 28.05 | 0.312061
|  | 28.06 | 0.3094564
|  | 28.07 | 0.3068518
|  | 28.08 | 0.3042472
|  | 28.09 | 0.3016426
|  | 28.1 | 0.299038
|  | 28.11 | 0.2987173
|  | 28.12 | 0.2988864
|  | 28.13 | 0.2990555
|  | 28.14 | 0.2992246
|  | 28.15 | 0.2993937
|  | 28.16 | 0.2995629
|  | 28.17 | 0.299732
|  | 28.18 | 0.3000099
|  | 28.19 | 0.3007607
|  | 28.2 | 0.3015114
|  | 28.21 | 0.3022622
|  | 28.22 | 0.303013
|  | 28.23 | 0.3037638
|  | 28.24 | 0.3045146
|  | 28.25 | 0.3052654
|  | 28.26 | 0.3047091
|  | 28.27 | 0.3028919
|  | 28.28 | 0.3010748
|  | 28.29 | 0.2992577
|  | 28.3 | 0.2974406
|  | 28.31 | 0.2956234
|  | 28.32 | 0.2938063
|  | 28.33 | 0.2919892
|  | 28.34 | 0.2884987
|  | 28.35 | 0.2845609
|  | 28.36 | 0.2806232
|  | 28.37 | 0.2766855
|  | 28.38 | 0.2727477
|  | 28.39 | 0.26881
|  | 28.4 | 0.2648723
|  | 28.41 | 0.2608911
|  | 28.42 | 0.2553404
|  | 28.43 | 0.2497896
|  | 28.44 | 0.2442388
|  | 28.45 | 0.238688
|  | 28.46 | 0.2331373
|  | 28.47 | 0.2275865
|  | 28.48 | 0.2220357
|  | 28.49 | 0.2170719
|  | 28.5 | 0.2141646
|  | 28.51 | 0.2112573
|  | 28.52 | 0.20835
|  | 28.53 | 0.2054426
|  | 28.54 | 0.2025353
|  | 28.55 | 0.199628
|  | 28.56 | 0.1967207
|  | 28.57 | 0.1955008
|  | 28.58 | 0.1971042
|  | 28.59 | 0.1987076
|  | 28.6 | 0.2003109
|  | 28.61 | 0.2019143
|  | 28.62 | 0.2035177
|  | 28.63 | 0.205121
|  | 28.64 | 0.2067244
|  | 28.65 | 0.2076335
|  | 28.66 | 0.2077992
|  | 28.67 | 0.2079649
|  | 28.68 | 0.2081305
|  | 28.69 | 0.2082962
|  | 28.7 | 0.2084619
|  | 28.71 | 0.2086276
|  | 28.72 | 0.2087932
|  | 28.73 | 0.2089589
|  | 28.74 | 0.2091246
|  | 28.75 | 0.2092903
|  | 28.76 | 0.209456
|  | 28.77 | 0.2096216
|  | 28.78 | 0.2097873
|  | 28.79 | 0.209953
|  | 28.8 | 0.2101187
|  | 28.81 | 0.2102843
|  | 28.82 | 0.21045
|  | 28.83 | 0.2106157
|  | 28.84 | 0.2107814
|  | 28.85 | 0.2109471
|  | 28.86 | 0.2111127
|  | 28.87 | 0.2112784
|  | 28.88 | 0.2114441
|  | 28.89 | 0.2116098
|  | 28.9 | 0.2117754
|  | 28.91 | 0.2119411
|  | 28.92 | 0.2121068
|  | 28.93 | 0.2122725
|  | 28.94 | 0.2124382
|  | 28.95 | 0.2126038
|  | 28.96 | 0.2127695
|  | 28.97 | 0.2129352
|  | 28.98 | 0.2131009
|  | 28.99 | 0.2132665
|  | 29 | 0.2134322
|  | 29.01 | 0.2135979
|  | 29.02 | 0.2137636
|  | 29.03 | 0.2139293
|  | 29.04 | 0.2140949
|  | 29.05 | 0.2142606
|  | 29.06 | 0.2144263
|  | 29.07 | 0.214592
|  | 29.08 | 0.2147576
|  | 29.09 | 0.2149233
|  | 29.1 | 0.215089
|  | 29.11 | 0.2152547
|  | 29.12 | 0.2154204
|  | 29.13 | 0.215586
|  | 29.14 | 0.2157517
|  | 29.15 | 0.2159174
|  | 29.16 | 0.2160831
|  | 29.17 | 0.2162487
|  | 29.18 | 0.2164144
|  | 29.19 | 0.2165801
|  | 29.2 | 0.2167458
|  | 29.21 | 0.2169115
|  | 29.22 | 0.2170771
|  | 29.23 | 0.2172428
|  | 29.24 | 0.2174085
|  | 29.25 | 0.2175742
|  | 29.26 | 0.2177398
|  | 29.27 | 0.2179055
|  | 29.28 | 0.2180712
|  | 29.29 | 0.2182369
|  | 29.3 | 0.2184026
|  | 29.31 | 0.2185682
|  | 29.32 | 0.2187339
|  | 29.33 | 0.2188996
|  | 29.34 | 0.2190653
|  | 29.35 | 0.2192309
|  | 29.36 | 0.2193966
|  | 29.37 | 0.2195623
|  | 29.38 | 0.219728
|  | 29.39 | 0.2198937
|  | 29.4 | 0.2200593
|  | 29.41 | 0.220225
|  | 29.42 | 0.2203907
|  | 29.43 | 0.2205564
|  | 29.44 | 0.220722
|  | 29.45 | 0.2208877
|  | 29.46 | 0.2210534
|  | 29.47 | 0.2212191
|  | 29.48 | 0.2213848
|  | 29.49 | 0.2215504
|  | 29.5 | 0.2217161
|  | 29.51 | 0.2218818
|  | 29.52 | 0.2220475
|  | 29.53 | 0.2222131
|  | 29.54 | 0.2223788
|  | 29.55 | 0.2225445
|  | 29.56 | 0.2227102
|  | 29.57 | 0.2228759
|  | 29.58 | 0.2230415
|  | 29.59 | 0.2232072
|  | 29.6 | 0.2233729
|  | 29.61 | 0.2235386
|  | 29.62 | 0.2237042
|  | 29.63 | 0.2238699
|  | 29.64 | 0.2240356
|  | 29.65 | 0.2242013
|  | 29.66 | 0.224367
|  | 29.67 | 0.2245326
|  | 29.68 | 0.2246983
|  | 29.69 | 0.224864
|  | 29.7 | 0.2250297
|  | 29.71 | 0.2251953
|  | 29.72 | 0.225361
|  | 29.73 | 0.2255267
|  | 29.74 | 0.2256924
|  | 29.75 | 0.2258581
|  | 29.76 | 0.2260237
|  | 29.77 | 0.2261894
|  | 29.78 | 0.2263551
|  | 29.79 | 0.2265208
|  | 29.8 | 0.2266864
|  | 29.81 | 0.2268521
|  | 29.82 | 0.2270178
|  | 29.83 | 0.2271835
|  | 29.84 | 0.2273492
|  | 29.85 | 0.2275148
|  | 29.86 | 0.2276805
|  | 29.87 | 0.2278462
|  | 29.88 | 0.2280119
|  | 29.89 | 0.2281775
|  | 29.9 | 0.2283432
|  | 29.91 | 0.2285089
|  | 29.92 | 0.2286746
|  | 29.93 | 0.2288403
|  | 29.94 | 0.2290059
|  | 29.95 | 0.2291716
|  | 29.96 | 0.2293373
|  | 29.97 | 0.229503
|  | 29.98 | 0.2296686
|  | 29.99 | 0.2298343
|  | 30 | 0.23

## Angular Emittance Data
Angle˚ | ε_LWIR (8-13 μm), Directional, at 30˚C | ε_BB (2.5-30 μm), Directional, at 30˚C | Wavelength | ScotchTape on Ag 15° | ScotchTape on Ag 20° | ScotchTape on Ag 30° | ScotchTape on Ag 40° | ScotchTape on Ag 45° | ScotchTape on Ag 50° | ScotchTape on Ag 60° | ScotchTape on Ag 70° | ScotchTape on Ag75° | ScotchTape on Ag 80° | ScotchTape on Ag 84°
0 | 0.8691 | 0.6585 | 1.052746 | 0.9918416 | 0.9037282 | 1.016581 | 0.9258057 | 0.9802998 | 0.992697 | 1.015038 | 1.09252 | 1.088258 | 0.7678394 | 0.996352
8 | 0.8691 | 0.6585 | 1.052853 | 1.000829 | 0.8972499 | 0.9950327 | 0.9422218 | 0.9887696 | 0.9767766 | 1.038789 | 1.131933 | 1.008365 | 0.818325 | 0.9953132
10 | 0.8619348 | 0.6389414 | 1.05296 | 0.9923621 | 0.920741 | 0.9591696 | 0.9548869 | 0.9898432 | 1.001376 | 1.086386 | 1.114369 | 1.04859 | 0.9264108 | 0.8906781
15 | 0.8547696 | 0.6193827 | 1.053067 | 0.9701631 | 0.9330014 | 0.9467986 | 0.9575748 | 0.9595129 | 1.025365 | 1.095436 | 1.080861 | 1.124825 | 0.9856437 | 0.7977154
20 | 0.8557176 | 0.6225132 | 1.053174 | 0.9551037 | 0.9254237 | 0.9592701 | 0.9644321 | 0.9120635 | 0.9855513 | 1.037219 | 1.061387 | 1.067079 | 0.9986165 | 0.7467539
25 | 0.8578989 | 0.625882 | 1.053281 | 0.9437103 | 0.9299115 | 0.9690437 | 0.9505521 | 0.8991991 | 0.9018305 | 0.9605069 | 0.9990487 | 0.9444659 | 0.9850654 | 0.7670816
30 | 0.8600802 | 0.6292507 | 1.053388 | 0.9383053 | 0.9403126 | 0.9732538 | 0.9292925 | 0.9101208 | 0.8524662 | 0.926449 | 0.9024988 | 0.8868829 | 0.9436288 | 0.8657297
35 | 0.8618159 | 0.6327026 | 1.053495 | 0.9508801 | 0.931909 | 0.993595 | 0.9511893 | 0.9028372 | 0.8641552 | 0.9562763 | 0.8537466 | 0.9023979 | 0.9425836 | 0.9835536
40 | 0.8635516 | 0.6361544 | 1.053602 | 0.9646114 | 0.9232537 | 1.018185 | 0.9963634 | 0.8998836 | 0.8930203 | 1.012783 | 0.9217896 | 0.9467206 | 1.010502 | 1.086989
45 | 0.8644381 | 0.6394941 | 1.053709 | 0.9602346 | 0.932097 | 1.014247 | 1.005459 | 0.9382339 | 0.930692 | 1.04067 | 1.065192 | 0.96945 | 1.042227 | 1.146348
50 | 0.8637706 | 0.6425117 | 1.053816 | 0.9681203 | 0.9472816 | 0.9922364 | 0.9793967 | 0.979334 | 0.9946473 | 1.068032 | 1.154505 | 0.9476555 | 0.9779692 | 1.096446
55 | 0.8567238 | 0.6399122 | 1.053923 | 0.9994404 | 0.961434 | 0.9872639 | 0.9636314 | 0.9736298 | 1.031602 | 1.110999 | 1.168017 | 0.8919241 | 0.898893 | 1.008153
60 | 0.849677 | 0.6373127 | 1.05403 | 0.9910492 | 0.9751034 | 1.004413 | 0.9428662 | 0.9508038 | 1.021274 | 1.107641 | 1.141317 | 0.8364628 | 0.8905759 | 0.9864911
65 | 0.8239922 | 0.6264976 | 1.054138 | 0.9363789 | 0.985916 | 1.007933 | 0.8908052 | 0.9585136 | 1.018552 | 1.06642 | 1.063615 | 0.8212933 | 0.8953155 | 0.9588728
70 | 0.7983073 | 0.6156824 | 1.054245 | 0.9056089 | 0.9796883 | 0.9737629 | 0.8710258 | 0.990482 | 1.018131 | 1.063471 | 0.9678429 | 0.8513294 | 0.8316929 | 0.8180673
75 | 0.7522194 | 0.594355 | 1.054352 | 0.9212333 | 0.9500154 | 0.9306078 | 0.9192844 | 1.023699 | 0.9901418 | 1.081683 | 0.9071136 | 0.896178 | 0.7629382 | 0.6736442
80 | 0.6794444 | 0.5528953 | 1.054459 | 0.9626215 | 0.9170521 | 0.907413 | 0.9645609 | 1.050524 | 0.9514402 | 1.053748 | 0.9013721 | 0.9405228 | 0.7282968 | 0.6654891
84 | 0.5864696 | 0.48953 | 1.054566 | 1.002081 | 0.9063337 | 0.9069909 | 0.9706119 | 1.064783 | 0.9151981 | 0.9996096 | 0.9331251 | 0.9456828 | 0.7248522 | 0.7448083
90 | 0 | 0 | 1.054674 | 1.017295 | 0.9227599 | 0.9216849 | 0.9605003 | 1.062855 | 0.9018413 | 0.9865333 | 0.9542107 | 0.8685318 | 0.8057375 | 0.7990646
|  |  | 1.054781 | 1.011395 | 0.9362105 | 0.950197 | 0.9397206 | 1.035973 | 0.9349542 | 1.034229 | 0.9727889 | 0.7561726 | 0.9101186 | 0.8426296
|  |  | 1.054888 | 0.9930648 | 0.9286068 | 0.984597 | 0.9313264 | 0.9977239 | 0.9974833 | 1.090186 | 1.030748 | 0.7146201 | 0.9215174 | 0.8847775
|  |  | 1.054996 | 0.9612344 | 0.9172787 | 0.9990315 | 0.9375454 | 0.9704462 | 1.033965 | 1.081267 | 1.045603 | 0.8119112 | 0.8677885 | 0.8603526
|  |  | 1.055103 | 0.9276078 | 0.9118609 | 0.9852295 | 0.920692 | 0.940259 | 1.009639 | 1.018671 | 0.9702529 | 0.9983539 | 0.8254761 | 0.792667
|  |  | 1.05521 | 0.9223094 | 0.9219561 | 0.9636219 | 0.8918791 | 0.9082851 | 0.9634837 | 0.9595468 | 0.9031449 | 1.111615 | 0.8402716 | 0.7438047
|  |  | 1.055318 | 0.9399475 | 0.9353025 | 0.9515588 | 0.8904082 | 0.907267 | 0.9413941 | 0.926669 | 0.9021604 | 1.068643 | 0.9033991 | 0.7785199
|  |  | 1.055425 | 0.9358833 | 0.9140835 | 0.9555434 | 0.9106949 | 0.9337985 | 0.9438094 | 0.9311468 | 0.9329588 | 1.024369 | 0.921201 | 0.956004
|  |  | 1.055533 | 0.9150403 | 0.8811418 | 0.9763332 | 0.9327046 | 0.947952 | 0.9766345 | 0.9482409 | 0.9450796 | 1.080854 | 0.8866205 | 1.219219
|  |  | 1.05564 | 0.9194417 | 0.8851873 | 0.9900307 | 0.9545743 | 0.9455637 | 1.020794 | 0.9547041 | 0.975239 | 1.161348 | 0.8921534 | 1.229535
|  |  | 1.055747 | 0.9504343 | 0.9180394 | 0.9700665 | 0.9766451 | 0.9488871 | 1.012046 | 0.9852239 | 1.052412 | 1.11955 | 0.9244356 | 0.9978102
|  |  | 1.055855 | 0.9872307 | 0.9547318 | 0.9442667 | 1.002467 | 0.9608988 | 0.9674373 | 1.049353 | 1.079743 | 1.012036 | 0.9219179 | 0.8451735
|  |  | 1.055963 | 1.010706 | 0.9747063 | 0.9500108 | 1.01412 | 0.9690687 | 0.970741 | 1.073869 | 0.9927814 | 1.009579 | 0.8328259 | 0.8413793
|  |  | 1.05607 | 1.00677 | 0.9599572 | 0.9725944 | 0.998053 | 0.9790256 | 1.007928 | 1.011323 | 0.8966745 | 1.125257 | 0.7497533 | 0.8779003
|  |  | 1.056178 | 0.9949028 | 0.9427827 | 0.9628872 | 0.9925592 | 0.9872684 | 1.008447 | 0.9476674 | 0.9168659 | 1.178373 | 0.7890679 | 0.8740281
|  |  | 1.056285 | 0.9987173 | 0.9525129 | 0.919929 | 0.9991053 | 0.9613653 | 0.9863975 | 0.9795369 | 0.9936798 | 1.08408 | 0.9065664 | 0.8399644
|  |  | 1.056393 | 1.008047 | 0.9667448 | 0.901801 | 0.9826706 | 0.9059262 | 0.9828404 | 1.044771 | 0.9667633 | 0.9948785 | 1.029633 | 0.8158449
|  |  | 1.0565 | 1.012218 | 0.9744667 | 0.9185935 | 0.9689778 | 0.8698742 | 0.9818674 | 1.014299 | 0.8792835 | 0.9839763 | 1.121087 | 0.8585953
|  |  | 1.056608 | 1.008994 | 0.9897543 | 0.9386069 | 0.9851208 | 0.8859243 | 0.9626301 | 0.929273 | 0.8394824 | 0.9892046 | 1.089563 | 0.9225799
|  |  | 1.056716 | 0.9994354 | 0.9938968 | 0.9532262 | 0.996975 | 0.9474573 | 0.9426942 | 0.9079796 | 0.8236214 | 0.9648271 | 0.9483185 | 0.8832753
|  |  | 1.056823 | 0.981287 | 0.9655413 | 0.9574587 | 0.9750347 | 1.009282 | 0.9436241 | 0.9313778 | 0.8237073 | 0.9503226 | 0.884501 | 0.8000927
|  |  | 1.056931 | 0.9463814 | 0.944142 | 0.9480641 | 0.9534381 | 1.034388 | 0.9572717 | 0.9283616 | 0.8732122 | 0.9866383 | 0.9235196 | 0.7939464
|  |  | 1.057039 | 0.9104423 | 0.9467235 | 0.9397342 | 0.9606201 | 1.019879 | 0.9523032 | 0.9261813 | 0.9385054 | 1.00313 | 0.9225467 | 0.7969015
|  |  | 1.057147 | 0.8968335 | 0.9371051 | 0.952815 | 0.9600236 | 0.9780894 | 0.9227723 | 0.9563808 | 0.9745286 | 0.9342552 | 0.8554851 | 0.7586577
|  |  | 1.057254 | 0.8980583 | 0.9237203 | 0.9832431 | 0.9467929 | 0.9401974 | 0.9182739 | 0.9768917 | 0.9826165 | 0.8926433 | 0.8363491 | 0.7228963
|  |  | 1.057362 | 0.9067087 | 0.9367468 | 0.9942937 | 0.9534419 | 0.924766 | 0.9592119 | 0.973931 | 0.9692728 | 0.9382384 | 0.9313975 | 0.7441881
|  |  | 1.05747 | 0.933929 | 0.9503857 | 0.9890094 | 0.9537132 | 0.9166496 | 0.9904553 | 0.9564408 | 0.9432983 | 0.9877633 | 1.076172 | 0.8509642
|  |  | 1.057578 | 0.9748521 | 0.9362262 | 0.9934268 | 0.9201098 | 0.910772 | 0.9969572 | 0.9229291 | 0.9474939 | 1.019843 | 1.086484 | 0.9457367
|  |  | 1.057686 | 0.9974546 | 0.9303539 | 0.9986354 | 0.8909123 | 0.9112109 | 1.013069 | 0.9267392 | 0.9797563 | 1.05693 | 0.9749203 | 0.978839
|  |  | 1.057794 | 0.9912212 | 0.9539455 | 1.002538 | 0.8980375 | 0.9116301 | 1.024648 | 0.9884131 | 0.9673913 | 1.047578 | 0.9674544 | 1.038022
|  |  | 1.057902 | 0.9881184 | 0.9778555 | 0.9959121 | 0.9280255 | 0.9091067 | 1.03138 | 1.022365 | 0.9291848 | 0.9755097 | 1.130344 | 1.106634
|  |  | 1.05801 | 1.006387 | 0.9896651 | 0.9717672 | 0.9541071 | 0.8858277 | 1.044526 | 0.9894224 | 0.933941 | 0.9396414 | 1.26472 | 1.126838
|  |  | 1.058118 | 1.014044 | 0.9843812 | 0.9669512 | 0.9765122 | 0.8580579 | 1.011689 | 0.9558614 | 0.9545002 | 0.9346281 | 1.226252 | 1.096229
|  |  | 1.058226 | 0.9874944 | 0.9594142 | 0.9887728 | 0.994722 | 0.8763146 | 0.9451378 | 0.947329 | 0.9449648 | 0.8877268 | 1.14478 | 1.036001
|  |  | 1.058334 | 0.9585395 | 0.9467317 | 1.009389 | 0.9945223 | 0.9144214 | 0.9262237 | 0.9269372 | 0.9306462 | 0.8549323 | 1.118137 | 0.955097
|  |  | 1.058442 | 0.9525962 | 0.9737713 | 1.019634 | 0.9877118 | 0.9282929 | 0.9456258 | 0.9102443 | 0.9281623 | 0.8814673 | 1.089018 | 0.8248199
|  |  | 1.05855 | 0.9624797 | 1.017343 | 1.013856 | 0.9853251 | 0.9388031 | 0.9640699 | 0.9539106 | 0.923546 | 0.919922 | 1.044896 | 0.7454372
|  |  | 1.058658 | 0.9730005 | 1.025894 | 1.00441 | 0.969884 | 0.9467196 | 0.9914602 | 1.00782 | 0.9058805 | 0.9270529 | 1.026593 | 0.8492778
|  |  | 1.058766 | 0.9687124 | 0.9970894 | 1.008145 | 0.9406646 | 0.931169 | 1.025164 | 0.9887996 | 0.8853359 | 0.8975143 | 1.014512 | 1.05566
|  |  | 1.058874 | 0.9507435 | 0.9735407 | 1.013345 | 0.9211339 | 0.9255865 | 1.027834 | 0.939565 | 0.8959885 | 0.8743701 | 0.984161 | 1.131488
|  |  | 1.058982 | 0.9362577 | 0.9687261 | 1.024314 | 0.9186579 | 0.9671312 | 1.000359 | 0.9333783 | 0.9522067 | 0.9024257 | 0.9603794 | 1.063375
|  |  | 1.05909 | 0.9311047 | 0.9546855 | 1.04163 | 0.9218176 | 1.025393 | 0.9656914 | 0.9618618 | 1.028372 | 0.942033 | 0.9690064 | 0.9949923
|  |  | 1.059198 | 0.9238029 | 0.9295051 | 1.022004 | 0.9359572 | 1.026532 | 0.9257267 | 0.9835913 | 1.095843 | 0.9402548 | 0.9784442 | 0.9502242
|  |  | 1.059307 | 0.9106902 | 0.9334486 | 0.9853219 | 0.9717727 | 0.9687265 | 0.9023946 | 0.9832848 | 1.140043 | 0.9321579 | 0.9851427 | 0.854022
|  |  | 1.059415 | 0.9163623 | 0.9614165 | 0.9894971 | 1.000623 | 0.924606 | 0.9152376 | 0.9632285 | 1.124865 | 0.9754536 | 1.039428 | 0.7533947
|  |  | 1.059523 | 0.962152 | 0.9736259 | 1.012341 | 1.008004 | 0.9087525 | 0.9467892 | 0.9524731 | 1.076267 | 1.032452 | 1.062601 | 0.7223244
|  |  | 1.059631 | 1.025668 | 0.964723 | 1.019198 | 1.029959 | 0.9000884 | 0.9717434 | 0.9835196 | 1.06566 | 1.00883 | 0.9738344 | 0.7229855
|  |  | 1.05974 | 1.054556 | 0.9427928 | 1.005162 | 1.046329 | 0.9175777 | 0.9653574 | 1.025915 | 1.028748 | 0.9467475 | 0.8729797 | 0.7561485
|  |  | 1.059848 | 1.026409 | 0.9125899 | 0.9624563 | 1.013744 | 0.9646899 | 0.9271901 | 1.02125 | 0.9254749 | 0.9499037 | 0.8324711 | 0.8722743
|  |  | 1.059956 | 0.9791157 | 0.8884377 | 0.9286925 | 0.9765692 | 0.9989428 | 0.8947336 | 0.9687429 | 0.8827858 | 1.013417 | 0.8537046 | 1.022916
|  |  | 1.060065 | 0.9506522 | 0.8924858 | 0.9415383 | 0.9721444 | 0.9918559 | 0.8818002 | 0.9333488 | 0.9236791 | 1.043329 | 0.901859 | 1.069159
|  |  | 1.060173 | 0.940355 | 0.9186976 | 0.9714421 | 0.9690884 | 0.965925 | 0.8671494 | 0.9432942 | 0.9542096 | 0.9727611 | 0.8916784 | 0.994596
|  |  | 1.060281 | 0.9286237 | 0.9361393 | 0.9767732 | 0.9575798 | 0.9514388 | 0.8655925 | 0.955595 | 0.9483084 | 0.9082443 | 0.8212863 | 0.9424432
|  |  | 1.06039 | 0.9163324 | 0.943805 | 0.9609463 | 0.9606043 | 0.9529422 | 0.9155493 | 0.9533117 | 0.9279639 | 0.9032139 | 0.8022361 | 0.9318162
|  |  | 1.060498 | 0.9239369 | 0.9528113 | 0.9417372 | 0.975967 | 0.9633232 | 0.987181 | 0.9749223 | 0.9218606 | 0.8852094 | 0.8645921 | 0.9051684
|  |  | 1.060607 | 0.9409847 | 0.9489154 | 0.9323028 | 0.9931046 | 0.9837924 | 1.012892 | 1.011826 | 0.9432084 | 0.8571127 | 0.9357499 | 0.9046343
|  |  | 1.060715 | 0.9334534 | 0.9339214 | 0.9477053 | 0.9971531 | 1.00887 | 0.9977444 | 1.011482 | 0.9618478 | 0.8739118 | 0.9529141 | 0.9888272
|  |  | 1.060824 | 0.913729 | 0.940709 | 0.9770448 | 0.9712865 | 1.010487 | 0.9681343 | 1.008 | 0.9375216 | 0.9088955 | 0.899615 | 1.094154
|  |  | 1.060932 | 0.9161229 | 0.9720825 | 0.9871601 | 0.9329856 | 0.9872219 | 0.9364493 | 1.047987 | 0.8960391 | 0.9460352 | 0.8579334 | 1.151191
|  |  | 1.061041 | 0.9400621 | 0.9880445 | 0.9665736 | 0.9152444 | 0.9684774 | 0.9309157 | 1.107211 | 0.9054522 | 0.9658542 | 0.8666778 | 1.16684
|  |  | 1.061149 | 0.9632228 | 0.9638038 | 0.9451285 | 0.9298198 | 0.9559849 | 0.9542447 | 1.167431 | 0.9590987 | 0.9133565 | 0.8927117 | 1.147053
|  |  | 1.061258 | 0.9655323 | 0.9174366 | 0.9593975 | 0.9627047 | 0.9349414 | 0.976976 | 1.18121 | 0.9829072 | 0.8505425 | 0.9141556 | 1.090218
|  |  | 1.061367 | 0.9463122 | 0.8969533 | 0.9961491 | 0.9859058 | 0.9162429 | 0.9741519 | 1.103199 | 0.9695907 | 0.8500793 | 0.9049669 | 1.041755
|  |  | 1.061475 | 0.9375321 | 0.9259321 | 1.00669 | 0.9821087 | 0.9185769 | 0.9558495 | 1.016813 | 0.9678873 | 0.8871775 | 0.885589 | 1.019506
|  |  | 1.061584 | 0.9568708 | 0.97569 | 0.9857015 | 0.9609777 | 0.9323351 | 0.9668649 | 0.971087 | 1.007867 | 0.9391444 | 0.9041272 | 0.982077
|  |  | 1.061693 | 0.9713778 | 1.01375 | 0.9737318 | 0.9367857 | 0.9404473 | 1.020307 | 0.9491284 | 1.034642 | 0.9663051 | 0.8975185 | 0.9704123
|  |  | 1.061801 | 0.9602064 | 1.032704 | 0.9947574 | 0.911071 | 0.9441567 | 1.064963 | 0.9721536 | 0.96294 | 0.8979019 | 0.8394453 | 1.017886
|  |  | 1.06191 | 0.9479802 | 1.023229 | 1.016204 | 0.8961924 | 0.9617157 | 1.043171 | 1.030949 | 0.8744658 | 0.7828181 | 0.8356223 | 1.048084
|  |  | 1.062019 | 0.9515552 | 0.9908154 | 1.000072 | 0.9077619 | 0.9994758 | 0.9662819 | 1.061655 | 0.8771706 | 0.7268341 | 0.8784652 | 0.9617804
|  |  | 1.062128 | 0.9609607 | 0.9740983 | 0.9736327 | 0.9232912 | 1.033415 | 0.9119124 | 1.027314 | 0.9470317 | 0.7698839 | 0.8654619 | 0.8352238
|  |  | 1.062236 | 0.9659445 | 0.9729836 | 0.9657932 | 0.9213353 | 1.047405 | 0.9369467 | 0.9548534 | 0.9917991 | 0.8554769 | 0.8430109 | 0.7959809
|  |  | 1.062345 | 0.9616097 | 0.9612478 | 0.9741866 | 0.9332448 | 1.043216 | 1.001396 | 0.9406519 | 0.9602206 | 0.895146 | 0.8785352 | 0.8364769
|  |  | 1.062454 | 0.9484414 | 0.954947 | 0.994824 | 0.9694242 | 1.01248 | 1.018097 | 1.019719 | 0.9107394 | 0.8793821 | 0.9213334 | 0.8765488
|  |  | 1.062563 | 0.9508909 | 0.968303 | 1.015724 | 0.9956085 | 0.9631015 | 0.9734434 | 1.092317 | 0.9103141 | 0.8485195 | 0.9531642 | 0.9092604
|  |  | 1.062672 | 0.9829101 | 0.9899653 | 1.008252 | 1.002553 | 0.9316822 | 0.9364854 | 1.062683 | 0.9108234 | 0.8414221 | 0.9289783 | 0.9690572
|  |  | 1.062781 | 1.011073 | 1.003609 | 0.9600207 | 1.003995 | 0.9248783 | 0.9525643 | 0.9924981 | 0.8524104 | 0.8712562 | 0.8466061 | 1.017006
|  |  | 1.06289 | 1.002143 | 0.9891788 | 0.9126585 | 0.9938616 | 0.933135 | 0.9959228 | 0.9696354 | 0.8260007 | 0.8922619 | 0.8302894 | 1.007443
|  |  | 1.062999 | 0.9696748 | 0.9581124 | 0.9009699 | 0.959651 | 0.9614969 | 1.010226 | 0.9910674 | 0.9036643 | 0.8707381 | 0.9002692 | 0.9509837
|  |  | 1.063108 | 0.9484155 | 0.940283 | 0.913369 | 0.934909 | 0.9786078 | 0.9893944 | 1.004626 | 0.9958616 | 0.8489642 | 0.9564756 | 0.8863575
|  |  | 1.063217 | 0.9401934 | 0.9364842 | 0.931302 | 0.9538859 | 0.9473892 | 0.9694037 | 0.9846992 | 0.9645966 | 0.8487854 | 0.9073794 | 0.8622215
|  |  | 1.063326 | 0.9378127 | 0.9349753 | 0.941952 | 0.9812019 | 0.9091208 | 0.9650477 | 0.9475512 | 0.8747705 | 0.8691143 | 0.8395168 | 0.8508436
|  |  | 1.063435 | 0.9455953 | 0.9298978 | 0.936584 | 0.9765972 | 0.9189447 | 0.9754121 | 0.9314253 | 0.8487218 | 0.9296519 | 0.8825453 | 0.8118619
|  |  | 1.063544 | 0.9410267 | 0.922834 | 0.9196579 | 0.967579 | 0.9668956 | 0.9841504 | 0.9464189 | 0.8757536 | 1.00175 | 0.9724375 | 0.7992673
|  |  | 1.063653 | 0.9158549 | 0.9263374 | 0.9128352 | 0.9769186 | 0.9949617 | 0.9753024 | 0.9690004 | 0.9118911 | 1.048728 | 0.9751408 | 0.8188515
|  |  | 1.063762 | 0.9090595 | 0.9409227 | 0.9257493 | 0.9781376 | 0.9881167 | 0.9580661 | 0.9954843 | 0.9367828 | 1.088728 | 0.9268289 | 0.8782715
|  |  | 1.063871 | 0.9411626 | 0.9577354 | 0.9364399 | 0.9562632 | 0.9801073 | 0.9455835 | 1.039259 | 0.9203631 | 1.083949 | 0.8887533 | 0.9900883
|  |  | 1.06398 | 0.9708751 | 0.9715843 | 0.9446297 | 0.9434311 | 0.9743985 | 0.9317435 | 1.081586 | 0.8891097 | 0.9861466 | 0.8277757 | 1.062574
|  |  | 1.064089 | 0.9651653 | 0.9637185 | 0.9698613 | 0.9494616 | 0.9835697 | 0.9115013 | 1.087998 | 0.8946802 | 0.859511 | 0.7675208 | 1.095125
|  |  | 1.064199 | 0.9536234 | 0.9388455 | 0.989635 | 0.9522138 | 1.021544 | 0.907041 | 1.05147 | 0.9340035 | 0.7873471 | 0.7988999 | 1.065287
|  |  | 1.064308 | 0.9558068 | 0.9281853 | 0.9775199 | 0.9534311 | 1.034714 | 0.9396034 | 1.003897 | 0.975979 | 0.8026963 | 0.8963845 | 0.9028759
|  |  | 1.064417 | 0.9508841 | 0.9245365 | 0.9639856 | 0.9592284 | 0.9960173 | 0.9698972 | 0.9953094 | 0.9948349 | 0.8749404 | 0.9441977 | 0.8014572
|  |  | 1.064526 | 0.9444112 | 0.9121117 | 0.9826947 | 0.9523868 | 0.9609933 | 0.9751977 | 1.012278 | 0.980558 | 0.9309201 | 0.8967985 | 0.8781993
|  |  | 1.064636 | 0.9592666 | 0.9058182 | 1.01224 | 0.928448 | 0.9565504 | 0.9910425 | 0.9981986 | 0.966364 | 0.9443513 | 0.8202426 | 1.060893
|  |  | 1.064745 | 0.9809613 | 0.9210935 | 1.020576 | 0.9053337 | 0.9580158 | 1.001629 | 0.9668213 | 0.9784339 | 0.9480302 | 0.7614839 | 1.12391
|  |  | 1.064854 | 0.9863574 | 0.9463672 | 1.005344 | 0.8984835 | 0.9505369 | 0.9862114 | 0.9620247 | 0.9767386 | 0.9476481 | 0.7392929 | 1.015454
|  |  | 1.064964 | 0.979505 | 0.9533566 | 0.9789069 | 0.9110238 | 0.9398884 | 0.9854162 | 0.9814822 | 0.9622837 | 0.9131656 | 0.7697324 | 0.9390551
|  |  | 1.065073 | 0.9743304 | 0.9409869 | 0.9661973 | 0.9302842 | 0.9230714 | 0.9962086 | 0.9938747 | 0.9774884 | 0.8477207 | 0.8407414 | 0.9318311
|  |  | 1.065183 | 0.9678204 | 0.9319665 | 0.981181 | 0.9373979 | 0.9035828 | 0.9932866 | 0.9860099 | 0.9969865 | 0.8059298 | 0.9313712 | 0.8856614
|  |  | 1.065292 | 0.9559844 | 0.9300725 | 0.9990731 | 0.9295107 | 0.9124652 | 1.000687 | 0.9801181 | 0.9864231 | 0.8267252 | 1.016215 | 0.7842411
|  |  | 1.065401 | 0.9542936 | 0.9306086 | 1.004415 | 0.9267493 | 0.9591331 | 1.014205 | 0.9931728 | 0.9334223 | 0.8944815 | 1.032204 | 0.6962125
|  |  | 1.065511 | 0.9654305 | 0.9402768 | 0.9994209 | 0.9434017 | 1.000576 | 0.9870048 | 1.000785 | 0.8759578 | 0.9518073 | 0.9595644 | 0.6874188
|  |  | 1.06562 | 0.9749546 | 0.9577706 | 0.9721162 | 0.9672202 | 1.000849 | 0.9441061 | 0.9795981 | 0.8841149 | 0.953328 | 0.8813094 | 0.7362241
|  |  | 1.06573 | 0.9787646 | 0.9699134 | 0.9296085 | 0.9766898 | 0.9767119 | 0.9309969 | 0.9590164 | 0.9435735 | 0.943702 | 0.8540548 | 0.739569
|  |  | 1.065839 | 0.9716932 | 0.9699476 | 0.9030951 | 0.9705003 | 0.949246 | 0.9258553 | 0.9538386 | 1.006582 | 0.9784442 | 0.8728828 | 0.705062
|  |  | 1.065949 | 0.9565453 | 0.9582398 | 0.9027644 | 0.9669837 | 0.9233504 | 0.9223771 | 0.9385043 | 1.064252 | 1.007576 | 0.9005938 | 0.7604851
|  |  | 1.066059 | 0.9551016 | 0.946077 | 0.9167743 | 0.9679209 | 0.9227262 | 0.954699 | 0.933848 | 1.08111 | 0.971961 | 0.9208843 | 0.9116898
|  |  | 1.066168 | 0.9680418 | 0.9388828 | 0.9433155 | 0.9506305 | 0.9589023 | 1.003997 | 0.977183 | 1.031945 | 0.9127658 | 0.9536899 | 1.01546
|  |  | 1.066278 | 0.967822 | 0.9267381 | 0.9796696 | 0.926108 | 0.9828398 | 1.017032 | 1.031664 | 0.9483152 | 0.8769842 | 0.9906115 | 0.9835622
|  |  | 1.066387 | 0.9549211 | 0.9146034 | 1.00021 | 0.9314914 | 0.9499644 | 0.9805333 | 1.037813 | 0.8756145 | 0.8708585 | 1.011651 | 0.9136912
|  |  | 1.066497 | 0.9528651 | 0.9179057 | 0.9978739 | 0.9617087 | 0.9125883 | 0.9274056 | 0.9732218 | 0.858129 | 0.8689997 | 1.048624 | 0.877094
|  |  | 1.066607 | 0.9545979 | 0.9324593 | 0.9783745 | 0.9812253 | 0.9279082 | 0.8986701 | 0.8903124 | 0.8772138 | 0.8638335 | 1.148294 | 0.8590404
|  |  | 1.066717 | 0.9395679 | 0.938933 | 0.9407529 | 0.9776026 | 0.9680252 | 0.9069261 | 0.8719301 | 0.8851949 | 0.8729111 | 1.246378 | 0.8423112
|  |  | 1.066826 | 0.9221458 | 0.9308203 | 0.9122736 | 0.9516675 | 0.9765774 | 0.9291541 | 0.9141446 | 0.9163632 | 0.8941331 | 1.160078 | 0.8562132
|  |  | 1.066936 | 0.9231879 | 0.9252208 | 0.9243163 | 0.9211517 | 0.9576176 | 0.940295 | 0.9446652 | 0.971458 | 0.9326403 | 0.937109 | 0.8904275
|  |  | 1.067046 | 0.9230425 | 0.9287726 | 0.9720473 | 0.9239377 | 0.9588253 | 0.9336085 | 0.9438625 | 0.9800466 | 0.9793061 | 0.7975093 | 0.8820504
|  |  | 1.067156 | 0.9029203 | 0.9348965 | 1.014592 | 0.9544 | 0.9878351 | 0.9234566 | 0.9539975 | 0.9631252 | 0.9693397 | 0.7714107 | 0.842387
|  |  | 1.067266 | 0.8954893 | 0.9421327 | 1.014279 | 0.9672589 | 0.995536 | 0.9230754 | 0.991482 | 0.9709894 | 0.8813858 | 0.8207055 | 0.8133376
|  |  | 1.067375 | 0.9319207 | 0.9367004 | 0.9850283 | 0.9540546 | 0.9665917 | 0.9334805 | 1.030527 | 0.9948817 | 0.8040786 | 0.8813769 | 0.8004965
|  |  | 1.067485 | 0.9886986 | 0.9183984 | 0.9576118 | 0.9350321 | 0.9377953 | 0.964638 | 1.029696 | 0.9925201 | 0.8253818 | 0.9224203 | 0.7657735
|  |  | 1.067595 | 1.02434 | 0.9188286 | 0.9515958 | 0.9229825 | 0.9453018 | 1.00481 | 0.9854719 | 0.9463181 | 0.926208 | 0.9718556 | 0.7568242
|  |  | 1.067705 | 1.016136 | 0.9389261 | 0.9679122 | 0.9234417 | 0.9860361 | 1.008316 | 0.9244238 | 0.8985911 | 1.004313 | 1.01679 | 0.8354829
|  |  | 1.067815 | 0.9771467 | 0.9494254 | 0.9827065 | 0.9359624 | 1.009441 | 0.987631 | 0.874567 | 0.8985159 | 1.001587 | 1.0292 | 0.9171981
|  |  | 1.067925 | 0.9506663 | 0.9449804 | 0.9908319 | 0.9477588 | 0.9938883 | 0.9915625 | 0.8731728 | 0.9608678 | 0.973106 | 1.004176 | 0.9642276
|  |  | 1.068035 | 0.945361 | 0.9320575 | 1.007475 | 0.9517678 | 0.9733425 | 0.9889978 | 0.907525 | 1.026336 | 0.997846 | 0.9279332 | 1.014266
|  |  | 1.068145 | 0.9434515 | 0.915173 | 1.021165 | 0.9618682 | 0.9564142 | 0.9583355 | 0.9264132 | 1.030684 | 1.050222 | 0.826555 | 0.9929832
|  |  | 1.068255 | 0.9446295 | 0.9045508 | 1.023509 | 0.9855719 | 0.9445858 | 0.9517632 | 0.9273786 | 1.001818 | 1.062531 | 0.7965952 | 0.9108786
|  |  | 1.068365 | 0.9519209 | 0.9079236 | 1.026725 | 1.00336 | 0.9504293 | 0.9798886 | 0.9300361 | 0.9726449 | 1.031683 | 0.8336631 | 0.8586765
|  |  | 1.068475 | 0.9632175 | 0.9219089 | 1.02426 | 0.988527 | 0.9440555 | 1.00243 | 0.9367418 | 0.9767223 | 0.9772638 | 0.834894 | 0.8567994
|  |  | 1.068585 | 0.9624469 | 0.9325965 | 1.007157 | 0.9515263 | 0.9269946 | 0.9898287 | 0.9495694 | 1.01559 | 0.9175773 | 0.8235642 | 0.9143184
|  |  | 1.068695 | 0.9407355 | 0.9389612 | 0.9890763 | 0.9337955 | 0.9519503 | 0.9322219 | 0.9706824 | 1.010982 | 0.8917757 | 0.8516123 | 0.9976738
|  |  | 1.068806 | 0.9262789 | 0.9530185 | 0.9742743 | 0.9499907 | 1.000491 | 0.8762448 | 0.9995264 | 0.964062 | 0.9199409 | 0.8514149 | 0.9999688
|  |  | 1.068916 | 0.9348199 | 0.9700378 | 0.9583324 | 0.9671412 | 1.008986 | 0.8693382 | 1.019341 | 0.9550378 | 0.9650476 | 0.8226667 | 0.9373924
|  |  | 1.069026 | 0.9538756 | 0.9820436 | 0.9511625 | 0.9663382 | 0.9832805 | 0.8881814 | 0.9927448 | 0.9727998 | 0.9713959 | 0.8482476 | 0.9601984
|  |  | 1.069136 | 0.9682536 | 0.9916609 | 0.9613472 | 0.9650207 | 0.9663175 | 0.8884757 | 0.9314629 | 0.9581736 | 0.9562758 | 0.8992857 | 1.063084
|  |  | 1.069246 | 0.9689888 | 0.9873095 | 0.9881845 | 0.9617441 | 0.9654449 | 0.8858004 | 0.910504 | 0.9367797 | 0.9695775 | 0.865484 | 1.056248
|  |  | 1.069357 | 0.9563532 | 0.9622778 | 1.017796 | 0.9381102 | 0.9634121 | 0.9208152 | 0.9339415 | 0.9487667 | 1.005872 | 0.8054323 | 0.9515222
|  |  | 1.069467 | 0.9389802 | 0.9377892 | 1.020512 | 0.9109674 | 0.9567873 | 0.9706028 | 0.9440849 | 0.9531066 | 1.028208 | 0.8570128 | 0.9480661
|  |  | 1.069577 | 0.9333049 | 0.9286602 | 1.000224 | 0.9076853 | 0.949232 | 0.9690864 | 0.9398199 | 0.944521 | 1.009135 | 1.026604 | 1.040174
|  |  | 1.069688 | 0.9409039 | 0.9245887 | 0.9879859 | 0.9273477 | 0.9412232 | 0.9283881 | 0.9356868 | 0.9762223 | 0.9753291 | 1.169411 | 1.103575
|  |  | 1.069798 | 0.9366349 | 0.9194611 | 0.9780936 | 0.9486355 | 0.9362752 | 0.9033606 | 0.9079552 | 1.018195 | 0.9743541 | 1.154253 | 1.105849
|  |  | 1.069908 | 0.9213651 | 0.9182397 | 0.9531573 | 0.9569834 | 0.9360383 | 0.8968893 | 0.876303 | 1.024657 | 0.9854196 | 1.053134 | 1.066516
|  |  | 1.070019 | 0.9319254 | 0.9212711 | 0.9329349 | 0.9577673 | 0.9417493 | 0.8928365 | 0.9031436 | 1.012577 | 0.9662032 | 0.9704358 | 0.9856218
|  |  | 1.070129 | 0.9687214 | 0.9304652 | 0.9448993 | 0.9497176 | 0.949848 | 0.8928265 | 0.9797652 | 0.9874988 | 0.9479895 | 0.9132439 | 0.9500462
|  |  | 1.07024 | 0.9936065 | 0.9466924 | 0.9840412 | 0.9331274 | 0.9593239 | 0.9086459 | 1.034048 | 0.9663966 | 0.9635693 | 0.8738029 | 1.040897
|  |  | 1.07035 | 0.9979968 | 0.9636752 | 1.014104 | 0.9212169 | 0.9680952 | 0.9296413 | 1.034719 | 0.9523801 | 0.9730626 | 0.8660913 | 1.143417
|  |  | 1.070461 | 1.000421 | 0.9741492 | 1.008703 | 0.9139126 | 0.9659519 | 0.9326122 | 1.006444 | 0.9139059 | 0.9282601 | 0.8547642 | 1.099375
|  |  | 1.070571 | 1.004147 | 0.9742721 | 0.9868001 | 0.9175217 | 0.9571647 | 0.9358932 | 0.9892034 | 0.8687939 | 0.8745447 | 0.8359484 | 1.005688
|  |  | 1.070682 | 0.996634 | 0.9751165 | 0.9775493 | 0.9390539 | 0.9600035 | 0.9614981 | 0.994599 | 0.8741681 | 0.8556572 | 0.8725751 | 0.9668234
|  |  | 1.070792 | 0.9712081 | 0.9851172 | 0.9787065 | 0.9476039 | 0.9791711 | 0.980324 | 0.9907909 | 0.9461524 | 0.8562976 | 0.9518851 | 0.8957574
|  |  | 1.070903 | 0.9434861 | 0.9832287 | 0.9801443 | 0.931648 | 1.004253 | 0.9699631 | 0.9676116 | 1.026672 | 0.8797997 | 1.009837 | 0.7725079
|  |  | 1.071013 | 0.9309316 | 0.9659718 | 0.9816146 | 0.9313856 | 1.02021 | 0.946052 | 0.9629689 | 1.067828 | 0.9426484 | 1.014989 | 0.727922
|  |  | 1.071124 | 0.9293759 | 0.9634679 | 0.9779119 | 0.9483676 | 1.021096 | 0.9194375 | 0.9826903 | 1.075662 | 0.975958 | 0.982939 | 0.807868
|  |  | 1.071235 | 0.9211844 | 0.9718711 | 0.9725795 | 0.9468963 | 1.009806 | 0.9062595 | 1.017409 | 1.05268 | 0.9392791 | 0.9796108 | 0.9077883
|  |  | 1.071345 | 0.9094484 | 0.9654868 | 0.9682985 | 0.9365412 | 0.9878659 | 0.9318488 | 1.08851 | 0.9999644 | 0.9031054 | 1.012322 | 0.9318174
|  |  | 1.071456 | 0.9113177 | 0.9577407 | 0.9637613 | 0.9404588 | 0.9721115 | 0.9893658 | 1.156158 | 0.9430675 | 0.8945134 | 1.008224 | 0.8643313
|  |  | 1.071567 | 0.9216865 | 0.9627736 | 0.9631783 | 0.9360977 | 0.9817451 | 1.036719 | 1.136018 | 0.9277246 | 0.9249216 | 0.9734038 | 0.7760794
|  |  | 1.071678 | 0.9312306 | 0.9603358 | 0.9658124 | 0.9150092 | 1.005262 | 1.032615 | 1.051183 | 0.9569948 | 0.9994766 | 0.9902946 | 0.7511096
|  |  | 1.071788 | 0.9426359 | 0.9443722 | 0.972708 | 0.8976211 | 1.021192 | 1.004531 | 0.9757562 | 0.9711765 | 1.019161 | 1.004444 | 0.7806339
|  |  | 1.071899 | 0.9524869 | 0.937102 | 0.9723285 | 0.8903642 | 1.008648 | 0.9870187 | 0.9353927 | 0.9480071 | 0.9363062 | 0.9299895 | 0.7909384
|  |  | 1.07201 | 0.9599714 | 0.9459556 | 0.9517157 | 0.9043893 | 0.9668373 | 0.9594074 | 0.9214409 | 0.9240532 | 0.8759658 | 0.8704586 | 0.7700851
|  |  | 1.072121 | 0.9647728 | 0.9577149 | 0.9377228 | 0.9409244 | 0.9302122 | 0.930607 | 0.9272079 | 0.9261444 | 0.8982945 | 0.888134 | 0.7689502
|  |  | 1.072232 | 0.9557188 | 0.9577197 | 0.9484411 | 0.966781 | 0.9220539 | 0.9303476 | 0.9464154 | 0.9712345 | 0.9313326 | 0.9312976 | 0.7854887
|  |  | 1.072342 | 0.9416735 | 0.9470727 | 0.9605892 | 0.9671893 | 0.9386068 | 0.9464324 | 0.9491021 | 1.028405 | 0.8886522 | 0.9842676 | 0.7637558
|  |  | 1.072453 | 0.9364862 | 0.9382375 | 0.949893 | 0.9595046 | 0.9522637 | 0.9522593 | 0.9384989 | 1.050173 | 0.8269864 | 1.023843 | 0.7339812
|  |  | 1.072564 | 0.9279863 | 0.9304062 | 0.9263799 | 0.9551511 | 0.9496614 | 0.9427405 | 0.9456613 | 1.043488 | 0.8457458 | 1.010352 | 0.7640649
|  |  | 1.072675 | 0.9177974 | 0.9267828 | 0.9153581 | 0.9500964 | 0.9625588 | 0.9405828 | 0.9650717 | 0.9864614 | 0.9223476 | 0.9738534 | 0.8504391
|  |  | 1.072786 | 0.91628 | 0.9430886 | 0.9230509 | 0.941201 | 0.9860154 | 0.9668489 | 0.9707749 | 0.9293872 | 0.9616641 | 0.9726986 | 0.9014785
|  |  | 1.072897 | 0.9188672 | 0.9622783 | 0.9399499 | 0.9387685 | 0.9844728 | 1.010596 | 0.9512313 | 0.953071 | 0.9368608 | 0.9921041 | 0.8884312
|  |  | 1.073008 | 0.932396 | 0.9562265 | 0.959507 | 0.9438124 | 0.9717537 | 1.038143 | 0.9324131 | 0.9715017 | 0.9023661 | 0.9613779 | 0.844214
|  |  | 1.073119 | 0.9506267 | 0.9388363 | 0.9753438 | 0.9321752 | 0.9626291 | 1.027597 | 0.9509842 | 0.925735 | 0.8984204 | 0.9174067 | 0.7681186
|  |  | 1.07323 | 0.9407186 | 0.9343607 | 0.9788352 | 0.9122164 | 0.9499254 | 0.9922767 | 1.004067 | 0.897206 | 0.9090031 | 0.9026328 | 0.7610685
|  |  | 1.073341 | 0.9126569 | 0.9442565 | 0.9672338 | 0.9276824 | 0.9465337 | 0.9704736 | 1.054894 | 0.9110981 | 0.8915358 | 0.9189196 | 0.8350886
|  |  | 1.073453 | 0.9107035 | 0.9556006 | 0.9483389 | 0.9648934 | 0.9560669 | 0.9834102 | 1.063723 | 0.9488703 | 0.8627885 | 0.9878922 | 0.8372256
|  |  | 1.073564 | 0.9352218 | 0.9535421 | 0.9341595 | 0.9745717 | 0.9616421 | 1.008346 | 1.0313 | 0.9826063 | 0.8769952 | 1.059958 | 0.7809004
|  |  | 1.073675 | 0.9544285 | 0.9376548 | 0.9345493 | 0.9606358 | 0.9616144 | 1.015407 | 0.9891134 | 0.9852036 | 0.9130755 | 1.040497 | 0.7814069
|  |  | 1.073786 | 0.9603333 | 0.9319094 | 0.9506119 | 0.9580711 | 0.9553223 | 1.010017 | 0.951218 | 1.002741 | 0.9187714 | 0.953041 | 0.8640184
|  |  | 1.073897 | 0.9530358 | 0.9444502 | 0.9695896 | 0.9663458 | 0.9371974 | 1.002994 | 0.9173211 | 1.048191 | 0.9078618 | 0.879588 | 0.9925277
|  |  | 1.074008 | 0.931466 | 0.9472142 | 0.9729615 | 0.9589687 | 0.9171253 | 0.9926548 | 0.9024898 | 1.037437 | 0.8862121 | 0.8562851 | 1.123657
|  |  | 1.07412 | 0.9137672 | 0.9336502 | 0.9652082 | 0.9421826 | 0.912006 | 0.969402 | 0.9257358 | 0.9742449 | 0.8507005 | 0.8645841 | 1.201342
|  |  | 1.074231 | 0.9181143 | 0.934247 | 0.9606609 | 0.9418668 | 0.9261418 | 0.9402333 | 0.9665318 | 0.9451765 | 0.8426212 | 0.8663796 | 1.184016
|  |  | 1.074342 | 0.9355323 | 0.9507516 | 0.9526293 | 0.9525473 | 0.9546762 | 0.9224748 | 0.9916069 | 0.9510312 | 0.8744628 | 0.8633472 | 1.122897
|  |  | 1.074454 | 0.9481233 | 0.958731 | 0.9456755 | 0.9538468 | 0.977397 | 0.9080562 | 0.9949934 | 0.9379724 | 0.9029211 | 0.8680339 | 1.044514
|  |  | 1.074565 | 0.9552356 | 0.9626461 | 0.9579004 | 0.9526614 | 0.9693141 | 0.9076344 | 0.9881446 | 0.9061382 | 0.9137062 | 0.878776 | 0.9211475
|  |  | 1.074676 | 0.9597889 | 0.9726162 | 0.9806984 | 0.9666354 | 0.9459838 | 0.9314705 | 0.9865491 | 0.9038387 | 0.9212622 | 0.9065046 | 0.7993874
|  |  | 1.074788 | 0.9547785 | 0.9718404 | 0.9888058 | 0.985379 | 0.926989 | 0.9377948 | 0.9740737 | 0.9439759 | 0.9334754 | 0.9333945 | 0.7532986
|  |  | 1.074899 | 0.9388369 | 0.9564525 | 0.974193 | 0.9956159 | 0.9177334 | 0.9205996 | 0.9364562 | 0.9728529 | 0.9466556 | 0.9110303 | 0.7412732
|  |  | 1.075011 | 0.9249496 | 0.9428595 | 0.9640005 | 1.000363 | 0.9357786 | 0.9107985 | 0.9250092 | 0.9631796 | 0.9493603 | 0.8707431 | 0.7107647
|  |  | 1.075122 | 0.9242854 | 0.9337084 | 0.9812478 | 0.9954414 | 0.9664256 | 0.9104172 | 0.9692297 | 0.9341602 | 0.9605825 | 0.8606007 | 0.7520869
|  |  | 1.075233 | 0.9314851 | 0.9311749 | 0.9963612 | 0.9790566 | 0.9776613 | 0.9166252 | 1.023185 | 0.9021698 | 0.9671221 | 0.8688846 | 0.9025131
|  |  | 1.075345 | 0.937191 | 0.9433153 | 0.9854261 | 0.9563434 | 0.9800492 | 0.9277334 | 1.030135 | 0.8897728 | 0.9493733 | 0.8838174 | 1.043752
|  |  | 1.075457 | 0.9432567 | 0.9607346 | 0.977457 | 0.9422749 | 0.9820206 | 0.9375849 | 0.9985914 | 0.8969175 | 0.9609672 | 0.8928268 | 1.038595
|  |  | 1.075568 | 0.9531932 | 0.968577 | 0.9760587 | 0.9479645 | 0.963024 | 0.9530915 | 0.9810755 | 0.9144073 | 1.013073 | 0.8802842 | 0.9478783
|  |  | 1.07568 | 0.9617963 | 0.9663918 | 0.9664592 | 0.9509014 | 0.9345572 | 0.9815051 | 0.9908899 | 0.9562669 | 1.035171 | 0.8596425 | 0.8970346
|  |  | 1.075791 | 0.9623671 | 0.9604543 | 0.9634718 | 0.9457345 | 0.9349422 | 0.9986444 | 1.007387 | 0.9935025 | 0.9859777 | 0.8540284 | 0.9203033
|  |  | 1.075903 | 0.9554042 | 0.9538557 | 0.9647995 | 0.9607539 | 0.9614008 | 0.9960067 | 1.023702 | 0.9790757 | 0.9204209 | 0.8691257 | 0.9824948
|  |  | 1.076015 | 0.9507596 | 0.9594063 | 0.9601241 | 0.9806939 | 0.980346 | 1.006102 | 1.037895 | 0.9361776 | 0.890017 | 0.8962071 | 1.000705
|  |  | 1.076126 | 0.9563044 | 0.9738353 | 0.9603176 | 0.9714264 | 0.977662 | 1.013394 | 1.0268 | 0.9141479 | 0.8832938 | 0.921943 | 0.9665761
|  |  | 1.076238 | 0.9543537 | 0.9701771 | 0.9592535 | 0.9540012 | 0.9679689 | 0.9870224 | 0.9672644 | 0.9340892 | 0.8869653 | 0.9343008 | 0.9264586
|  |  | 1.07635 | 0.9365162 | 0.9500159 | 0.9504656 | 0.9597651 | 0.9685682 | 0.968134 | 0.9095559 | 0.9451847 | 0.9098871 | 0.9293085 | 0.9186415
|  |  | 1.076461 | 0.9323545 | 0.9347274 | 0.9525831 | 0.9760911 | 0.9717342 | 0.9756994 | 0.9255391 | 0.9056007 | 0.9467165 | 0.9215235 | 0.9301014
|  |  | 1.076573 | 0.9485723 | 0.9327348 | 0.9686266 | 0.978295 | 0.9716693 | 0.9755055 | 0.9857024 | 0.8862677 | 0.9912369 | 0.9328853 | 0.8933378
|  |  | 1.076685 | 0.9584227 | 0.9454811 | 0.9767137 | 0.9669611 | 0.9834266 | 0.9638669 | 1.001037 | 0.9113351 | 1.038873 | 0.9413261 | 0.8532122
|  |  | 1.076797 | 0.9548845 | 0.9692338 | 0.9760944 | 0.9517669 | 1.000293 | 0.9647217 | 0.9765034 | 0.9299342 | 1.02318 | 0.9305359 | 0.847492
|  |  | 1.076908 | 0.9533328 | 0.9880803 | 0.9821857 | 0.9422147 | 0.9905669 | 0.9637687 | 0.9781452 | 0.9374184 | 0.9421384 | 0.9617673 | 0.8325106
|  |  | 1.07702 | 0.961755 | 0.9870684 | 0.9928343 | 0.9421723 | 0.9738723 | 0.9292026 | 1.006527 | 0.9315828 | 0.9126244 | 1.045115 | 0.8310205
|  |  | 1.077132 | 0.9746371 | 0.9717889 | 0.9970292 | 0.9357823 | 0.9875767 | 0.8977341 | 1.01332 | 0.9047184 | 0.9479065 | 1.088793 | 0.8562838
|  |  | 1.077244 | 0.9815446 | 0.9461924 | 0.9863956 | 0.9211297 | 1.00142 | 0.9169378 | 0.9887868 | 0.8767579 | 0.962731 | 1.060579 | 0.8816452
|  |  | 1.077356 | 0.9729265 | 0.9222369 | 0.9670214 | 0.9176688 | 0.9865702 | 0.9479649 | 0.9692262 | 0.8591689 | 0.9480818 | 1.008702 | 0.9034441
|  |  | 1.077468 | 0.9563326 | 0.920839 | 0.9606137 | 0.9270866 | 0.9701748 | 0.9499323 | 0.95978 | 0.8740727 | 0.9633992 | 0.9683608 | 0.9342071
|  |  | 1.07758 | 0.9456446 | 0.9338631 | 0.9722629 | 0.9388052 | 0.9657497 | 0.9515573 | 0.9273776 | 0.9298019 | 1.00497 | 0.9500615 | 0.9678468
|  |  | 1.077692 | 0.94141 | 0.9451546 | 0.9851529 | 0.9421415 | 0.960744 | 0.9616024 | 0.8868086 | 0.9656962 | 1.017358 | 0.9238092 | 0.9651425
|  |  | 1.077804 | 0.9391974 | 0.9490904 | 0.9854679 | 0.9330003 | 0.9549072 | 0.9591376 | 0.8868786 | 0.9435173 | 1.002957 | 0.8748143 | 0.8849033
|  |  | 1.077916 | 0.9356179 | 0.9389838 | 0.9700368 | 0.9255594 | 0.9607113 | 0.9520397 | 0.9332091 | 0.918322 | 0.9998108 | 0.8508012 | 0.7943141
|  |  | 1.078028 | 0.931346 | 0.925751 | 0.9503915 | 0.9362935 | 0.9740507 | 0.951786 | 0.9775682 | 0.9235757 | 1.016802 | 0.8840643 | 0.796593
|  |  | 1.07814 | 0.933926 | 0.9302294 | 0.9452893 | 0.9578288 | 0.973208 | 0.9539643 | 0.9849039 | 0.9384016 | 1.052776 | 0.9196713 | 0.8539728
|  |  | 1.078252 | 0.9439799 | 0.944966 | 0.9567643 | 0.9700767 | 0.9657432 | 0.9536094 | 0.9695427 | 0.9552985 | 1.080307 | 0.9025521 | 0.8993796
|  |  | 1.078364 | 0.9486223 | 0.9454762 | 0.9777784 | 0.965843 | 0.9815977 | 0.9488886 | 0.9505461 | 0.9495459 | 1.041765 | 0.870931 | 0.9605579
|  |  | 1.078477 | 0.9407186 | 0.9301383 | 0.9930984 | 0.9536842 | 0.9963394 | 0.9396376 | 0.9532008 | 0.9079995 | 0.9505332 | 0.8493112 | 1.022182
|  |  | 1.078589 | 0.929454 | 0.9135272 | 0.9835496 | 0.945219 | 0.9801338 | 0.9275908 | 0.9868757 | 0.8907205 | 0.8941139 | 0.8060892 | 1.028583
|  |  | 1.078701 | 0.924388 | 0.9137526 | 0.9628745 | 0.9442208 | 0.9693869 | 0.9292631 | 1.004318 | 0.9220276 | 0.9181275 | 0.7466565 | 0.954755
|  |  | 1.078813 | 0.9309774 | 0.936883 | 0.961106 | 0.94491 | 0.9690419 | 0.9476995 | 0.9836262 | 0.9512936 | 0.9821575 | 0.7205575 | 0.845012
|  |  | 1.078925 | 0.9512873 | 0.9590232 | 0.9719674 | 0.9427636 | 0.950921 | 0.9561171 | 0.9636776 | 0.9303862 | 1.036139 | 0.7474166 | 0.7891945
|  |  | 1.079038 | 0.9713793 | 0.9586883 | 0.976368 | 0.9422971 | 0.9423335 | 0.9505577 | 0.9575088 | 0.8810414 | 1.065243 | 0.790237 | 0.8211643
|  |  | 1.07915 | 0.9702013 | 0.9478267 | 0.9748924 | 0.9540009 | 0.9674175 | 0.9506475 | 0.9471605 | 0.8722298 | 1.073292 | 0.8412563 | 0.8855197
|  |  | 1.079262 | 0.9496924 | 0.945387 | 0.9616317 | 0.968119 | 0.9931735 | 0.9536627 | 0.9245157 | 0.9071309 | 1.055797 | 0.9126763 | 0.8792081
|  |  | 1.079375 | 0.9373461 | 0.9517545 | 0.9436154 | 0.9656953 | 0.9890093 | 0.9443122 | 0.9112475 | 0.9469769 | 0.9966742 | 0.9632094 | 0.814279
|  |  | 1.079487 | 0.9461191 | 0.9519846 | 0.9414643 | 0.9533173 | 0.9686872 | 0.9301164 | 0.9403911 | 0.9787573 | 0.9376512 | 0.9773784 | 0.7784644
|  |  | 1.079599 | 0.9525761 | 0.9432353 | 0.9526341 | 0.9474867 | 0.9568007 | 0.9319655 | 1.005905 | 0.9814952 | 0.9334993 | 0.9614146 | 0.7832775
|  |  | 1.079712 | 0.9345298 | 0.940357 | 0.9646836 | 0.9546431 | 0.9552266 | 0.9488074 | 1.042508 | 0.9688156 | 0.9454762 | 0.9146115 | 0.7739546
|  |  | 1.079824 | 0.9117442 | 0.9490035 | 0.9730535 | 0.9745433 | 0.952969 | 0.961351 | 1.015835 | 1.006413 | 0.9188435 | 0.8716689 | 0.7510792
|  |  | 1.079937 | 0.9166126 | 0.9565394 | 0.9753638 | 0.9857266 | 0.9530169 | 0.9563868 | 0.9733032 | 1.087383 | 0.8686466 | 0.8558349 | 0.790359
|  |  | 1.080049 | 0.9461371 | 0.9555598 | 0.9669156 | 0.9780244 | 0.9603063 | 0.9449919 | 0.9557629 | 1.101177 | 0.8494282 | 0.8730658 | 0.9078177
|  |  | 1.080162 | 0.9681395 | 0.9481976 | 0.9503557 | 0.9733549 | 0.9622199 | 0.9442022 | 0.9612933 | 1.006216 | 0.8765067 | 0.9103418 | 1.011278
|  |  | 1.080274 | 0.9696223 | 0.9394268 | 0.9412726 | 0.9755338 | 0.9510713 | 0.9463135 | 0.9914278 | 0.9174898 | 0.9016958 | 0.9262768 | 1.001657
|  |  | 1.080387 | 0.9657201 | 0.9391634 | 0.9467376 | 0.9684887 | 0.9474713 | 0.9371588 | 1.024486 | 0.9160332 | 0.9128803 | 0.8996399 | 0.9054719
|  |  | 1.080499 | 0.9641623 | 0.9409303 | 0.9528998 | 0.9573206 | 0.965187 | 0.9254901 | 1.021272 | 0.9673513 | 0.9417631 | 0.8630576 | 0.8209313
|  |  | 1.080612 | 0.9526109 | 0.9291435 | 0.9424547 | 0.9549212 | 0.9865975 | 0.929104 | 1.014768 | 0.9969116 | 0.9809949 | 0.8414115 | 0.8025189
|  |  | 1.080725 | 0.9333237 | 0.9181321 | 0.9218031 | 0.9531969 | 0.9900805 | 0.9476606 | 1.0197 | 0.9861823 | 0.9934921 | 0.8328764 | 0.8647396
|  |  | 1.080837 | 0.9268298 | 0.9253252 | 0.9095464 | 0.9432593 | 0.9815998 | 0.9745054 | 0.9980182 | 0.9741875 | 0.9690006 | 0.8418195 | 0.9659544
|  |  | 1.08095 | 0.9333109 | 0.9311193 | 0.9092583 | 0.9397591 | 0.9759569 | 0.9995842 | 0.9708168 | 0.9686844 | 0.9296859 | 0.8936968 | 0.9796449
|  |  | 1.081063 | 0.9428716 | 0.9253059 | 0.9149817 | 0.9485571 | 0.9702464 | 0.9963935 | 0.9640077 | 0.9501731 | 0.9055593 | 0.9883315 | 0.8931505
|  |  | 1.081175 | 0.9581958 | 0.9262773 | 0.9211404 | 0.9588693 | 0.9566441 | 0.9603595 | 0.9709165 | 0.9232864 | 0.9160247 | 1.053108 | 0.8175479
|  |  | 1.081288 | 0.9682128 | 0.9379523 | 0.9241862 | 0.9653669 | 0.9392539 | 0.9368568 | 0.9900994 | 0.9041723 | 0.9492617 | 1.050549 | 0.7668553
|  |  | 1.081401 | 0.9601462 | 0.9489297 | 0.9240583 | 0.9603557 | 0.9272772 | 0.9529124 | 1.001695 | 0.9087264 | 0.9799312 | 1.031254 | 0.7539576
|  |  | 1.081514 | 0.9448628 | 0.955442 | 0.929441 | 0.944409 | 0.9243325 | 0.9776465 | 0.9926534 | 0.9243111 | 0.9986137 | 1.002936 | 0.8278747
|  |  | 1.081626 | 0.9350939 | 0.9571917 | 0.948423 | 0.9362371 | 0.930175 | 0.9779669 | 0.9806049 | 0.9204988 | 0.9933326 | 0.9336429 | 0.9575689
|  |  | 1.081739 | 0.940284 | 0.9533952 | 0.9668175 | 0.9504122 | 0.9521845 | 0.9605923 | 0.9712995 | 0.9115679 | 0.9593481 | 0.8715807 | 1.010209
|  |  | 1.081852 | 0.9584455 | 0.9445339 | 0.9722701 | 0.9838894 | 0.9841502 | 0.9527532 | 0.9537999 | 0.923877 | 0.9290295 | 0.9138221 | 0.9219406
|  |  | 1.081965 | 0.9739824 | 0.929483 | 0.9769169 | 1.015415 | 0.9950431 | 0.9521461 | 0.9253941 | 0.9496559 | 0.9375554 | 1.014745 | 0.8239594
|  |  | 1.082078 | 0.9768611 | 0.9161653 | 0.9762112 | 1.018617 | 0.9790608 | 0.9365071 | 0.9084249 | 0.9785991 | 0.9586454 | 1.012261 | 0.7793743
|  |  | 1.082191 | 0.9642768 | 0.9152842 | 0.9548555 | 0.9924185 | 0.9611228 | 0.9147779 | 0.9263357 | 1.00653 | 0.9465827 | 0.9404164 | 0.7460047
|  |  | 1.082304 | 0.9454638 | 0.9264357 | 0.9401094 | 0.9645604 | 0.9591831 | 0.9134584 | 0.9635165 | 1.024619 | 0.917523 | 0.9195914 | 0.7573976
|  |  | 1.082417 | 0.9372708 | 0.9416196 | 0.9565559 | 0.9478225 | 0.9670967 | 0.940587 | 0.9865251 | 1.039577 | 0.8947172 | 0.9465962 | 0.8490834
|  |  | 1.08253 | 0.9440493 | 0.947528 | 0.9779999 | 0.939276 | 0.9616267 | 0.9756116 | 0.991095 | 1.050505 | 0.8834577 | 0.9730477 | 0.9356733
|  |  | 1.082643 | 0.9521219 | 0.9445711 | 0.9715396 | 0.9419567 | 0.9441427 | 0.9831326 | 0.9916039 | 1.039889 | 0.8899458 | 0.9605965 | 0.936111
|  |  | 1.082756 | 0.9473996 | 0.947633 | 0.9437473 | 0.9549158 | 0.9357331 | 0.9504575 | 1.001561 | 1.022533 | 0.8978484 | 0.9047473 | 0.8969418
|  |  | 1.082869 | 0.9324056 | 0.953589 | 0.9293844 | 0.9683759 | 0.9335845 | 0.9139147 | 1.018531 | 1.015569 | 0.9032418 | 0.8713925 | 0.9110324
|  |  | 1.082982 | 0.9214474 | 0.9551377 | 0.9439546 | 0.9708229 | 0.9240703 | 0.9153777 | 1.012655 | 1.003049 | 0.9207619 | 0.9190679 | 0.9667379
|  |  | 1.083095 | 0.9255664 | 0.9569164 | 0.9617106 | 0.9662599 | 0.9098725 | 0.9286308 | 0.9736551 | 0.9802805 | 0.9261452 | 1.002151 | 0.9718341
|  |  | 1.083208 | 0.9377566 | 0.9537639 | 0.9532094 | 0.9670477 | 0.9120708 | 0.9207386 | 0.9363764 | 0.9670535 | 0.907105 | 1.028979 | 0.9140047
|  |  | 1.083321 | 0.9406173 | 0.9430958 | 0.928835 | 0.9612849 | 0.936663 | 0.917051 | 0.9241798 | 0.9783632 | 0.8840884 | 0.9953318 | 0.8911628
|  |  | 1.083435 | 0.934783 | 0.9359972 | 0.9193239 | 0.9448562 | 0.9592706 | 0.9351307 | 0.9336332 | 1.000223 | 0.8612833 | 0.9586765 | 0.9391621
|  |  | 1.083548 | 0.9367485 | 0.9346745 | 0.9339387 | 0.9355154 | 0.9630275 | 0.9587967 | 0.9498362 | 0.991776 | 0.8527654 | 0.9625167 | 1.015736
|  |  | 1.083661 | 0.9501788 | 0.9387817 | 0.9640764 | 0.9302253 | 0.9564722 | 0.9677808 | 0.95 | 0.9490023 | 0.8637087 | 1.01031 | 1.079859
|  |  | 1.083774 | 0.9579217 | 0.9433307 | 0.9915358 | 0.9214629 | 0.95855 | 0.9648111 | 0.9367151 | 0.9253724 | 0.883789 | 1.017871 | 1.08655
|  |  | 1.083888 | 0.946364 | 0.9431878 | 0.9991983 | 0.9198496 | 0.9771395 | 0.9685694 | 0.924841 | 0.9434446 | 0.9161702 | 0.9548008 | 1.015183
|  |  | 1.084001 | 0.9325692 | 0.9458156 | 0.9919922 | 0.9268248 | 1.008389 | 0.9748792 | 0.9166059 | 0.9622819 | 0.9373281 | 0.9060976 | 0.9113503
|  |  | 1.084114 | 0.9328781 | 0.9495407 | 0.9868555 | 0.931552 | 1.040266 | 0.9654636 | 0.920172 | 0.9293951 | 0.9391269 | 0.8984232 | 0.8261964
|  |  | 1.084228 | 0.9392718 | 0.9446855 | 0.9863105 | 0.935283 | 1.041737 | 0.9617233 | 0.9348089 | 0.8706087 | 0.9553835 | 0.9135707 | 0.7832562
|  |  | 1.084341 | 0.9423597 | 0.9356887 | 0.9831491 | 0.9410378 | 1.002541 | 0.9832507 | 0.9352153 | 0.8514966 | 0.9753068 | 0.9224164 | 0.813186
|  |  | 1.084454 | 0.943376 | 0.9311389 | 0.9816751 | 0.9452642 | 0.9511923 | 0.9832427 | 0.9274013 | 0.8753019 | 0.9698668 | 0.8943399 | 0.8999963
|  |  | 1.084568 | 0.9462197 | 0.9312977 | 0.9869465 | 0.9515921 | 0.926952 | 0.9457337 | 0.9482607 | 0.8972539 | 0.9468849 | 0.84995 | 0.9439111
|  |  | 1.084681 | 0.9544823 | 0.9339346 | 0.9899796 | 0.9655047 | 0.9448733 | 0.9234153 | 0.9828755 | 0.8845672 | 0.9299793 | 0.8248556 | 0.9228616
|  |  | 1.084795 | 0.9670069 | 0.9389781 | 0.9803314 | 0.9795969 | 0.9689795 | 0.9350088 | 0.9918235 | 0.8598518 | 0.9393105 | 0.8307401 | 0.9160539
|  |  | 1.084908 | 0.9763905 | 0.9462898 | 0.961214 | 0.9833202 | 0.971717 | 0.9483567 | 0.9838176 | 0.864338 | 0.9665613 | 0.8610763 | 0.9166965
|  |  | 1.085022 | 0.9762017 | 0.9523077 | 0.944159 | 0.9805909 | 0.976443 | 0.9465353 | 0.9836136 | 0.8696873 | 0.9852033 | 0.8968829 | 0.8605088
|  |  | 1.085135 | 0.9690227 | 0.9505815 | 0.9382261 | 0.9745234 | 0.9866442 | 0.9376992 | 0.9958047 | 0.8415988 | 0.9757774 | 0.9250359 | 0.7877461
|  |  | 1.085249 | 0.9622228 | 0.9395668 | 0.9416388 | 0.9632747 | 0.9805105 | 0.9317023 | 0.9991131 | 0.8376751 | 0.93304 | 0.9423535 | 0.7670462
|  |  | 1.085362 | 0.9551306 | 0.9323072 | 0.9398933 | 0.9565774 | 0.9634185 | 0.9325687 | 0.9879655 | 0.8936376 | 0.8834532 | 0.9347882 | 0.7904452
|  |  | 1.085476 | 0.9377672 | 0.9343488 | 0.9271623 | 0.9677138 | 0.955911 | 0.938282 | 0.9683293 | 0.9698191 | 0.8552584 | 0.8850318 | 0.8180185
|  |  | 1.08559 | 0.912623 | 0.9356382 | 0.9197593 | 0.9903441 | 0.9540947 | 0.9424896 | 0.93133 | 1.026958 | 0.8542879 | 0.8185254 | 0.8517628
|  |  | 1.085703 | 0.9011373 | 0.9339007 | 0.9226652 | 1.000786 | 0.9454049 | 0.9422934 | 0.8977033 | 1.053033 | 0.8735377 | 0.7839355 | 0.8733382
|  |  | 1.085817 | 0.9092826 | 0.9313869 | 0.9266357 | 0.9935821 | 0.9391913 | 0.9392179 | 0.8930542 | 1.040985 | 0.8855064 | 0.7988312 | 0.8617284
|  |  | 1.085931 | 0.9247474 | 0.9304818 | 0.9352189 | 0.9782018 | 0.9566227 | 0.9464696 | 0.9076175 | 1.006078 | 0.8803274 | 0.8441759 | 0.8728272
|  |  | 1.086044 | 0.9425175 | 0.9431496 | 0.9530506 | 0.9574618 | 0.9888745 | 0.9684312 | 0.9295961 | 0.9766127 | 0.8889869 | 0.8988869 | 0.897767
|  |  | 1.086158 | 0.9599204 | 0.9668908 | 0.96435 | 0.938042 | 0.9994541 | 0.9648225 | 0.9559845 | 0.9546843 | 0.9068926 | 0.9279154 | 0.8826334
|  |  | 1.086272 | 0.962146 | 0.9792911 | 0.9529313 | 0.9249356 | 0.9844921 | 0.9266316 | 0.9708177 | 0.9349182 | 0.8929843 | 0.8984005 | 0.8611879
|  |  | 1.086386 | 0.9505786 | 0.9759566 | 0.9326429 | 0.9163066 | 0.9724822 | 0.9114945 | 0.9508115 | 0.9207436 | 0.8818396 | 0.8678331 | 0.8609062
|  |  | 1.0865 | 0.949109 | 0.9726956 | 0.9276467 | 0.9162804 | 0.9687937 | 0.930106 | 0.9167538 | 0.9115978 | 0.9266444 | 0.8905606 | 0.8830025
|  |  | 1.086613 | 0.9582389 | 0.9699814 | 0.9386188 | 0.9308249 | 0.9605283 | 0.9477869 | 0.9091428 | 0.9044016 | 0.9924737 | 0.9339363 | 0.9485508
|  |  | 1.086727 | 0.9642162 | 0.9532607 | 0.9483376 | 0.9511221 | 0.9460768 | 0.9738859 | 0.9119945 | 0.9074123 | 0.9814692 | 0.9334687 | 0.9983013
|  |  | 1.086841 | 0.9665971 | 0.9318624 | 0.9503849 | 0.9577649 | 0.9395972 | 1.012314 | 0.9077034 | 0.922742 | 0.897507 | 0.9038302 | 0.9838279
|  |  | 1.086955 | 0.9646358 | 0.9285424 | 0.951741 | 0.9454991 | 0.9492007 | 1.030309 | 0.9182676 | 0.9217897 | 0.8482643 | 0.9180996 | 0.9788291
|  |  | 1.087069 | 0.9610273 | 0.9354908 | 0.9554142 | 0.9209198 | 0.9571889 | 1.012404 | 0.9335941 | 0.9059171 | 0.8604737 | 0.9526381 | 1.002991
|  |  | 1.087183 | 0.9632369 | 0.9319411 | 0.9585817 | 0.8982021 | 0.9487845 | 0.9781286 | 0.9242092 | 0.9023118 | 0.8922863 | 0.9503363 | 0.9697687
|  |  | 1.087297 | 0.9673394 | 0.9287911 | 0.9611732 | 0.899773 | 0.9420681 | 0.9582622 | 0.9053022 | 0.913632 | 0.9218248 | 0.950117 | 0.9029892
|  |  | 1.087411 | 0.9615486 | 0.9400833 | 0.9608878 | 0.9255759 | 0.9496305 | 0.9525931 | 0.8933392 | 0.9405123 | 0.9492237 | 0.967084375 | 0.9052231
|  |  | 1.087525 | 0.948002 | 0.9531406 | 0.9607818 | 0.941367 | 0.960711 | 0.9485202 | 0.8896029 | 0.9590444 | 0.9672275 | 0.9499166 | 0.9330825
|  |  | 1.087639 | 0.9375055 | 0.9623963 | 0.96805 | 0.934613 | 0.9687166 | 0.952899 | 0.9083594 | 0.9353975 | 0.9681208 | 0.899919 | 0.881405
|  |  | 1.087753 | 0.9310702 | 0.9683851 | 0.9733003 | 0.9405191 | 0.9713914 | 0.970277 | 0.9398257 | 0.8940678 | 0.9640284 | 0.8772069 | 0.8201804
|  |  | 1.087867 | 0.9333718 | 0.9620067 | 0.9697473 | 0.9646569 | 0.9604868 | 0.9974826 | 0.9614937 | 0.8671963 | 0.951967 | 0.8852668 | 0.8265122
|  |  | 1.087982 | 0.9474959 | 0.9509497 | 0.9666553 | 0.9677339 | 0.9322123 | 1.016065 | 0.9736958 | 0.8681027 | 0.9428491 | 0.8790767 | 0.8620115
|  |  | 1.088096 | 0.9562212 | 0.9453737 | 0.9640639 | 0.9378213 | 0.9073415 | 1.00819 | 0.9643473 | 0.8929873 | 0.9567105 | 0.8529406 | 0.8651655
|  |  | 1.08821 | 0.9497616 | 0.9408092 | 0.9578078 | 0.9071132 | 0.9143206 | 0.9846629 | 0.9318566 | 0.9080684 | 0.9452525 | 0.8131749 | 0.8392162
|  |  | 1.088324 | 0.9462421 | 0.9384849 | 0.9531927 | 0.9013154 | 0.9431601 | 0.9616399 | 0.9110766 | 0.9133136 | 0.890833 | 0.7827598 | 0.828809
|  |  | 1.088438 | 0.9543886 | 0.9465714 | 0.9561844 | 0.9121947 | 0.9612518 | 0.9490241 | 0.912399 | 0.9442936 | 0.8437467 | 0.8024941 | 0.8292036
|  |  | 1.088553 | 0.958824 | 0.9591522 | 0.9622038 | 0.9251184 | 0.9589115 | 0.9521328 | 0.9172916 | 0.9764224 | 0.8371412 | 0.8564406 | 0.8454227
|  |  | 1.088667 | 0.9469853 | 0.9620912 | 0.9550581 | 0.9420907 | 0.9458259 | 0.9666633 | 0.9249764 | 0.9773874 | 0.8577074 | 0.8691287 | 0.9183785
|  |  | 1.088781 | 0.9292778 | 0.9595125 | 0.9404548 | 0.9605307 | 0.9331357 | 0.9758441 | 0.9388109 | 0.9706709 | 0.8595865 | 0.8442533 | 1.003391
|  |  | 1.088896 | 0.927457 | 0.9574374 | 0.9400545 | 0.9656935 | 0.932268 | 0.9542158 | 0.949596 | 0.9612267 | 0.8418724 | 0.8619615 | 1.033317
|  |  | 1.08901 | 0.9366764 | 0.947499 | 0.9472272 | 0.9610002 | 0.9448488 | 0.9078317 | 0.9522834 | 0.9506867 | 0.8414968 | 0.9097146 | 1.011038
|  |  | 1.089124 | 0.9318298 | 0.9358176 | 0.9518716 | 0.961687 | 0.9576847 | 0.8824423 | 0.9530012 | 0.9481953 | 0.8775664 | 0.922761 | 0.9484519
|  |  | 1.089239 | 0.9193528 | 0.9396934 | 0.9524867 | 0.9600742 | 0.9632408 | 0.9018292 | 0.9560347 | 0.9428982 | 0.9237363 | 0.9090913 | 0.8888793
|  |  | 1.089353 | 0.9222956 | 0.953347 | 0.9370452 | 0.9514515 | 0.9694743 | 0.9428012 | 0.9616638 | 0.95184 | 0.9256823 | 0.8910481 | 0.8917936
|  |  | 1.089468 | 0.9378665 | 0.9554819 | 0.9193803 | 0.9482081 | 0.9850327 | 0.9727118 | 0.9770686 | 0.9822039 | 0.8913355 | 0.8725861 | 0.9344592
|  |  | 1.089582 | 0.9540759 | 0.9431743 | 0.9274904 | 0.9512003 | 1.00277 | 0.9861136 | 0.9937135 | 0.9805118 | 0.8827909 | 0.8650226 | 0.9328476
|  |  | 1.089696 | 0.9698996 | 0.9349681 | 0.9483114 | 0.9520652 | 0.9961836 | 0.9849269 | 0.981991 | 0.9505221 | 0.916924 | 0.867097 | 0.8936244
|  |  | 1.089811 | 0.9781736 | 0.9404864 | 0.9518707 | 0.9519957 | 0.9649186 | 0.9722878 | 0.9538371 | 0.9490097 | 0.9663815 | 0.859392 | 0.8679325
|  |  | 1.089926 | 0.969617 | 0.9508111 | 0.9358243 | 0.9545007 | 0.9485204 | 0.9635624 | 0.9647299 | 0.9538773 | 0.996416 | 0.8562176 | 0.8529887
|  |  | 1.09004 | 0.9531658 | 0.9596761 | 0.9203658 | 0.9538379 | 0.9595473 | 0.9639105 | 1.014024 | 0.9327843 | 0.9802097 | 0.8828259 | 0.8548276
|  |  | 1.090155 | 0.9439639 | 0.9633364 | 0.922946 | 0.9530928 | 0.9685186 | 0.9654909 | 1.035148 | 0.9203004 | 0.9493573 | 0.9152377 | 0.8680111
|  |  | 1.090269 | 0.9497328 | 0.9559674 | 0.9410574 | 0.9652564 | 0.9651089 | 0.967011 | 1.0211 | 0.9248158 | 0.9520378 | 0.9195853 | 0.8525373
|  |  | 1.090384 | 0.9622247 | 0.9490176 | 0.9610636 | 0.9773414 | 0.9691715 | 0.9620349 | 1.019211 | 0.9200778 | 0.962761 | 0.903842 | 0.8089851
|  |  | 1.090499 | 0.9640554 | 0.954196 | 0.9758581 | 0.9620704 | 0.9781788 | 0.9458185 | 1.024366 | 0.9140281 | 0.9538877 | 0.9091161 | 0.805837
|  |  | 1.090613 | 0.9588285 | 0.9627583 | 0.9807706 | 0.9318694 | 0.9725868 | 0.9375233 | 1.012829 | 0.9308365 | 0.9584589 | 0.9609725 | 0.872618
|  |  | 1.090728 | 0.9613045 | 0.9636972 | 0.9689612 | 0.9162165 | 0.9606039 | 0.9484272 | 0.9888199 | 0.9521805 | 0.9798403 | 1.011154 | 0.9528286
|  |  | 1.090843 | 0.966053 | 0.9598805 | 0.9442962 | 0.9167144 | 0.9579521 | 0.9651592 | 0.9703631 | 0.9494971 | 0.9669862 | 1.008538 | 0.9603891
|  |  | 1.090958 | 0.9619211 | 0.9611285 | 0.9297298 | 0.9301425 | 0.9621214 | 0.9701043 | 0.9526104 | 0.9512003 | 0.9187966 | 0.9922616 | 0.8861393
|  |  | 1.091072 | 0.9505053 | 0.9668284 | 0.9381686 | 0.9466846 | 0.9616731 | 0.9617772 | 0.9379491 | 0.9624181 | 0.908979 | 0.9765998 | 0.8521112
|  |  | 1.091187 | 0.9371254 | 0.9730404 | 0.9507716 | 0.9501462 | 0.9562388 | 0.9493904 | 0.9501554 | 0.9434995 | 0.9620789 | 0.9519786 | 0.9129328
|  |  | 1.091302 | 0.931159 | 0.9772956 | 0.9505293 | 0.9495157 | 0.9568987 | 0.9347773 | 0.9679676 | 0.9158608 | 1.006 | 0.9367865 | 0.9760191
|  |  | 1.091417 | 0.935168 | 0.9720526 | 0.9558967 | 0.9551316 | 0.9714141 | 0.9244533 | 0.9544731 | 0.9193134 | 0.994227 | 0.9278867 | 0.950184
|  |  | 1.091532 | 0.9355341 | 0.960964 | 0.9736224 | 0.9596592 | 0.9972644 | 0.9240048 | 0.9345945 | 0.9511522 | 0.9505488 | 0.9291424 | 0.882116
|  |  | 1.091647 | 0.9306127 | 0.9545226 | 0.9754605 | 0.9552586 | 1.012963 | 0.9253938 | 0.9382575 | 0.990561 | 0.8975081 | 0.9402419 | 0.8502336
|  |  | 1.091762 | 0.9369986 | 0.947526 | 0.9578665 | 0.9449039 | 1.004731 | 0.9281425 | 0.9584444 | 1.016128 | 0.8635701 | 0.9431176 | 0.8403724
|  |  | 1.091877 | 0.9539488 | 0.9374205 | 0.9460162 | 0.9446761 | 0.9914716 | 0.9393427 | 0.9769602 | 1.018081 | 0.8672956 | 0.9621873 | 0.8115725
|  |  | 1.091992 | 0.9591953 | 0.9372952 | 0.9484898 | 0.9596933 | 0.9874356 | 0.9546573 | 0.9783519 | 1.002913 | 0.8714808 | 0.9929586 | 0.7708709
|  |  | 1.092107 | 0.9505275 | 0.94795 | 0.9527051 | 0.9710838 | 0.9843388 | 0.9590229 | 0.9712501 | 0.9784361 | 0.8623256 | 0.9935322 | 0.7348495
|  |  | 1.092222 | 0.9438192 | 0.9555055 | 0.947769 | 0.9646181 | 0.9792272 | 0.9631466 | 0.9693122 | 0.9503417 | 0.8929305 | 0.9803161 | 0.737576
|  |  | 1.092337 | 0.9367993 | 0.955713 | 0.9458249 | 0.9557724 | 0.9803217 | 0.9851168 | 0.9563065 | 0.9259296 | 0.9590506 | 0.9591331 | 0.7820755
|  |  | 1.092452 | 0.9245163 | 0.9576571 | 0.9529285 | 0.9535655 | 0.9841063 | 0.9994641 | 0.932015 | 0.9109487 | 0.9806949 | 0.9044387 | 0.8309134
|  |  | 1.092567 | 0.9242199 | 0.9637666 | 0.946292 | 0.9462595 | 0.9785699 | 0.9903831 | 0.920007 | 0.9038952 | 0.9542575 | 0.8494663 | 0.8836909
|  |  | 1.092682 | 0.9445668 | 0.9601591 | 0.9245908 | 0.9408417 | 0.9613929 | 0.9802863 | 0.916651 | 0.8979745 | 0.9364072 | 0.8288039 | 0.9222484
|  |  | 1.092797 | 0.9623669 | 0.9462543 | 0.9183258 | 0.9430301 | 0.9465607 | 0.977083 | 0.9107539 | 0.8974909 | 0.9318504 | 0.8418825 | 0.9047948
|  |  | 1.092912 | 0.9567545 | 0.937905 | 0.9366148 | 0.9443058 | 0.9482687 | 0.9715507 | 0.9134968 | 0.9168241 | 0.940795 | 0.877639 | 0.8582441
|  |  | 1.093027 | 0.9452177 | 0.9379601 | 0.9620098 | 0.9528777 | 0.9544136 | 0.9661302 | 0.9305057 | 0.9493884 | 0.9653535 | 0.8985548 | 0.8266743
|  |  | 1.093143 | 0.9496043 | 0.9408163 | 0.9727915 | 0.9704661 | 0.9522557 | 0.9688195 | 0.9421643 | 0.9707286 | 0.9809682 | 0.8878415 | 0.8357262
|  |  | 1.093258 | 0.9591307 | 0.9453152 | 0.9616754 | 0.9734443 | 0.9591529 | 0.9732028 | 0.9382227 | 0.9714497 | 0.976055 | 0.879096 | 0.874614
|  |  | 1.093373 | 0.9613347 | 0.9539709 | 0.9427771 | 0.954745 | 0.9802482 | 0.9738084 | 0.9437049 | 0.9642238 | 0.9609925 | 0.8963669 | 0.8710513
|  |  | 1.093489 | 0.9602883 | 0.9608304 | 0.9279438 | 0.9348526 | 0.9852066 | 0.9726543 | 0.9791687 | 0.9560229 | 0.952297 | 0.9347738 | 0.8304369
|  |  | 1.093604 | 0.9540165 | 0.9572516 | 0.918574 | 0.9311557 | 0.967152 | 0.966143 | 1.016175 | 0.9550343 | 0.964924 | 0.9641701 | 0.845571
|  |  | 1.093719 | 0.9447535 | 0.9487004 | 0.9194 | 0.9504813 | 0.9541822 | 0.9555874 | 1.00829 | 0.97273 | 0.9829617 | 0.9663895 | 0.900498
|  |  | 1.093835 | 0.9385074 | 0.9415458 | 0.9290316 | 0.977528 | 0.9595332 | 0.948724 | 0.977375 | 0.9974875 | 0.9823827 | 0.9445121 | 0.9079374
|  |  | 1.09395 | 0.9322257 | 0.9385861 | 0.9354827 | 0.9839674 | 0.973273 | 0.9516297 | 0.968859 | 1.018463 | 0.9709756 | 0.908168 | 0.8603231
|  |  | 1.094065 | 0.9313061 | 0.9441077 | 0.9344971 | 0.9764875 | 0.9813949 | 0.9582762 | 0.9714191 | 1.027649 | 0.9628941 | 0.8807297 | 0.8209638
|  |  | 1.094181 | 0.9433101 | 0.9555916 | 0.9411648 | 0.975594 | 0.9821638 | 0.9542963 | 0.9746078 | 1.014585 | 0.9527392 | 0.8965867 | 0.8390697
|  |  | 1.094296 | 0.9557415 | 0.9591994 | 0.9611597 | 0.9761343 | 0.9880394 | 0.9422052 | 0.986036 | 0.9898634 | 0.9303971 | 0.9690144 | 0.9038068
|  |  | 1.094412 | 0.954357 | 0.9469771 | 0.9718341 | 0.9672243 | 1.003865 | 0.9355609 | 0.9768414 | 0.9574825 | 0.9099418 | 1.024936 | 0.9470724
|  |  | 1.094527 | 0.9488204 | 0.9346757 | 0.9634807 | 0.9507627 | 1.010549 | 0.9333177 | 0.9435127 | 0.9291975 | 0.9160661 | 0.9833658 | 0.9312453
|  |  | 1.094643 | 0.9523724 | 0.9382718 | 0.9571178 | 0.9373712 | 0.9953214 | 0.9273831 | 0.9243487 | 0.9270751 | 0.9340329 | 0.9226697 | 0.9097792
|  |  | 1.094758 | 0.9566135 | 0.949681 | 0.9556399 | 0.9375981 | 0.9713902 | 0.925295 | 0.9265736 | 0.950698 | 0.9397937 | 0.9305067 | 0.923616
|  |  | 1.094874 | 0.9517037 | 0.9527689 | 0.9467527 | 0.9480257 | 0.9487468 | 0.9371503 | 0.9328622 | 0.9965155 | 0.9440825 | 0.936076 | 0.943185
|  |  | 1.09499 | 0.9466285 | 0.9447692 | 0.936031 | 0.9596047 | 0.931947 | 0.9435939 | 0.9412166 | 1.029365 | 0.9477472 | 0.8913508 | 0.9164093
|  |  | 1.095105 | 0.9480737 | 0.9376277 | 0.9292513 | 0.9782109 | 0.9336294 | 0.9272898 | 0.9562897 | 0.9980966 | 0.9326347 | 0.8555652 | 0.8466439
|  |  | 1.095221 | 0.9493648 | 0.9338414 | 0.927076 | 1.00075 | 0.9510601 | 0.9099864 | 0.9645264 | 0.9358204 | 0.9112136 | 0.8668082 | 0.8160375
|  |  | 1.095337 | 0.9528803 | 0.9293056 | 0.9278304 | 1.007605 | 0.9651313 | 0.9117085 | 0.9546697 | 0.9105882 | 0.9143671 | 0.9133071 | 0.8497156
|  |  | 1.095452 | 0.965383 | 0.9309921 | 0.9214802 | 0.9980003 | 0.9730797 | 0.9263296 | 0.9452496 | 0.9327383 | 0.9469708 | 0.9531639 | 0.8748045
|  |  | 1.095568 | 0.9726231 | 0.9413659 | 0.9157326 | 0.9878826 | 0.9808675 | 0.9418129 | 0.9527777 | 0.9636898 | 0.981117 | 0.9600278 | 0.8395672
|  |  | 1.095684 | 0.9625608 | 0.9489242 | 0.9289425 | 0.9796101 | 0.9909668 | 0.9489374 | 0.9659292 | 0.9715427 | 0.9787372 | 0.9540277 | 0.7636073
|  |  | 1.0958 | 0.9502614 | 0.9451891 | 0.9503062 | 0.9623594 | 1.003216 | 0.9382184 | 0.9674941 | 0.9616479 | 0.9551652 | 0.9345663 | 0.7057038
|  |  | 1.095915 | 0.9485823 | 0.94261 | 0.9581374 | 0.9382144 | 0.9993333 | 0.9245127 | 0.9553189 | 0.9637737 | 0.9549656 | 0.8820068 | 0.7433266
|  |  | 1.096031 | 0.9523029 | 0.9565882 | 0.9600724 | 0.9185481 | 0.9789829 | 0.9373182 | 0.9437 | 0.9842404 | 0.9594491 | 0.8370105 | 0.8533592
|  |  | 1.096147 | 0.955937 | 0.9723403 | 0.9685413 | 0.9067716 | 0.9665 | 0.9625709 | 0.9430668 | 0.9823205 | 0.9428477 | 0.8570731 | 0.9161068
|  |  | 1.096263 | 0.960285 | 0.9688948 | 0.9676025 | 0.9079399 | 0.9640378 | 0.9699984 | 0.9342361 | 0.954773 | 0.9361931 | 0.9263034 | 0.9184594
|  |  | 1.096379 | 0.9629257 | 0.9536377 | 0.9512544 | 0.9214626 | 0.9623306 | 0.9665879 | 0.9069185 | 0.947733 | 0.9514135 | 0.9740596 | 0.8804726
|  |  | 1.096495 | 0.9664206 | 0.941788 | 0.9445806 | 0.9344035 | 0.9569147 | 0.9616972 | 0.9033652 | 0.9510027 | 0.9708105 | 0.9729814 | 0.8173072
|  |  | 1.096611 | 0.9706084 | 0.9390262 | 0.9539645 | 0.9414027 | 0.947892 | 0.9581821 | 0.9344509 | 0.9395475 | 0.9873608 | 0.9463393 | 0.8266265
|  |  | 1.096727 | 0.9620593 | 0.9424659 | 0.9573835 | 0.9428789 | 0.9479323 | 0.9564492 | 0.9482006 | 0.9356566 | 0.9884497 | 0.9173715 | 0.9092785
|  |  | 1.096843 | 0.9460633 | 0.946451 | 0.9440334 | 0.9328069 | 0.9663751 | 0.944154 | 0.9337343 | 0.9443764 | 0.9692429 | 0.9029774 | 0.9384964
|  |  | 1.096959 | 0.9384719 | 0.9463227 | 0.9292907 | 0.9214472 | 0.9853763 | 0.927145 | 0.9248712 | 0.9450446 | 0.9508425 | 0.9097114 | 0.911335
|  |  | 1.097075 | 0.9373359 | 0.9383522 | 0.9345629 | 0.9291569 | 0.9777086 | 0.9289199 | 0.9271552 | 0.9336354 | 0.9292236 | 0.923363 | 0.9218271
|  |  | 1.097191 | 0.9423191 | 0.926793 | 0.9507606 | 0.9471998 | 0.9540345 | 0.9518673 | 0.9370119 | 0.9277391 | 0.9075523 | 0.9046465 | 0.9720239
|  |  | 1.097307 | 0.9526765 | 0.9239781 | 0.9489696 | 0.953662 | 0.9443545 | 0.9659279 | 0.9605022 | 0.9471776 | 0.9181382 | 0.8582026 | 0.99245
|  |  | 1.097423 | 0.9573308 | 0.9297876 | 0.9442071 | 0.9517991 | 0.9561071 | 0.9521571 | 0.983999 | 0.9670295 | 0.9324577 | 0.8496891 | 0.9686086
|  |  | 1.097539 | 0.9568321 | 0.9321407 | 0.9597352 | 0.9530764 | 0.980758 | 0.9393534 | 0.9875912 | 0.9472849 | 0.9175432 | 0.9138825 | 0.9515195
|  |  | 1.097656 | 0.9553289 | 0.9318834 | 0.9718106 | 0.957798 | 0.9975588 | 0.9403402 | 0.9668098 | 0.9150103 | 0.919384 | 1.022021 | 0.963222
|  |  | 1.097772 | 0.951349 | 0.9382839 | 0.9646113 | 0.9617881 | 0.9863666 | 0.9304991 | 0.9375002 | 0.906625 | 0.9435035 | 1.091955 | 0.9609116
|  |  | 1.097888 | 0.9479009 | 0.9465121 | 0.9556135 | 0.9592342 | 0.9693578 | 0.913591 | 0.923648 | 0.8991212 | 0.9576064 | 1.061186 | 0.9235844
|  |  | 1.098004 | 0.9472653 | 0.9446551 | 0.9531145 | 0.9462423 | 0.9716335 | 0.9140127 | 0.9313101 | 0.8849859 | 0.9743847 | 0.9937973 | 0.8757419
|  |  | 1.09812 | 0.942707 | 0.9304186 | 0.9517289 | 0.9279744 | 0.9678432 | 0.9285295 | 0.9525599 | 0.8910077 | 0.989395 | 0.9533841 | 0.819453
|  |  | 1.098237 | 0.9323363 | 0.9128154 | 0.948352 | 0.9183318 | 0.953678 | 0.9459188 | 0.9630525 | 0.9150914 | 0.9877694 | 0.9277369 | 0.7594726
|  |  | 1.098353 | 0.9267939 | 0.9089481 | 0.9459793 | 0.9225141 | 0.9593438 | 0.9558126 | 0.9389447 | 0.9292736 | 0.9818199 | 0.8927113 | 0.7113417
|  |  | 1.098469 | 0.9303509 | 0.9273765 | 0.9439263 | 0.9287338 | 0.9699397 | 0.9530331 | 0.9047115 | 0.9237598 | 0.9569531 | 0.8616494 | 0.7163755
|  |  | 1.098586 | 0.933342 | 0.9542979 | 0.9407672 | 0.9336215 | 0.9621785 | 0.943113 | 0.8944545 | 0.922153 | 0.8990984 | 0.8651911 | 0.8045272
|  |  | 1.098702 | 0.9287178 | 0.9673786 | 0.9432268 | 0.9481257 | 0.9492972 | 0.9345249 | 0.9089758 | 0.9352727 | 0.8537077 | 0.8770389 | 0.9130701
|  |  | 1.098819 | 0.9229515 | 0.963503 | 0.9533105 | 0.9633874 | 0.9449337 | 0.9485713 | 0.9329892 | 0.9500159 | 0.8646978 | 0.86668 | 0.9638781
|  |  | 1.098935 | 0.9221398 | 0.9573009 | 0.9637459 | 0.9591922 | 0.9487823 | 0.9821266 | 0.9459706 | 0.9494253 | 0.9066563 | 0.8609596 | 0.9659672
|  |  | 1.099052 | 0.9271515 | 0.951319 | 0.9706399 | 0.9473204 | 0.9435348 | 0.9939433 | 0.938682 | 0.9160511 | 0.9210268 | 0.8897874 | 0.9427689
|  |  | 1.099168 | 0.9391658 | 0.9411677 | 0.9675595 | 0.9464417 | 0.9230325 | 0.9746634 | 0.9238662 | 0.8758084 | 0.9144937 | 0.9475332 | 0.9202612
|  |  | 1.099285 | 0.9507044 | 0.9318401 | 0.9533932 | 0.9490598 | 0.9180496 | 0.9460949 | 0.9228783 | 0.8626583 | 0.9192992 | 0.9884464 | 0.9381192
|  |  | 1.099401 | 0.9531108 | 0.9289099 | 0.9466054 | 0.9483203 | 0.9391831 | 0.9227972 | 0.9438761 | 0.8616324 | 0.9245456 | 0.9711835 | 0.9859422
|  |  | 1.099518 | 0.9497028 | 0.9351465 | 0.9506969 | 0.9512772 | 0.9511394 | 0.9154368 | 0.962461 | 0.8631994 | 0.9271941 | 0.9260584 | 1.005402
|  |  | 1.099634 | 0.9428999 | 0.9449734 | 0.9490319 | 0.9540009 | 0.9376761 | 0.9219474 | 0.9464923 | 0.8920199 | 0.9336437 | 0.9141303 | 0.9697831
|  |  | 1.099751 | 0.9337258 | 0.9474667 | 0.9449218 | 0.9473323 | 0.9277092 | 0.9329381 | 0.9161036 | 0.9399374 | 0.9358466 | 0.9233767 | 0.9270493
|  |  | 1.099868 | 0.9251519 | 0.9411254 | 0.9495038 | 0.9439996 | 0.9347946 | 0.9471935 | 0.913727 | 0.9684845 | 0.9316671 | 0.9069992 | 0.9090902
|  |  | 1.099984 | 0.9191268 | 0.9340673 | 0.9510064 | 0.9540689 | 0.9473534 | 0.9589111 | 0.9431514 | 0.9765065 | 0.9179965 | 0.8855642 | 0.9287461
|  |  | 1.100101 | 0.9221517 | 0.9398452 | 0.9398297 | 0.9650635 | 0.959605 | 0.9526851 | 0.9911257 | 0.9814902 | 0.8948257 | 0.8835085 | 0.9814014
|  |  | 1.100218 | 0.9302853 | 0.9542731 | 0.932286 | 0.9602275 | 0.9664158 | 0.9333447 | 1.02811 | 0.9742008 | 0.8778111 | 0.88432 | 0.9899369
|  |  | 1.100334 | 0.9276052 | 0.9543231 | 0.9373318 | 0.9437071 | 0.9662732 | 0.9242934 | 1.018148 | 0.9427572 | 0.8857234 | 0.8965234 | 0.9574921
|  |  | 1.100451 | 0.91925 | 0.9431546 | 0.9384973 | 0.9396796 | 0.9685936 | 0.9272861 | 0.976917 | 0.900741 | 0.9261686 | 0.9349636 | 0.9668107
|  |  | 1.100568 | 0.9180415 | 0.9410985 | 0.9319132 | 0.9492431 | 0.9703423 | 0.9257552 | 0.9474183 | 0.8773015 | 0.9717188 | 0.9679557 | 0.9916019
|  |  | 1.100685 | 0.9221201 | 0.9485172 | 0.9296854 | 0.9550942 | 0.9617095 | 0.9207907 | 0.9423831 | 0.8874644 | 0.9754208 | 0.9813478 | 0.9467494
|  |  | 1.100802 | 0.9292923 | 0.9541427 | 0.9331622 | 0.9592596 | 0.9457092 | 0.9315844 | 0.936287 | 0.9116825 | 0.9497532 | 0.972427 | 0.8658263
|  |  | 1.100919 | 0.9393157 | 0.9527832 | 0.9431527 | 0.9671695 | 0.9287033 | 0.9581369 | 0.9205053 | 0.9297643 | 0.9282728 | 0.9135219 | 0.8532668
|  |  | 1.101035 | 0.9493088 | 0.9484059 | 0.9578802 | 0.9697184 | 0.9203864 | 0.9781989 | 0.9211088 | 0.9453237 | 0.9039364 | 0.8468456 | 0.905405
|  |  | 1.101152 | 0.9546807 | 0.9487646 | 0.9620759 | 0.9594035 | 0.9278928 | 0.9843214 | 0.9422584 | 0.9489979 | 0.8928881 | 0.8351764 | 0.9186817
|  |  | 1.101269 | 0.9604832 | 0.9540612 | 0.953628 | 0.9432739 | 0.9341941 | 0.9798035 | 0.9589757 | 0.9359206 | 0.9167846 | 0.8539623 | 0.8788004
|  |  | 1.101386 | 0.9765428 | 0.955578 | 0.9481953 | 0.9365949 | 0.9253557 | 0.961256 | 0.9531491 | 0.9261895 | 0.9499671 | 0.8670846 | 0.8395755
|  |  | 1.101503 | 0.983968 | 0.9477477 | 0.9494682 | 0.9453453 | 0.9148572 | 0.9424361 | 0.9334551 | 0.918698 | 0.9695964 | 0.8791919 | 0.8227224
|  |  | 1.10162 | 0.9687305 | 0.9384232 | 0.9483205 | 0.9621568 | 0.9165018 | 0.9400083 | 0.9266618 | 0.9143166 | 0.9643745 | 0.8871948 | 0.8292768
|  |  | 1.101737 | 0.9487709 | 0.9363702 | 0.9439238 | 0.9751412 | 0.930547 | 0.9481343 | 0.944628 | 0.9298028 | 0.9309372 | 0.904312 | 0.8618449
|  |  | 1.101854 | 0.9338519 | 0.9382673 | 0.9474101 | 0.977166 | 0.951459 | 0.956071 | 0.9624082 | 0.9502176 | 0.9107703 | 0.9351693 | 0.8775284
|  |  | 1.101972 | 0.9281359 | 0.9405146 | 0.9573233 | 0.9706333 | 0.9669502 | 0.9537198 | 0.9451207 | 0.9541553 | 0.9267933 | 0.9408737 | 0.8642602
|  |  | 1.102089 | 0.9378098 | 0.9450192 | 0.956428 | 0.9629916 | 0.9678115 | 0.9348807 | 0.9067844 | 0.9516296 | 0.941514 | 0.9348353 | 0.8939141
|  |  | 1.102206 | 0.9551724 | 0.9471303 | 0.9446523 | 0.9468523 | 0.9586333 | 0.9171991 | 0.8902194 | 0.9536302 | 0.9340917 | 0.9650354 | 0.9792307
|  |  | 1.102323 | 0.9688846 | 0.9490224 | 0.9390926 | 0.9189555 | 0.9529112 | 0.9185417 | 0.9044978 | 0.949655 | 0.9258183 | 0.9961568 | 1.019516
|  |  | 1.10244 | 0.9729461 | 0.958187 | 0.9452636 | 0.9067424 | 0.9601639 | 0.9341763 | 0.9238172 | 0.9357115 | 0.9241986 | 0.9709936 | 0.9694313
|  |  | 1.102557 | 0.968663 | 0.9615411 | 0.9496166 | 0.9204063 | 0.9726911 | 0.9555078 | 0.9187078 | 0.9256414 | 0.9246118 | 0.9337442 | 0.9217189
|  |  | 1.102675 | 0.9605623 | 0.9519129 | 0.9418868 | 0.9344929 | 0.9718993 | 0.9693094 | 0.9008938 | 0.9222847 | 0.9179621 | 0.9162099 | 0.9292756
|  |  | 1.102792 | 0.949901 | 0.9432574 | 0.9336633 | 0.9347845 | 0.9566597 | 0.9686737 | 0.9044448 | 0.9235149 | 0.9073191 | 0.8939157 | 0.9383211
|  |  | 1.102909 | 0.9415338 | 0.941389 | 0.9389321 | 0.9285653 | 0.9452603 | 0.9761911 | 0.9171889 | 0.938037 | 0.9194167 | 0.8957505 | 0.9111543
|  |  | 1.103026 | 0.9430011 | 0.9389483 | 0.9503665 | 0.926889 | 0.946628 | 0.9946862 | 0.91716 | 0.9589163 | 0.9467363 | 0.9275477 | 0.8886995
|  |  | 1.103144 | 0.9525044 | 0.9315038 | 0.9516509 | 0.9337209 | 0.9557056 | 0.99596 | 0.9161934 | 0.9597907 | 0.9580117 | 0.9364394 | 0.8964867
|  |  | 1.103261 | 0.9580464 | 0.9269018 | 0.9457079 | 0.9383866 | 0.958469 | 0.9745042 | 0.9290455 | 0.9522918 | 0.9554192 | 0.9277243 | 0.9043793
|  |  | 1.103379 | 0.9581289 | 0.9298799 | 0.9488147 | 0.9342782 | 0.9467494 | 0.9537875 | 0.9518821 | 0.9548586 | 0.9535277 | 0.9327695 | 0.8954413
|  |  | 1.103496 | 0.9656051 | 0.929847 | 0.9618277 | 0.9311838 | 0.9357016 | 0.9464184 | 0.9620326 | 0.9462814 | 0.9615103 | 0.9511643 | 0.8758013
|  |  | 1.103613 | 0.973251 | 0.9248781 | 0.9704043 | 0.9380545 | 0.9394134 | 0.9440475 | 0.9521864 | 0.9360845 | 0.9777489 | 0.9670798 | 0.8846251
|  |  | 1.103731 | 0.9644598 | 0.9276417 | 0.9706771 | 0.9445288 | 0.9577106 | 0.9397018 | 0.9470388 | 0.9567881 | 0.9776349 | 0.9645045 | 0.9521329
|  |  | 1.103848 | 0.9464853 | 0.9449418 | 0.9728883 | 0.935895 | 0.9775923 | 0.9335761 | 0.9609527 | 0.9843688 | 0.9409218 | 0.9381488 | 1.010969
|  |  | 1.103966 | 0.9339333 | 0.9654583 | 0.9808612 | 0.9221921 | 0.9848569 | 0.9256924 | 0.9676676 | 0.9840274 | 0.895282 | 0.8999137 | 1.010558
|  |  | 1.104083 | 0.9327401 | 0.9693865 | 0.9858063 | 0.9121668 | 0.991256 | 0.9226454 | 0.95452 | 0.969679 | 0.8790379 | 0.8824766 | 0.9667294
|  |  | 1.104201 | 0.9376875 | 0.956819 | 0.9754495 | 0.9047255 | 1.003128 | 0.9246591 | 0.9541221 | 0.9554775 | 0.8978127 | 0.90158 | 0.881512
|  |  | 1.104319 | 0.9402131 | 0.9480091 | 0.9469364 | 0.9140812 | 0.998743 | 0.9234686 | 0.968552 | 0.9462339 | 0.9314436 | 0.9378422 | 0.7990234
|  |  | 1.104436 | 0.9444552 | 0.9516583 | 0.9243359 | 0.9352405 | 0.9721629 | 0.9240943 | 0.968966 | 0.9492798 | 0.9574719 | 0.9634672 | 0.7825096
|  |  | 1.104554 | 0.9520353 | 0.9576574 | 0.928102 | 0.9354802 | 0.9480706 | 0.9335156 | 0.96403 | 0.9631126 | 0.9679381 | 0.973819 | 0.8102933
|  |  | 1.104672 | 0.9553595 | 0.9613866 | 0.9453705 | 0.9224584 | 0.9424774 | 0.9476524 | 0.959955 | 0.9799564 | 0.9579475 | 0.9825873 | 0.8381867
|  |  | 1.104789 | 0.956158 | 0.9649917 | 0.9638197 | 0.923842 | 0.9525566 | 0.9554462 | 0.9410749 | 0.9902095 | 0.9419348 | 0.9829148 | 0.9030261
|  |  | 1.104907 | 0.9582387 | 0.9641535 | 0.9747895 | 0.9351431 | 0.9685706 | 0.9464099 | 0.9154678 | 0.9927615 | 0.9393818 | 0.9471884 | 0.9910929
|  |  | 1.105025 | 0.9552427 | 0.9601717 | 0.9631878 | 0.951099 | 0.9711919 | 0.9334162 | 0.9101143 | 0.9862707 | 0.9358968 | 0.8924355 | 0.9822691
|  |  | 1.105142 | 0.9430147 | 0.9565733 | 0.9425515 | 0.9652276 | 0.9595847 | 0.9320722 | 0.934397 | 0.9667121 | 0.9163739 | 0.8700917 | 0.9078544
|  |  | 1.10526 | 0.9301972 | 0.9554785 | 0.9372848 | 0.9648932 | 0.9569991 | 0.9337498 | 0.9607474 | 0.9415734 | 0.8926558 | 0.8833401 | 0.9077939
|  |  | 1.105378 | 0.9339611 | 0.9659446 | 0.944635 | 0.954789 | 0.9615434 | 0.9311334 | 0.9584165 | 0.919116 | 0.8888175 | 0.8800482 | 0.9650099
|  |  | 1.105496 | 0.9515718 | 0.9792508 | 0.9532517 | 0.9379337 | 0.9599283 | 0.9325148 | 0.9474386 | 0.900843 | 0.9083053 | 0.8434042 | 0.9818031
|  |  | 1.105614 | 0.9564363 | 0.9711599 | 0.9612738 | 0.9225232 | 0.9607846 | 0.9426002 | 0.9541562 | 0.8901165 | 0.9196538 | 0.820228 | 0.9449499
|  |  | 1.105732 | 0.9485038 | 0.9465459 | 0.9693588 | 0.9244343 | 0.9709691 | 0.9580052 | 0.9597246 | 0.904984 | 0.9182063 | 0.8400785 | 0.9152578
|  |  | 1.10585 | 0.9471749 | 0.9315314 | 0.9770134 | 0.9371505 | 0.9776945 | 0.9727005 | 0.9530792 | 0.9448861 | 0.9232227 | 0.8864568 | 0.9047874
|  |  | 1.105968 | 0.9458834 | 0.9308551 | 0.9864305 | 0.9421528 | 0.9717418 | 0.9737072 | 0.9467857 | 0.9758635 | 0.9417593 | 0.9276917 | 0.8659359
|  |  | 1.106086 | 0.941235 | 0.9327936 | 0.9911706 | 0.9397779 | 0.9611984 | 0.957251 | 0.9395598 | 0.985337 | 0.9749475 | 0.9364255 | 0.8004821
|  |  | 1.106204 | 0.9429149 | 0.9341834 | 0.9740299 | 0.9503172 | 0.9527083 | 0.9442414 | 0.9356153 | 0.9917081 | 1.004112 | 0.911537 | 0.7812625
|  |  | 1.106322 | 0.9467594 | 0.9400723 | 0.9388399 | 0.9735303 | 0.9510775 | 0.9393614 | 0.9507819 | 0.9965835 | 1.001304 | 0.8886016 | 0.8291129
|  |  | 1.10644 | 0.9514678 | 0.948263 | 0.916697 | 0.9787415 | 0.9550971 | 0.9316184 | 0.9708617 | 0.9768296 | 0.965577 | 0.8932912 | 0.8846465
|  |  | 1.106558 | 0.956104 | 0.9567853 | 0.9213011 | 0.9578439 | 0.9516855 | 0.9249208 | 0.9650917 | 0.9439356 | 0.9386798 | 0.9089017 | 0.9176224
|  |  | 1.106676 | 0.949693 | 0.9635352 | 0.9331854 | 0.9354261 | 0.9481187 | 0.9218589 | 0.9398919 | 0.9349022 | 0.9308508 | 0.9207491 | 0.9245892
|  |  | 1.106794 | 0.9368055 | 0.9559111 | 0.9360995 | 0.9295686 | 0.959926 | 0.919939 | 0.9232558 | 0.9442724 | 0.909965 | 0.9424354 | 0.8859075
|  |  | 1.106912 | 0.9312197 | 0.9411381 | 0.9343557 | 0.9334888 | 0.967666 | 0.9185145 | 0.9236779 | 0.9592441 | 0.8925008 | 0.9550949 | 0.8310519
|  |  | 1.10703 | 0.9319763 | 0.9386444 | 0.932053 | 0.9379379 | 0.9458228 | 0.9160428 | 0.9346957 | 0.9783409 | 0.8934769 | 0.9412983 | 0.7935031
|  |  | 1.107148 | 0.9363222 | 0.9415507 | 0.935096 | 0.9424751 | 0.9177535 | 0.9170294 | 0.9522723 | 0.9804823 | 0.8925195 | 0.9441704 | 0.7806554
|  |  | 1.107267 | 0.946177 | 0.9421647 | 0.951128 | 0.9387932 | 0.9171362 | 0.9232856 | 0.9673977 | 0.968932 | 0.8924234 | 0.9464887 | 0.7955231
|  |  | 1.107385 | 0.952194 | 0.9437713 | 0.9670097 | 0.9298053 | 0.9348658 | 0.926734 | 0.9642921 | 0.9565349 | 0.8966118 | 0.9167206 | 0.8433732
|  |  | 1.107503 | 0.9485066 | 0.9411367 | 0.9687724 | 0.9309954 | 0.9454192 | 0.9257022 | 0.9484513 | 0.929134 | 0.9029017 | 0.9118162 | 0.9249487
|  |  | 1.107621 | 0.9466882 | 0.9370004 | 0.9673292 | 0.943068 | 0.9454755 | 0.9247898 | 0.9496058 | 0.9085088 | 0.9185562 | 0.9405882 | 0.9895308
|  |  | 1.10774 | 0.9481743 | 0.9420068 | 0.9672359 | 0.9592421 | 0.9452087 | 0.9251916 | 0.9721463 | 0.9228773 | 0.9209591 | 0.9783262 | 1.004064
|  |  | 1.107858 | 0.9421862 | 0.9502698 | 0.9592456 | 0.9657735 | 0.9502299 | 0.932661 | 0.9778273 | 0.9459984 | 0.9054532 | 1.040702 | 0.9818178
|  |  | 1.107976 | 0.9324563 | 0.9529543 | 0.946974 | 0.9560432 | 0.9558864 | 0.9490018 | 0.9496395 | 0.9550967 | 0.9086132 | 1.067189 | 0.9083411
|  |  | 1.108095 | 0.9264271 | 0.9495355 | 0.9377421 | 0.9540456 | 0.9564272 | 0.9616771 | 0.9221793 | 0.9613623 | 0.9156128 | 0.9976293 | 0.8241165
|  |  | 1.108213 | 0.9253677 | 0.9442472 | 0.9324296 | 0.9655857 | 0.9574254 | 0.9614169 | 0.9242013 | 0.9661229 | 0.9067211 | 0.9206234 | 0.7960398
|  |  | 1.108332 | 0.9342553 | 0.944842 | 0.9367375 | 0.9653627 | 0.9646835 | 0.9493302 | 0.9450223 | 0.9593196 | 0.9286312 | 0.9082649 | 0.8346473
|  |  | 1.10845 | 0.945158 | 0.9460331 | 0.9529097 | 0.9540722 | 0.9717661 | 0.933956 | 0.9631621 | 0.9483566 | 0.9819335 | 0.9180102 | 0.9006657
|  |  | 1.108569 | 0.9444611 | 0.9413662 | 0.9683973 | 0.9477408 | 0.9772583 | 0.9267625 | 0.9711875 | 0.9489528 | 0.996954 | 0.9054573 | 0.917928
|  |  | 1.108687 | 0.9405434 | 0.9363943 | 0.9723202 | 0.9444215 | 0.9842484 | 0.9236646 | 0.963153 | 0.954259 | 0.9733019 | 0.8949673 | 0.8802153
|  |  | 1.108806 | 0.9408855 | 0.9319756 | 0.9660243 | 0.9450989 | 0.9804392 | 0.9128369 | 0.9434661 | 0.9501495 | 0.965692 | 0.8889999 | 0.8446589
|  |  | 1.108924 | 0.9402484 | 0.9327971 | 0.9582779 | 0.9559049 | 0.9664485 | 0.9083721 | 0.9329699 | 0.9449666 | 0.9711974 | 0.8743038 | 0.8437875
|  |  | 1.109043 | 0.9375965 | 0.938031 | 0.9579145 | 0.9665689 | 0.9603235 | 0.9262548 | 0.9334563 | 0.9487575 | 0.9718846 | 0.8790631 | 0.8666679
|  |  | 1.109162 | 0.9337523 | 0.9331726 | 0.9556199 | 0.9615065 | 0.962473 | 0.952476 | 0.9307119 | 0.9470219 | 0.9924859 | 0.9128668 | 0.8762754
|  |  | 1.10928 | 0.9291105 | 0.9244188 | 0.9394017 | 0.9448532 | 0.9744777 | 0.9707239 | 0.920399 | 0.9320513 | 1.024828 | 0.9493388 | 0.8629174
|  |  | 1.109399 | 0.9282522 | 0.9246108 | 0.9282989 | 0.9294092 | 0.995115 | 0.9770495 | 0.9079359 | 0.9255112 | 1.000368 | 0.9782132 | 0.8621708
|  |  | 1.109518 | 0.9341928 | 0.9279185 | 0.9387895 | 0.9223363 | 0.9966843 | 0.9751727 | 0.9104226 | 0.938575 | 0.9173889 | 0.9886817 | 0.8688831
|  |  | 1.109636 | 0.9411586 | 0.9323721 | 0.9567881 | 0.9264886 | 0.9729594 | 0.9764719 | 0.92722 | 0.9571843 | 0.8552495 | 0.9685006 | 0.8418191
|  |  | 1.109755 | 0.9442335 | 0.9442318 | 0.9677406 | 0.934562 | 0.9509652 | 0.9746287 | 0.9314943 | 0.9671413 | 0.862578 | 0.9476389 | 0.8139014
|  |  | 1.109874 | 0.9494268 | 0.9594114 | 0.972321 | 0.9322745 | 0.9413245 | 0.9619961 | 0.9216531 | 0.9705799 | 0.9253361 | 0.9547788 | 0.8320651
|  |  | 1.109993 | 0.9547486 | 0.9627766 | 0.97572 | 0.9190397 | 0.9402449 | 0.9504722 | 0.9204605 | 0.968779 | 0.9695993 | 0.9563146 | 0.8784852
|  |  | 1.110112 | 0.9461364 | 0.9521243 | 0.9750552 | 0.908792 | 0.950095 | 0.9398769 | 0.9309516 | 0.958199 | 0.9546673 | 0.9349619 | 0.9093314
|  |  | 1.11023 | 0.9270308 | 0.9413445 | 0.9657987 | 0.9147963 | 0.9607451 | 0.9171467 | 0.9316433 | 0.9499884 | 0.9160344 | 0.9326506 | 0.9059758
|  |  | 1.110349 | 0.9175013 | 0.9349838 | 0.9534019 | 0.9362276 | 0.9571209 | 0.8945662 | 0.9120354 | 0.947839 | 0.8762452 | 0.9420193 | 0.8836648
|  |  | 1.110468 | 0.9232575 | 0.9323925 | 0.9412456 | 0.9508941 | 0.9504993 | 0.898233 | 0.8972433 | 0.9373038 | 0.8482192 | 0.9394601 | 0.8699182
|  |  | 1.110587 | 0.9305647 | 0.9395915 | 0.9304144 | 0.9448588 | 0.9480525 | 0.9274258 | 0.9034015 | 0.9248214 | 0.8569456 | 0.9432894 | 0.8708199
|  |  | 1.110706 | 0.9297606 | 0.9521164 | 0.9310691 | 0.9356299 | 0.9434706 | 0.9541933 | 0.9201374 | 0.9222295 | 0.8801801 | 0.9427025 | 0.8844425
|  |  | 1.110825 | 0.9290394 | 0.9559377 | 0.9442191 | 0.9338605 | 0.9406124 | 0.9554697 | 0.9522237 | 0.9275053 | 0.8700548 | 0.9173259 | 0.9203619
|  |  | 1.110944 | 0.9380851 | 0.9514021 | 0.951378 | 0.9310978 | 0.9377956 | 0.9343961 | 0.9877771 | 0.9461656 | 0.8569864 | 0.8978015 | 0.9425008
|  |  | 1.111063 | 0.9488858 | 0.9489375 | 0.9464845 | 0.9221885 | 0.933479 | 0.9139973 | 0.9885939 | 0.9712363 | 0.8900284 | 0.9129705 | 0.9051247
|  |  | 1.111182 | 0.947581 | 0.9520426 | 0.9436487 | 0.9162041 | 0.9323604 | 0.9143704 | 0.9684518 | 0.9739892 | 0.9367683 | 0.9219518 | 0.8569826
|  |  | 1.111301 | 0.9387253 | 0.9554835 | 0.942432 | 0.9224994 | 0.9304738 | 0.934674 | 0.9614412 | 0.9382066 | 0.9539134 | 0.8963151 | 0.8346327
|  |  | 1.11142 | 0.9326497 | 0.9572413 | 0.9402843 | 0.9342457 | 0.9252536 | 0.9539233 | 0.9623734 | 0.8910779 | 0.9522348 | 0.8957779 | 0.8139083
|  |  | 1.111539 | 0.9332088 | 0.9590402 | 0.9495741 | 0.9398948 | 0.9243983 | 0.9546245 | 0.9585783 | 0.8881965 | 0.9476827 | 0.9377247 | 0.8100096
|  |  | 1.111659 | 0.9434737 | 0.9546165 | 0.9634613 | 0.9353663 | 0.9380762 | 0.9416782 | 0.9471918 | 0.9308637 | 0.947835 | 0.9628646 | 0.849421
|  |  | 1.111778 | 0.9565112 | 0.9437875 | 0.9658473 | 0.9295084 | 0.9580485 | 0.933739 | 0.9273068 | 0.9554503 | 0.9418859 | 0.9585608 | 0.9033084
|  |  | 1.111897 | 0.9577742 | 0.936472 | 0.9641204 | 0.9384364 | 0.9630333 | 0.9386599 | 0.9164023 | 0.9457031 | 0.9236269 | 0.9605545 | 0.9045553
|  |  | 1.112016 | 0.9448703 | 0.9338867 | 0.9631833 | 0.9547126 | 0.9544971 | 0.9450929 | 0.9234177 | 0.9324187 | 0.9200958 | 0.9663507 | 0.8502194
|  |  | 1.112136 | 0.9311632 | 0.9338116 | 0.9570893 | 0.9595895 | 0.9486188 | 0.943915 | 0.9236381 | 0.917743 | 0.9370729 | 0.9678031 | 0.8291231
|  |  | 1.112255 | 0.9240361 | 0.9333815 | 0.9541867 | 0.9553173 | 0.9476383 | 0.9401053 | 0.9112217 | 0.9124295 | 0.9577079 | 0.9730672 | 0.8616167
|  |  | 1.112374 | 0.9179467 | 0.9284506 | 0.9606167 | 0.9463575 | 0.9459519 | 0.9401605 | 0.9085008 | 0.9257087 | 0.9740234 | 0.9646764 | 0.8777889
|  |  | 1.112493 | 0.9175535 | 0.9257066 | 0.9628956 | 0.9361001 | 0.952741 | 0.9442346 | 0.9232369 | 0.9349758 | 0.9649603 | 0.923268 | 0.8663931
|  |  | 1.112613 | 0.9274525 | 0.9322323 | 0.9551347 | 0.937284 | 0.9735053 | 0.9533948 | 0.9472615 | 0.9385889 | 0.9288409 | 0.8730569 | 0.8725812
|  |  | 1.112732 | 0.9377848 | 0.940812 | 0.9459393 | 0.9492097 | 0.986122 | 0.9650439 | 0.9587799 | 0.9341754 | 0.9072691 | 0.8439305 | 0.9004937
|  |  | 1.112852 | 0.940118 | 0.9464745 | 0.9415837 | 0.9583145 | 0.9847135 | 0.9579961 | 0.9519102 | 0.911546 | 0.9121748 | 0.8382785 | 0.9396277
|  |  | 1.112971 | 0.9353475 | 0.9524609 | 0.9474778 | 0.9597974 | 0.983865 | 0.931948 | 0.9383295 | 0.9046789 | 0.9058856 | 0.8385763 | 0.964759
|  |  | 1.113091 | 0.9370968 | 0.9557307 | 0.9575733 | 0.9579368 | 0.9752331 | 0.922099 | 0.9242031 | 0.9230511 | 0.8775795 | 0.8396352 | 0.9263862
|  |  | 1.11321 | 0.9529634 | 0.9527973 | 0.9593267 | 0.9563479 | 0.9602804 | 0.9343642 | 0.931578 | 0.9327376 | 0.8700088 | 0.8756606 | 0.8593744
|  |  | 1.11333 | 0.9655303 | 0.946425 | 0.9575393 | 0.9472181 | 0.9526167 | 0.9360801 | 0.9657883 | 0.9351342 | 0.894234 | 0.9505361 | 0.8391501
|  |  | 1.113449 | 0.9614483 | 0.9395502 | 0.9631802 | 0.930304 | 0.9431821 | 0.9224814 | 0.9836225 | 0.953867 | 0.9242463 | 0.9754839 | 0.8518711
|  |  | 1.113569 | 0.9482015 | 0.937136 | 0.9693102 | 0.9278525 | 0.930633 | 0.9229716 | 0.964048 | 0.968015 | 0.9422554 | 0.9173561 | 0.8402613
|  |  | 1.113688 | 0.9382793 | 0.9405184 | 0.9571556 | 0.9379649 | 0.9320318 | 0.9441133 | 0.9402737 | 0.94383 | 0.9332398 | 0.8697519 | 0.8219715
|  |  | 1.113808 | 0.9394769 | 0.9398103 | 0.9354055 | 0.9343581 | 0.9472613 | 0.9543019 | 0.9346667 | 0.9235812 | 0.9094611 | 0.8728026 | 0.8269987
|  |  | 1.113928 | 0.9475966 | 0.9361495 | 0.933928 | 0.9293928 | 0.9586204 | 0.9403417 | 0.9417023 | 0.9405357 | 0.9177222 | 0.8862256 | 0.8234454
|  |  | 1.114047 | 0.95409 | 0.9415455 | 0.9552568 | 0.9457993 | 0.9571737 | 0.9303424 | 0.9548399 | 0.9531605 | 0.9786369 | 0.88192 | 0.8095892
|  |  | 1.114167 | 0.9583775 | 0.9528216 | 0.9703176 | 0.9641772 | 0.9591622 | 0.9350482 | 0.9594662 | 0.9463743 | 1.051918 | 0.8610598 | 0.8221592
|  |  | 1.114287 | 0.9629878 | 0.9567413 | 0.9617745 | 0.9636241 | 0.9763531 | 0.935057 | 0.9430798 | 0.9407362 | 1.07336 | 0.8499043 | 0.8447568
|  |  | 1.114406 | 0.9641621 | 0.9516774 | 0.9438882 | 0.9523333 | 0.9842326 | 0.9259288 | 0.9210176 | 0.9315173 | 1.040804 | 0.8791307 | 0.8510501
|  |  | 1.114526 | 0.9541814 | 0.9435893 | 0.9336096 | 0.9386423 | 0.9667128 | 0.9259127 | 0.9112386 | 0.9198892 | 0.9918755 | 0.9183 | 0.8695854
|  |  | 1.114646 | 0.9400517 | 0.9344328 | 0.9363167 | 0.9307789 | 0.9452289 | 0.9378834 | 0.9110165 | 0.9228325 | 0.9497432 | 0.915384 | 0.8934558
|  |  | 1.114766 | 0.9420369 | 0.9291091 | 0.9464018 | 0.9363656 | 0.9384985 | 0.9458926 | 0.9066683 | 0.9425206 | 0.928304 | 0.8914392 | 0.8535136
|  |  | 1.114886 | 0.9567514 | 0.9326906 | 0.9525354 | 0.946372 | 0.9470322 | 0.9504929 | 0.897459 | 0.9611983 | 0.9350863 | 0.8615547 | 0.7879668
|  |  | 1.115006 | 0.9555866 | 0.9375878 | 0.9531112 | 0.9524083 | 0.9618427 | 0.9524634 | 0.9030603 | 0.963685 | 0.9655049 | 0.8307162 | 0.7678646
|  |  | 1.115125 | 0.9389123 | 0.9391896 | 0.9497858 | 0.9554671 | 0.9714519 | 0.9365569 | 0.9312462 | 0.9571575 | 0.9859961 | 0.8373675 | 0.7833265
|  |  | 1.115245 | 0.9361722 | 0.943157 | 0.9426004 | 0.9526779 | 0.9646386 | 0.9141383 | 0.9570728 | 0.9521501 | 0.9692483 | 0.8786003 | 0.8234386
|  |  | 1.115365 | 0.950074 | 0.9486687 | 0.9371771 | 0.9463975 | 0.9474215 | 0.9150273 | 0.9586366 | 0.9404333 | 0.946403 | 0.9063188 | 0.8703985
|  |  | 1.115485 | 0.9578174 | 0.9534463 | 0.9396343 | 0.9502765 | 0.9437508 | 0.9371204 | 0.9393093 | 0.9308368 | 0.9468325 | 0.8971302 | 0.8850005
|  |  | 1.115605 | 0.9541909 | 0.9527282 | 0.9478242 | 0.9607223 | 0.951801 | 0.9498201 | 0.9141073 | 0.9412595 | 0.9480349 | 0.8711233 | 0.8963562
|  |  | 1.115725 | 0.9513255 | 0.9437686 | 0.9479146 | 0.9583421 | 0.9519269 | 0.9409623 | 0.9009027 | 0.9503306 | 0.9310719 | 0.8583552 | 0.9393187
|  |  | 1.115845 | 0.9532356 | 0.9405306 | 0.9378003 | 0.9493109 | 0.9485777 | 0.9338065 | 0.9040412 | 0.9456021 | 0.9205291 | 0.8717524 | 1.000599
|  |  | 1.115966 | 0.952555 | 0.9449835 | 0.9347215 | 0.9440031 | 0.9551906 | 0.940639 | 0.9242117 | 0.9473579 | 0.9282259 | 0.8880646 | 1.054035
|  |  | 1.116086 | 0.9466611 | 0.9460568 | 0.9369984 | 0.9360907 | 0.9647686 | 0.9514938 | 0.9574654 | 0.9476713 | 0.9285998 | 0.8807353 | 1.031066
|  |  | 1.116206 | 0.9417135 | 0.949957 | 0.9303366 | 0.9319405 | 0.9619146 | 0.9603958 | 0.9777795 | 0.9351003 | 0.9049076 | 0.8708652 | 0.9437273
|  |  | 1.116326 | 0.9401121 | 0.9592634 | 0.9287989 | 0.9346961 | 0.952773 | 0.9563751 | 0.9717401 | 0.9290087 | 0.8834278 | 0.8917636 | 0.9105847
|  |  | 1.116446 | 0.9389814 | 0.9620308 | 0.940607 | 0.9333297 | 0.9561576 | 0.9404776 | 0.9475445 | 0.9267291 | 0.8866452 | 0.9499733 | 0.939213
|  |  | 1.116566 | 0.9370449 | 0.9542493 | 0.9426629 | 0.9254654 | 0.9642829 | 0.9343041 | 0.9206922 | 0.9141605 | 0.888371 | 1.010513 | 0.9664784
|  |  | 1.116687 | 0.9383746 | 0.9421289 | 0.9308117 | 0.9177738 | 0.9516365 | 0.9383629 | 0.9157129 | 0.9028199 | 0.8739792 | 1.003779 | 0.9678452
|  |  | 1.116807 | 0.9444494 | 0.9363298 | 0.922254 | 0.9145876 | 0.9311719 | 0.937971 | 0.9321013 | 0.9001694 | 0.8759713 | 0.9436601 | 0.9357217
|  |  | 1.116927 | 0.9443269 | 0.9393782 | 0.923659 | 0.9174243 | 0.9338741 | 0.9335858 | 0.9361651 | 0.8997221 | 0.9044947 | 0.9090509 | 0.8846089
|  |  | 1.117047 | 0.9323721 | 0.9418705 | 0.9337035 | 0.9288855 | 0.9477043 | 0.9314691 | 0.915586 | 0.8999149 | 0.9256066 | 0.9091097 | 0.8404495
|  |  | 1.117168 | 0.9220487 | 0.9428893 | 0.9410724 | 0.942497 | 0.9504588 | 0.9384639 | 0.8985892 | 0.9072908 | 0.9177134 | 0.9185034 | 0.8214269
|  |  | 1.117288 | 0.9206237 | 0.9460924 | 0.9404268 | 0.9499573 | 0.9524786 | 0.9605837 | 0.9067099 | 0.9182663 | 0.9044254 | 0.9271368 | 0.8553846
|  |  | 1.117409 | 0.919536 | 0.9420788 | 0.9399309 | 0.9517803 | 0.9584566 | 0.9732788 | 0.9334289 | 0.925875 | 0.9016298 | 0.9266644 | 0.9128068
|  |  | 1.117529 | 0.916357 | 0.9295396 | 0.9418669 | 0.944721 | 0.957013 | 0.947953 | 0.9574228 | 0.9396657 | 0.9073956 | 0.9267987 | 0.9164714
|  |  | 1.117649 | 0.9184896 | 0.9230624 | 0.9465861 | 0.9354601 | 0.9552939 | 0.9194245 | 0.9583735 | 0.9549719 | 0.9160213 | 0.9329604 | 0.8812009
|  |  | 1.11777 | 0.927703 | 0.9259562 | 0.9510002 | 0.9313086 | 0.9600744 | 0.9261091 | 0.9436619 | 0.9464854 | 0.9142827 | 0.9351003 | 0.8574792
|  |  | 1.11789 | 0.9365476 | 0.9288056 | 0.9454475 | 0.9208651 | 0.9593339 | 0.9456725 | 0.9427099 | 0.9179344 | 0.9172789 | 0.9374756 | 0.84387
|  |  | 1.118011 | 0.9403485 | 0.9292787 | 0.9349595 | 0.9127593 | 0.953292 | 0.9464229 | 0.9647034 | 0.9091098 | 0.9358249 | 0.9496364 | 0.8295654
|  |  | 1.118132 | 0.9449858 | 0.9318987 | 0.9340997 | 0.926522 | 0.9563291 | 0.9331408 | 0.9888137 | 0.9367623 | 0.9289468 | 0.9492321 | 0.8115867
|  |  | 1.118252 | 0.9541726 | 0.9357832 | 0.9426142 | 0.9414889 | 0.9704168 | 0.9268081 | 0.9943086 | 0.9630021 | 0.8922707 | 0.9110803 | 0.8069071
|  |  | 1.118373 | 0.9566274 | 0.9367808 | 0.9469806 | 0.9363108 | 0.9828316 | 0.9319749 | 0.9833243 | 0.9441232 | 0.8809682 | 0.8786753 | 0.8277775
|  |  | 1.118493 | 0.9446679 | 0.9374677 | 0.9441869 | 0.9319742 | 0.9795876 | 0.9315375 | 0.964912 | 0.8991182 | 0.905581 | 0.8901555 | 0.8631758
|  |  | 1.118614 | 0.9327994 | 0.9425129 | 0.9398892 | 0.9431856 | 0.9545207 | 0.9159472 | 0.9613983 | 0.8766913 | 0.9271448 | 0.9121647 | 0.8920159
|  |  | 1.118735 | 0.9314338 | 0.9469973 | 0.9364509 | 0.9586365 | 0.9211867 | 0.9021142 | 0.9778551 | 0.887018 | 0.9357669 | 0.9011587 | 0.9051065
|  |  | 1.118855 | 0.9359889 | 0.9412271 | 0.9370331 | 0.9629768 | 0.9055536 | 0.9040586 | 0.9739938 | 0.9066322 | 0.9411923 | 0.8599275 | 0.9084492
|  |  | 1.118976 | 0.9408087 | 0.9242645 | 0.9364531 | 0.9469622 | 0.9105705 | 0.9145427 | 0.9482038 | 0.908934 | 0.9544915 | 0.8423975 | 0.8806275
|  |  | 1.119097 | 0.9371783 | 0.9104782 | 0.9287566 | 0.9267275 | 0.9194917 | 0.9256164 | 0.9402789 | 0.8937611 | 0.9790889 | 0.8770224 | 0.8300241
|  |  | 1.119218 | 0.9254819 | 0.9169452 | 0.9270111 | 0.9270801 | 0.9294283 | 0.9302844 | 0.9500962 | 0.8871823 | 0.9857441 | 0.9231784 | 0.8112568
|  |  | 1.119338 | 0.915831 | 0.9347806 | 0.9402691 | 0.9337287 | 0.9402973 | 0.923915 | 0.9570368 | 0.8968004 | 0.9626279 | 0.9466961 | 0.8259363
|  |  | 1.119459 | 0.9148123 | 0.9429582 | 0.9556609 | 0.9257242 | 0.9411935 | 0.9171104 | 0.9578266 | 0.898875 | 0.9333231 | 0.951022 | 0.8437415
|  |  | 1.11958 | 0.9248885 | 0.943584 | 0.9541669 | 0.9247616 | 0.9353301 | 0.9196645 | 0.957944 | 0.8859648 | 0.9232587 | 0.9206475 | 0.8459743
|  |  | 1.119701 | 0.9388851 | 0.9438779 | 0.9411042 | 0.943935 | 0.9348798 | 0.9340018 | 0.9526608 | 0.8706143 | 0.9436272 | 0.8705937 | 0.8409794
|  |  | 1.119822 | 0.9476085 | 0.9393162 | 0.936724 | 0.9586573 | 0.9399791 | 0.9451343 | 0.9399848 | 0.8572965 | 0.9529414 | 0.8622174 | 0.8792588
|  |  | 1.119943 | 0.9467854 | 0.9321304 | 0.9416856 | 0.9535225 | 0.9472549 | 0.9362506 | 0.9413671 | 0.8515568 | 0.9196182 | 0.8829975 | 0.9300236
|  |  | 1.120064 | 0.9371548 | 0.9320041 | 0.948146 | 0.9408928 | 0.953269 | 0.9237617 | 0.9600726 | 0.8580796 | 0.8942001 | 0.8903385 | 0.8923697
|  |  | 1.120185 | 0.9265039 | 0.9409315 | 0.9535813 | 0.9291187 | 0.9525636 | 0.9163078 | 0.9606185 | 0.8797704 | 0.9089923 | 0.9060046 | 0.8319941
|  |  | 1.120306 | 0.9178846 | 0.9522635 | 0.9499896 | 0.9175603 | 0.9408629 | 0.9079164 | 0.9357296 | 0.9238521 | 0.9231572 | 0.9279933 | 0.8299223
|  |  | 1.120427 | 0.9154002 | 0.9554617 | 0.9371371 | 0.9133364 | 0.9242633 | 0.9114832 | 0.9241675 | 0.9680533 | 0.9030954 | 0.9222251 | 0.8315265
|  |  | 1.120548 | 0.9273526 | 0.9456119 | 0.9308476 | 0.9207871 | 0.9217227 | 0.9265397 | 0.9301299 | 0.9726588 | 0.881677 | 0.8987635 | 0.8092254
|  |  | 1.120669 | 0.9427337 | 0.9336606 | 0.932888 | 0.9292267 | 0.9326112 | 0.9353546 | 0.9233048 | 0.9431736 | 0.8832185 | 0.8766923 | 0.7968804
|  |  | 1.12079 | 0.9438792 | 0.9284622 | 0.9266586 | 0.9271706 | 0.9329495 | 0.9350963 | 0.9069656 | 0.9176546 | 0.8833381 | 0.8514237 | 0.8162892
|  |  | 1.120911 | 0.9378742 | 0.9282804 | 0.9147548 | 0.9201725 | 0.9229275 | 0.9356425 | 0.9129465 | 0.9186579 | 0.8775689 | 0.8252918 | 0.8518376
|  |  | 1.121033 | 0.933487 | 0.9309082 | 0.9148924 | 0.9197821 | 0.9261099 | 0.9423949 | 0.945611 | 0.9337294 | 0.8845914 | 0.8247319 | 0.8721607
|  |  | 1.121154 | 0.9246225 | 0.9315367 | 0.9252948 | 0.9240472 | 0.9435737 | 0.9442835 | 0.9680222 | 0.9419314 | 0.8960901 | 0.8652393 | 0.8761319
|  |  | 1.121275 | 0.9177591 | 0.926873 | 0.9335337 | 0.9274792 | 0.9565931 | 0.9403624 | 0.9615614 | 0.945132 | 0.8877054 | 0.9111283 | 0.8804908
|  |  | 1.121396 | 0.9228196 | 0.9254054 | 0.9414873 | 0.931758 | 0.9576802 | 0.95061 | 0.9466515 | 0.9471917 | 0.86924 | 0.9422269 | 0.8970682
|  |  | 1.121518 | 0.929967 | 0.9348404 | 0.9528804 | 0.9392012 | 0.9460899 | 0.972383 | 0.9379642 | 0.951385 | 0.879992 | 0.9817391 | 0.9288789
|  |  | 1.121639 | 0.9305507 | 0.9467554 | 0.957774 | 0.9475941 | 0.9185629 | 0.981396 | 0.9300957 | 0.9688728 | 0.9169225 | 0.9988438 | 0.961259
|  |  | 1.12176 | 0.9298295 | 0.9479893 | 0.9518528 | 0.9486162 | 0.8902778 | 0.9711526 | 0.9227587 | 0.9849213 | 0.9344479 | 0.9685392 | 0.9619712
|  |  | 1.121882 | 0.9306849 | 0.935276 | 0.9401529 | 0.9435588 | 0.8894898 | 0.9527991 | 0.9280822 | 0.9754098 | 0.9289735 | 0.9397947 | 0.9184704
|  |  | 1.122003 | 0.9273347 | 0.9210275 | 0.9315472 | 0.9438499 | 0.9118387 | 0.9409427 | 0.9367401 | 0.9559843 | 0.9251936 | 0.9290713 | 0.8769713
|  |  | 1.122124 | 0.917322 | 0.9183548 | 0.9323517 | 0.9495239 | 0.9246365 | 0.9395825 | 0.9349501 | 0.9550616 | 0.919542 | 0.904004 | 0.8777121
|  |  | 1.122246 | 0.9097461 | 0.9222817 | 0.9362689 | 0.9511794 | 0.9192316 | 0.9358616 | 0.9356905 | 0.9753752 | 0.9045012 | 0.8628573 | 0.8984824
|  |  | 1.122367 | 0.913169 | 0.9274171 | 0.939478 | 0.940596 | 0.9143476 | 0.9238799 | 0.940072 | 0.9982557 | 0.8763435 | 0.8429608 | 0.9024955
|  |  | 1.122489 | 0.9251699 | 0.9304819 | 0.9430756 | 0.9210248 | 0.9219621 | 0.9142786 | 0.9376341 | 1.001165 | 0.8566207 | 0.8703694 | 0.8981385
|  |  | 1.12261 | 0.9337727 | 0.9256955 | 0.9441821 | 0.9117482 | 0.935483 | 0.9111899 | 0.9391818 | 0.9738211 | 0.8790857 | 0.9179914 | 0.9178683
|  |  | 1.122732 | 0.9281257 | 0.9210225 | 0.9431154 | 0.9154683 | 0.9436523 | 0.90885 | 0.9526381 | 0.937722 | 0.9242676 | 0.9304471 | 0.9510723
|  |  | 1.122853 | 0.9181182 | 0.9241763 | 0.9414583 | 0.9171904 | 0.9479857 | 0.9056663 | 0.9605157 | 0.91926 | 0.9510205 | 0.9049656 | 0.9585943
|  |  | 1.122975 | 0.9227014 | 0.9291127 | 0.9426914 | 0.920636 | 0.9518384 | 0.9152892 | 0.9471022 | 0.9042195 | 0.9552348 | 0.8793291 | 0.9249633
|  |  | 1.123097 | 0.9380048 | 0.9316815 | 0.9442354 | 0.932386 | 0.9530237 | 0.9390914 | 0.9218027 | 0.8916453 | 0.9472827 | 0.8583999 | 0.8662883
|  |  | 1.123218 | 0.9446811 | 0.933736 | 0.9385388 | 0.9391918 | 0.9540503 | 0.9488852 | 0.9044648 | 0.9028163 | 0.9413537 | 0.8391197 | 0.8294091
|  |  | 1.12334 | 0.9425469 | 0.9395359 | 0.9340773 | 0.9386706 | 0.9576685 | 0.9365391 | 0.9061282 | 0.9210251 | 0.9414491 | 0.8261051 | 0.8454015
|  |  | 1.123462 | 0.941287 | 0.9476738 | 0.9386827 | 0.9425828 | 0.9561807 | 0.9227906 | 0.9275551 | 0.9271135 | 0.9461532 | 0.8293685 | 0.8904055
|  |  | 1.123583 | 0.9387085 | 0.9449606 | 0.9419573 | 0.9407739 | 0.9455345 | 0.9210518 | 0.9537983 | 0.9345381 | 0.9522367 | 0.8686786 | 0.9248209
|  |  | 1.123705 | 0.9351303 | 0.9321241 | 0.9349322 | 0.9287535 | 0.9377335 | 0.9286516 | 0.9593136 | 0.9456919 | 0.9353284 | 0.9166346 | 0.9426896
|  |  | 1.123827 | 0.9366112 | 0.9297171 | 0.9267224 | 0.9281313 | 0.9383635 | 0.9365621 | 0.9413791 | 0.9450546 | 0.9137217 | 0.9033224 | 0.9446933
|  |  | 1.123949 | 0.9382791 | 0.933431 | 0.9252698 | 0.9384322 | 0.9376965 | 0.9395461 | 0.922489 | 0.934191 | 0.943145 | 0.8452132 | 0.9305486
|  |  | 1.124071 | 0.9319779 | 0.92772 | 0.9202787 | 0.9405262 | 0.9331222 | 0.934704 | 0.913179 | 0.93388 | 0.9907888 | 0.8249253 | 0.9141411
|  |  | 1.124193 | 0.9250906 | 0.9218915 | 0.9124029 | 0.9317341 | 0.9316169 | 0.9307896 | 0.9096768 | 0.9471802 | 0.975794 | 0.8509769 | 0.8907574
|  |  | 1.124314 | 0.9287607 | 0.9210458 | 0.916322 | 0.923202 | 0.9346162 | 0.9396041 | 0.9156745 | 0.9496516 | 0.9258533 | 0.8786237 | 0.8646235
|  |  | 1.124436 | 0.9395405 | 0.9203771 | 0.9258784 | 0.9209145 | 0.9355897 | 0.9605491 | 0.9394327 | 0.9502206 | 0.8910007 | 0.8989625 | 0.8525365
|  |  | 1.124558 | 0.9484971 | 0.9170576 | 0.9266485 | 0.9230842 | 0.9269015 | 0.9799572 | 0.9601112 | 0.9794382 | 0.8606767 | 0.9396699 | 0.8384811
|  |  | 1.12468 | 0.9451676 | 0.9087738 | 0.9180817 | 0.9303066 | 0.9152995 | 0.9735476 | 0.9496607 | 0.9946007 | 0.84468 | 0.9983969 | 0.8510673
|  |  | 1.124802 | 0.930279 | 0.90567 | 0.9083867 | 0.9363569 | 0.9162406 | 0.942887 | 0.9293136 | 0.9471227 | 0.8718774 | 1.003457 | 0.9249473
|  |  | 1.124924 | 0.9245809 | 0.9129326 | 0.9067294 | 0.9280007 | 0.9258679 | 0.9141146 | 0.9318286 | 0.8987564 | 0.9180953 | 0.9505223 | 0.9910368
|  |  | 1.125046 | 0.933578 | 0.917668 | 0.9130674 | 0.9157217 | 0.9320271 | 0.8956095 | 0.9413487 | 0.8977674 | 0.9266 | 0.9353993 | 1.010437
|  |  | 1.125168 | 0.9416829 | 0.9145102 | 0.9175996 | 0.9205213 | 0.9291964 | 0.8858078 | 0.9392478 | 0.9049538 | 0.9091654 | 0.9709444 | 0.9853564
|  |  | 1.12529 | 0.9387654 | 0.9122762 | 0.9156253 | 0.9372882 | 0.9154685 | 0.891364 | 0.9348048 | 0.9076812 | 0.9085564 | 0.9790833 | 0.8871244
|  |  | 1.125413 | 0.926319 | 0.915903 | 0.9138347 | 0.9536904 | 0.9063526 | 0.9143541 | 0.9324393 | 0.9271212 | 0.9146237 | 0.9341692 | 0.7729283
|  |  | 1.125535 | 0.9161684 | 0.9200238 | 0.9159923 | 0.9692315 | 0.9164671 | 0.9374371 | 0.9386667 | 0.9335384 | 0.9169366 | 0.8897086 | 0.7313704
|  |  | 1.125657 | 0.9171172 | 0.9217084 | 0.92345 | 0.9675412 | 0.934732 | 0.9367635 | 0.9606161 | 0.9172134 | 0.9260739 | 0.8815017 | 0.7968242
|  |  | 1.125779 | 0.9206709 | 0.9264199 | 0.9398811 | 0.9429175 | 0.9439769 | 0.9161514 | 0.9718418 | 0.9147478 | 0.9249992 | 0.9064159 | 0.9217343
|  |  | 1.125901 | 0.9181763 | 0.928984 | 0.9513633 | 0.920818 | 0.9412362 | 0.9061626 | 0.9502316 | 0.923294 | 0.897232 | 0.9262283 | 0.9888096
|  |  | 1.126024 | 0.9140982 | 0.9208803 | 0.9405335 | 0.913549 | 0.9312741 | 0.9131868 | 0.9276026 | 0.9092236 | 0.8693005 | 0.9102698 | 0.9563711
|  |  | 1.126146 | 0.9151316 | 0.9119118 | 0.923389 | 0.9160076 | 0.9181021 | 0.9094912 | 0.9221609 | 0.8693026 | 0.8725594 | 0.8715413 | 0.8865262
|  |  | 1.126268 | 0.9191286 | 0.9082646 | 0.9208354 | 0.9213281 | 0.9104807 | 0.8963021 | 0.9096849 | 0.8395423 | 0.8904614 | 0.8354086 | 0.8530363
|  |  | 1.126391 | 0.9184821 | 0.9051931 | 0.9269455 | 0.9232585 | 0.9167415 | 0.9027125 | 0.9024591 | 0.8425741 | 0.8867587 | 0.8267653 | 0.8690301
|  |  | 1.126513 | 0.9111693 | 0.9084843 | 0.9300551 | 0.9181095 | 0.9262237 | 0.9188889 | 0.9218877 | 0.8592241 | 0.8780976 | 0.8429921 | 0.8893081
|  |  | 1.126635 | 0.9033588 | 0.9199189 | 0.9306086 | 0.9089497 | 0.9282023 | 0.9235405 | 0.9371019 | 0.8617987 | 0.8925093 | 0.8473749 | 0.9054516
|  |  | 1.126758 | 0.8995234 | 0.9250092 | 0.9325307 | 0.9087118 | 0.9376431 | 0.9235806 | 0.9345081 | 0.8583424 | 0.9058164 | 0.8370881 | 0.9426481
|  |  | 1.12688 | 0.8970644 | 0.9180606 | 0.9304804 | 0.9173075 | 0.9598221 | 0.9204445 | 0.9391658 | 0.8694456 | 0.8937665 | 0.8493815 | 0.9719711
|  |  | 1.127003 | 0.8993467 | 0.9119598 | 0.9192465 | 0.9185905 | 0.9762955 | 0.9157755 | 0.9454171 | 0.8881342 | 0.8749149 | 0.8791899 | 0.968019
|  |  | 1.127125 | 0.91026 | 0.9125009 | 0.9081059 | 0.9145525 | 0.977652 | 0.9199156 | 0.935575 | 0.9076975 | 0.8648843 | 0.8795159 | 0.9614438
|  |  | 1.127248 | 0.9192234 | 0.910274 | 0.9027726 | 0.9202397 | 0.9691322 | 0.9190446 | 0.93018 | 0.9301328 | 0.857425 | 0.8393284 | 0.9521259
|  |  | 1.12737 | 0.9214608 | 0.905964 | 0.8988517 | 0.9258733 | 0.9581166 | 0.9008884 | 0.9390089 | 0.9491126 | 0.8495514 | 0.8026267 | 0.9272892
|  |  | 1.127493 | 0.9247581 | 0.9072337 | 0.8972848 | 0.911455 | 0.9468371 | 0.8873614 | 0.9298486 | 0.9579234 | 0.847244 | 0.825391 | 0.9141816
|  |  | 1.127615 | 0.9259599 | 0.9099719 | 0.9001191 | 0.8889801 | 0.9396615 | 0.8975003 | 0.9024961 | 0.9525901 | 0.8485832 | 0.892339 | 0.8952394
|  |  | 1.127738 | 0.9182133 | 0.9100689 | 0.9037521 | 0.879557 | 0.9382116 | 0.91927 | 0.8988519 | 0.9422624 | 0.8504496 | 0.9171054 | 0.8653352
|  |  | 1.127861 | 0.9061508 | 0.9117249 | 0.9068049 | 0.8825036 | 0.9389652 | 0.931271 | 0.926448 | 0.9382576 | 0.8692553 | 0.888773 | 0.8837073
|  |  | 1.127983 | 0.8983963 | 0.9103462 | 0.91073 | 0.8919099 | 0.9418196 | 0.9228976 | 0.9507464 | 0.9274773 | 0.9087499 | 0.859421 | 0.914641
|  |  | 1.128106 | 0.9002405 | 0.9006336 | 0.9119855 | 0.901909 | 0.9375375 | 0.9030935 | 0.9547257 | 0.895789 | 0.9188838 | 0.8397016 | 0.8650791
|  |  | 1.128229 | 0.9069624 | 0.8932387 | 0.9096106 | 0.9045532 | 0.9241687 | 0.8872906 | 0.9502423 | 0.8621505 | 0.8897718 | 0.811432 | 0.805643
|  |  | 1.128352 | 0.9072313 | 0.8949308 | 0.9099043 | 0.9020123 | 0.915615 | 0.8789017 | 0.9473943 | 0.8608155 | 0.8809249 | 0.7853776 | 0.8283365
|  |  | 1.128474 | 0.9053 | 0.9002035 | 0.914596 | 0.9034862 | 0.9101738 | 0.8767811 | 0.9346699 | 0.8958739 | 0.8965845 | 0.808249 | 0.8599898
|  |  | 1.128597 | 0.9096089 | 0.9027385 | 0.9222125 | 0.9100109 | 0.9054376 | 0.8770444 | 0.9049813 | 0.9240554 | 0.8906021 | 0.8781732 | 0.818919
|  |  | 1.12872 | 0.9085792 | 0.9048157 | 0.9259338 | 0.9066898 | 0.9079748 | 0.8775434 | 0.8858926 | 0.9291302 | 0.8690304 | 0.9460331 | 0.7763446
|  |  | 1.128843 | 0.8958037 | 0.9134614 | 0.9140812 | 0.8865672 | 0.9138713 | 0.8845958 | 0.8916679 | 0.9326198 | 0.8653963 | 0.9765433 | 0.8063349
|  |  | 1.128966 | 0.8844115 | 0.9231462 | 0.8920967 | 0.8790027 | 0.9153291 | 0.898683 | 0.9004275 | 0.9162551 | 0.8759598 | 0.9442934 | 0.8685663
|  |  | 1.129089 | 0.8854216 | 0.9255562 | 0.8781176 | 0.8969269 | 0.9142736 | 0.9223814 | 0.8904863 | 0.8818245 | 0.8869896 | 0.873043 | 0.8939478
|  |  | 1.129212 | 0.8948964 | 0.9230643 | 0.8765463 | 0.9077355 | 0.9213009 | 0.948726 | 0.8683869 | 0.8796883 | 0.8997552 | 0.8430954 | 0.8705245
|  |  | 1.129335 | 0.8945426 | 0.916274 | 0.8788422 | 0.8997201 | 0.9373448 | 0.9461041 | 0.867184 | 0.9010137 | 0.9057989 | 0.8765162 | 0.8449012
|  |  | 1.129458 | 0.8803014 | 0.906189 | 0.8779761 | 0.8954087 | 0.9450113 | 0.9138669 | 0.9015697 | 0.8979052 | 0.8990597 | 0.9116637 | 0.8360816
|  |  | 1.129581 | 0.8692624 | 0.8991598 | 0.876571 | 0.9042734 | 0.9360701 | 0.8849015 | 0.9355413 | 0.8737133 | 0.8745385 | 0.9046246 | 0.8305539
|  |  | 1.129704 | 0.8653879 | 0.8991658 | 0.8829583 | 0.9154857 | 0.9223558 | 0.8708271 | 0.9334006 | 0.849936 | 0.8451372 | 0.8917377 | 0.8027215
|  |  | 1.129827 | 0.8634592 | 0.9067961 | 0.8948194 | 0.9147107 | 0.9082316 | 0.8688314 | 0.9185154 | 0.8362618 | 0.8376696 | 0.9009078 | 0.7652126
|  |  | 1.12995 | 0.866194 | 0.9169623 | 0.9027006 | 0.9036844 | 0.889795 | 0.8744142 | 0.9196807 | 0.8520165 | 0.8407131 | 0.9055523 | 0.7751852
|  |  | 1.130073 | 0.8775953 | 0.9196703 | 0.9091379 | 0.8904032 | 0.8782657 | 0.8771465 | 0.9322129 | 0.8993002 | 0.8502645 | 0.8873161 | 0.8272432
|  |  | 1.130196 | 0.8952141 | 0.9130046 | 0.9109396 | 0.8806689 | 0.894198 | 0.8742491 | 0.947429 | 0.9323067 | 0.8703322 | 0.8537146 | 0.8661715
|  |  | 1.13032 | 0.9074398 | 0.904641 | 0.901203 | 0.8842665 | 0.9310924 | 0.873764 | 0.9508879 | 0.9201994 | 0.8669368 | 0.8261462 | 0.8663238
|  |  | 1.130443 | 0.905894 | 0.8985151 | 0.8961687 | 0.8972103 | 0.9451435 | 0.8844629 | 0.9307341 | 0.8819308 | 0.8401637 | 0.824966 | 0.862232
|  |  | 1.130566 | 0.8994859 | 0.8949481 | 0.9048071 | 0.8949536 | 0.9277119 | 0.9038451 | 0.899325 | 0.842052 | 0.8333954 | 0.8364756 | 0.8639894
|  |  | 1.130689 | 0.9005779 | 0.8919036 | 0.9098385 | 0.8755546 | 0.9196705 | 0.915523 | 0.8818137 | 0.8157601 | 0.8535992 | 0.8322327 | 0.8660529
|  |  | 1.130813 | 0.9050636 | 0.8874518 | 0.9022604 | 0.8677024 | 0.9277481 | 0.9074072 | 0.88943 | 0.8065779 | 0.8780573 | 0.8303238 | 0.9002094
|  |  | 1.130936 | 0.9018644 | 0.885177 | 0.8954093 | 0.880619 | 0.928064 | 0.885623 | 0.9056408 | 0.8149259 | 0.88896 | 0.8614978 | 0.9366245
|  |  | 1.131059 | 0.8927146 | 0.8854088 | 0.8951258 | 0.8946702 | 0.9181668 | 0.8717852 | 0.917075 | 0.835063 | 0.8843843 | 0.8991482 | 0.8953264
|  |  | 1.131183 | 0.8863547 | 0.8884862 | 0.8907339 | 0.8961479 | 0.911083 | 0.8795592 | 0.9246489 | 0.8462625 | 0.8873248 | 0.908922 | 0.8092395
|  |  | 1.131306 | 0.8866705 | 0.8995281 | 0.8858636 | 0.8964195 | 0.9076217 | 0.8969861 | 0.9212135 | 0.8557927 | 0.9089292 | 0.8913823 | 0.7599889
|  |  | 1.13143 | 0.8904946 | 0.9094566 | 0.8926677 | 0.9041815 | 0.8985342 | 0.9018546 | 0.9064993 | 0.8786528 | 0.9213075 | 0.8666123 | 0.7612862
|  |  | 1.131553 | 0.8903019 | 0.9073732 | 0.9040828 | 0.904906 | 0.8935705 | 0.8897118 | 0.9014103 | 0.8815246 | 0.9082417 | 0.8872173 | 0.7893611
|  |  | 1.131677 | 0.886453 | 0.8993958 | 0.9071615 | 0.8938794 | 0.9055943 | 0.8856493 | 0.9065415 | 0.861203 | 0.895282 | 0.9716703 | 0.8297115
|  |  | 1.1318 | 0.8805336 | 0.891082 | 0.9006704 | 0.8854762 | 0.9205683 | 0.9048747 | 0.9052304 | 0.8635566 | 0.8976888 | 1.012803 | 0.861801
|  |  | 1.131924 | 0.8714774 | 0.8859374 | 0.8938421 | 0.8866808 | 0.925116 | 0.923232 | 0.9071956 | 0.8828914 | 0.9004216 | 0.9470488 | 0.8839421
|  |  | 1.132047 | 0.8681679 | 0.8878274 | 0.89455 | 0.8935819 | 0.9188069 | 0.9255564 | 0.9105963 | 0.8772131 | 0.8922433 | 0.86964 | 0.9157862
|  |  | 1.132171 | 0.8748988 | 0.889139 | 0.897759 | 0.8976677 | 0.8997162 | 0.9192036 | 0.8963431 | 0.8511088 | 0.8794129 | 0.843836 | 0.9237302
|  |  | 1.132294 | 0.8859443 | 0.8852566 | 0.8918209 | 0.8936751 | 0.8790857 | 0.9007321 | 0.8765606 | 0.842086 | 0.8810361 | 0.8514709 | 0.8802522
|  |  | 1.132418 | 0.8942416 | 0.8844026 | 0.8777038 | 0.8875293 | 0.871876 | 0.874609 | 0.8679098 | 0.8582193 | 0.9042765 | 0.8668046 | 0.837515
|  |  | 1.132542 | 0.8911842 | 0.8890538 | 0.8747351 | 0.8846981 | 0.8775064 | 0.8602876 | 0.8692964 | 0.8783346 | 0.9229641 | 0.8762016 | 0.8212452
|  |  | 1.132665 | 0.8793241 | 0.8862402 | 0.8894055 | 0.8835137 | 0.8893073 | 0.8662833 | 0.8761101 | 0.8839647 | 0.9111845 | 0.8764002 | 0.8199216
|  |  | 1.132789 | 0.8664949 | 0.8706835 | 0.8991837 | 0.8815566 | 0.8949814 | 0.8793033 | 0.8819334 | 0.872906 | 0.8737113 | 0.8729887 | 0.8382413
|  |  | 1.132913 | 0.8562621 | 0.8579845 | 0.8932714 | 0.8790504 | 0.8891108 | 0.887857 | 0.8854868 | 0.8681566 | 0.8328631 | 0.8616461 | 0.8583242
|  |  | 1.133037 | 0.8544749 | 0.8558078 | 0.8871526 | 0.8768694 | 0.8873746 | 0.8926884 | 0.8958219 | 0.8878956 | 0.7994995 | 0.8414573 | 0.8628148
|  |  | 1.133161 | 0.859323 | 0.8605824 | 0.8832296 | 0.8707402 | 0.8927483 | 0.8816031 | 0.8991826 | 0.9127255 | 0.7721866 | 0.8357654 | 0.8903506
|  |  | 1.133284 | 0.862541 | 0.8701787 | 0.8732054 | 0.8602117 | 0.8962392 | 0.8558363 | 0.8781744 | 0.9142052 | 0.7684035 | 0.8541434 | 0.9339905
|  |  | 1.133408 | 0.8619084 | 0.8748544 | 0.8663155 | 0.8552944 | 0.907886 | 0.8489058 | 0.8666469 | 0.8907794 | 0.7954723 | 0.8838007 | 0.9094791
|  |  | 1.133532 | 0.8606922 | 0.8750534 | 0.8694364 | 0.8597293 | 0.9187681 | 0.8661836 | 0.8784104 | 0.8607468 | 0.8293269 | 0.9052927 | 0.829825
|  |  | 1.133656 | 0.8613725 | 0.8797207 | 0.8703553 | 0.8697293 | 0.9070166 | 0.8768031 | 0.8676718 | 0.8503178 | 0.8644982 | 0.8910542 | 0.7955011
|  |  | 1.13378 | 0.8620933 | 0.8811886 | 0.86505 | 0.8802297 | 0.8952585 | 0.8668191 | 0.8355375 | 0.8599543 | 0.9065437 | 0.8551965 | 0.8235328
|  |  | 1.133904 | 0.8613768 | 0.8782635 | 0.8656473 | 0.8843566 | 0.9035079 | 0.8500169 | 0.8250768 | 0.8675392 | 0.9283204 | 0.8334723 | 0.8428621
|  |  | 1.134028 | 0.8572962 | 0.8786342 | 0.8750789 | 0.8775542 | 0.908371 | 0.8430259 | 0.826621 | 0.8713168 | 0.9153819 | 0.8313661 | 0.8382393
|  |  | 1.134152 | 0.8524907 | 0.8785489 | 0.8795099 | 0.8648897 | 0.8932437 | 0.8502545 | 0.8239255 | 0.8717195 | 0.8819314 | 0.8552076 | 0.8366265
|  |  | 1.134276 | 0.853492 | 0.8785004 | 0.8701085 | 0.862042 | 0.874196 | 0.8594547 | 0.8343298 | 0.8567983 | 0.8260415 | 0.8869158 | 0.8265073
|  |  | 1.1344 | 0.8570023 | 0.8803932 | 0.8602304 | 0.8717398 | 0.8635435 | 0.8596369 | 0.8433681 | 0.8301127 | 0.7809051 | 0.8940523 | 0.8052668
|  |  | 1.134524 | 0.8596221 | 0.8766276 | 0.8610025 | 0.8791907 | 0.8595352 | 0.857273 | 0.8332579 | 0.8085775 | 0.7838627 | 0.8911827 | 0.8009589
|  |  | 1.134648 | 0.8616428 | 0.8654018 | 0.8625612 | 0.8715844 | 0.8702393 | 0.8680811 | 0.8351622 | 0.8058867 | 0.8095202 | 0.9006192 | 0.8161394
|  |  | 1.134773 | 0.8578805 | 0.8599597 | 0.8592274 | 0.8546858 | 0.8891476 | 0.8886686 | 0.8620342 | 0.8216647 | 0.8349628 | 0.9208909 | 0.8104082
|  |  | 1.134897 | 0.8487088 | 0.8687936 | 0.8569388 | 0.8507349 | 0.8852612 | 0.893622 | 0.8825828 | 0.8412416 | 0.8523103 | 0.9486562 | 0.7714904
|  |  | 1.135021 | 0.8451609 | 0.8764073 | 0.8547609 | 0.8567352 | 0.8680044 | 0.8752741 | 0.8824997 | 0.8549173 | 0.8430247 | 0.9494862 | 0.7411868
|  |  | 1.135145 | 0.8508565 | 0.8698981 | 0.854946 | 0.8583544 | 0.8640986 | 0.8545261 | 0.869633 | 0.8648631 | 0.8209688 | 0.8877203 | 0.7507389
|  |  | 1.13527 | 0.8563162 | 0.8649468 | 0.8593786 | 0.8641622 | 0.863982 | 0.850446 | 0.8441644 | 0.8708276 | 0.8108924 | 0.8071753 | 0.8069335
|  |  | 1.135394 | 0.8589602 | 0.8688135 | 0.8605689 | 0.8712009 | 0.8576991 | 0.8577889 | 0.8325073 | 0.8726413 | 0.818092 | 0.7516693 | 0.8970574
|  |  | 1.135518 | 0.8633967 | 0.8675637 | 0.859808 | 0.8670544 | 0.8551713 | 0.8612686 | 0.8546987 | 0.8777451 | 0.8336546 | 0.7291147 | 0.9565186
|  |  | 1.135643 | 0.8661717 | 0.8612842 | 0.8545974 | 0.8588821 | 0.8606717 | 0.8639075 | 0.8793506 | 0.8943687 | 0.8305425 | 0.7586059 | 0.9496697
|  |  | 1.135767 | 0.8640253 | 0.8598752 | 0.8359323 | 0.8533314 | 0.8587923 | 0.8684442 | 0.8898535 | 0.914363 | 0.7956126 | 0.8226859 | 0.9327935
|  |  | 1.135891 | 0.8604071 | 0.8602488 | 0.8215587 | 0.8483914 | 0.8412571 | 0.863679 | 0.9043207 | 0.8973743 | 0.7572431 | 0.8660497 | 0.9400313
|  |  | 1.136016 | 0.8601834 | 0.8636903 | 0.8287919 | 0.8455994 | 0.8273147 | 0.8486336 | 0.9065787 | 0.8524999 | 0.7478648 | 0.8675989 | 0.9624075
|  |  | 1.13614 | 0.8632298 | 0.8725781 | 0.8458958 | 0.8478325 | 0.8360197 | 0.84029 | 0.8760892 | 0.8585004 | 0.7790185 | 0.8384701 | 0.9697312
|  |  | 1.136265 | 0.864793 | 0.8731785 | 0.8606077 | 0.8523491 | 0.8633028 | 0.8565733 | 0.8430075 | 0.9258211 | 0.8303273 | 0.7970241 | 0.9432259
|  |  | 1.136389 | 0.8611397 | 0.8640932 | 0.8676137 | 0.8556328 | 0.8834223 | 0.8796191 | 0.8421332 | 0.9674009 | 0.8495493 | 0.7745409 | 0.903025
|  |  | 1.136514 | 0.8556769 | 0.8589799 | 0.8631502 | 0.8582953 | 0.8822869 | 0.8740467 | 0.8678049 | 0.9407485 | 0.8294783 | 0.8046969 | 0.860087
|  |  | 1.136638 | 0.8573854 | 0.8557695 | 0.8607881 | 0.8605766 | 0.8735128 | 0.8574052 | 0.8888794 | 0.9002023 | 0.8259591 | 0.8540856 | 0.8205017
|  |  | 1.136763 | 0.8648738 | 0.8440618 | 0.8729854 | 0.8578831 | 0.8633434 | 0.8615746 | 0.8905672 | 0.876894 | 0.8553896 | 0.8322871 | 0.8070914
|  |  | 1.136888 | 0.8643428 | 0.8334603 | 0.8853091 | 0.8490921 | 0.8556544 | 0.8667268 | 0.8761034 | 0.8640936 | 0.8677864 | 0.753827 | 0.8043089
|  |  | 1.137012 | 0.8495091 | 0.8416862 | 0.8817348 | 0.8388845 | 0.8561538 | 0.8490651 | 0.855176 | 0.8623476 | 0.8577474 | 0.7228223 | 0.8044426
|  |  | 1.137137 | 0.8303916 | 0.8579987 | 0.8688868 | 0.8342382 | 0.8567345 | 0.8250761 | 0.8426656 | 0.8726561 | 0.8663851 | 0.766984 | 0.8335063
|  |  | 1.137262 | 0.8205948 | 0.8569593 | 0.8596467 | 0.8397595 | 0.8566577 | 0.8108014 | 0.8365111 | 0.8828103 | 0.879751 | 0.8451909 | 0.8602226
|  |  | 1.137386 | 0.8222185 | 0.8413837 | 0.8539985 | 0.8482635 | 0.8639003 | 0.8036643 | 0.8301585 | 0.8805001 | 0.8754486 | 0.8932453 | 0.8791581
|  |  | 1.137511 | 0.824688 | 0.8305311 | 0.843395 | 0.8543883 | 0.8693851 | 0.8047997 | 0.8322222 | 0.8668416 | 0.8677255 | 0.8800033 | 0.9204521
|  |  | 1.137636 | 0.8197789 | 0.8308102 | 0.8304498 | 0.8612435 | 0.8558224 | 0.8217341 | 0.8376749 | 0.8637046 | 0.8511648 | 0.8540892 | 0.9275488
|  |  | 1.137761 | 0.8126058 | 0.8368105 | 0.8253058 | 0.8615054 | 0.83322 | 0.852716 | 0.8292436 | 0.8988405 | 0.8192536 | 0.8325546 | 0.8861712
|  |  | 1.137886 | 0.8114714 | 0.8447798 | 0.8298556 | 0.8488095 | 0.8290761 | 0.8768333 | 0.8206995 | 0.9481014 | 0.7957108 | 0.798243 | 0.8639777
|  |  | 1.138011 | 0.8195857 | 0.85498 | 0.8450663 | 0.8346269 | 0.8439143 | 0.8772869 | 0.8295428 | 0.9390485 | 0.7866251 | 0.7592296 | 0.877964
|  |  | 1.138135 | 0.831195 | 0.8629739 | 0.8602045 | 0.828278 | 0.8606133 | 0.86675 | 0.8417289 | 0.8651127 | 0.7798088 | 0.7337163 | 0.9434299
|  |  | 1.13826 | 0.8321459 | 0.8641813 | 0.8544645 | 0.8256284 | 0.8649392 | 0.8614379 | 0.8489118 | 0.8011268 | 0.7739844 | 0.7307513 | 1.051715
|  |  | 1.138385 | 0.8225354 | 0.8561977 | 0.8332869 | 0.8326369 | 0.8495733 | 0.8607841 | 0.8527697 | 0.8010127 | 0.7936627 | 0.7333063 | 1.079472
|  |  | 1.13851 | 0.814047 | 0.8415599 | 0.8150852 | 0.8524272 | 0.8307494 | 0.8602992 | 0.8559497 | 0.8372623 | 0.8390743 | 0.7420652 | 1.008698
|  |  | 1.138635 | 0.8128676 | 0.8351801 | 0.8103938 | 0.8650664 | 0.8290615 | 0.8566489 | 0.8704897 | 0.8419665 | 0.8468406 | 0.7818148 | 0.9685018
|  |  | 1.13876 | 0.8217382 | 0.8456166 | 0.8270314 | 0.8635885 | 0.8450657 | 0.8463261 | 0.8782479 | 0.8071432 | 0.8178095 | 0.8170027 | 0.9360739
|  |  | 1.138885 | 0.8352601 | 0.8589091 | 0.8537733 | 0.8556948 | 0.8706675 | 0.8336235 | 0.866736 | 0.7832 | 0.808083 | 0.8112001 | 0.8529346
|  |  | 1.139011 | 0.8406559 | 0.8584603 | 0.8616862 | 0.8420171 | 0.8904772 | 0.828242 | 0.865807 | 0.7779521 | 0.8227472 | 0.8276755 | 0.7809779
|  |  | 1.139136 | 0.8375205 | 0.8504997 | 0.851244 | 0.8308335 | 0.8876874 | 0.8377289 | 0.8679458 | 0.7836188 | 0.851654 | 0.890512 | 0.7685174
|  |  | 1.139261 | 0.8382445 | 0.8485493 | 0.8493995 | 0.833159 | 0.8723974 | 0.8555707 | 0.844284 | 0.8094431 | 0.8712359 | 0.9287834 | 0.8047102
|  |  | 1.139386 | 0.8387182 | 0.8506822 | 0.8539567 | 0.8519175 | 0.8632151 | 0.8567143 | 0.8197538 | 0.8342392 | 0.8650038 | 0.922227 | 0.8474949
|  |  | 1.139511 | 0.8250909 | 0.8521639 | 0.8435805 | 0.8729967 | 0.8511204 | 0.8441393 | 0.8216519 | 0.8410394 | 0.8554136 | 0.9329748 | 0.8360258
|  |  | 1.139636 | 0.8103654 | 0.8517818 | 0.8256393 | 0.8704751 | 0.8322955 | 0.849761 | 0.8298757 | 0.8381564 | 0.8378844 | 0.958725 | 0.7729342
|  |  | 1.139762 | 0.8132709 | 0.8417058 | 0.8214192 | 0.8529358 | 0.8222367 | 0.8645678 | 0.8201822 | 0.8253782 | 0.8055665 | 0.9542458 | 0.7406991
|  |  | 1.139887 | 0.8267826 | 0.8255866 | 0.8293621 | 0.8512979 | 0.8323541 | 0.8564165 | 0.810602 | 0.8129655 | 0.7977285 | 0.9063832 | 0.7633717
|  |  | 1.140012 | 0.8397836 | 0.824823 | 0.8316322 | 0.8599975 | 0.8536543 | 0.8336889 | 0.8267232 | 0.812467 | 0.8291099 | 0.8404833 | 0.7700744
|  |  | 1.140138 | 0.8508916 | 0.839813 | 0.8280508 | 0.8562352 | 0.8635728 | 0.8197668 | 0.8492702 | 0.8189676 | 0.8708506 | 0.7922209 | 0.7265498
|  |  | 1.140263 | 0.8544728 | 0.8487493 | 0.8321992 | 0.8437743 | 0.8626068 | 0.8159569 | 0.8532488 | 0.8371682 | 0.9009134 | 0.7695189 | 0.7027105
|  |  | 1.140388 | 0.8510762 | 0.8465205 | 0.8432885 | 0.8406802 | 0.8603784 | 0.8154886 | 0.8611098 | 0.8729206 | 0.9249357 | 0.7703149 | 0.7570227
|  |  | 1.140514 | 0.8505959 | 0.8376933 | 0.8471431 | 0.8485663 | 0.8544665 | 0.8207509 | 0.8774082 | 0.8967545 | 0.920678 | 0.8061449 | 0.8408953
|  |  | 1.140639 | 0.8465023 | 0.825815 | 0.8336121 | 0.8497903 | 0.854943 | 0.832297 | 0.8721653 | 0.8858496 | 0.8693854 | 0.8554594 | 0.8859755
|  |  | 1.140765 | 0.8307237 | 0.8205644 | 0.8126001 | 0.8394138 | 0.8722629988 | 0.8459385 | 0.8549642 | 0.8862696 | 0.8229857 | 0.8634083 | 0.8957055
|  |  | 1.14089 | 0.8174973 | 0.8254425 | 0.8098299 | 0.8359446 | 0.889842 | 0.8553244 | 0.8500934 | 0.9287458 | 0.8177687 | 0.8298092 | 0.9014607
|  |  | 1.141016 | 0.8167784 | 0.8348828 | 0.8278808 | 0.8457738 | 0.8803459 | 0.8526824 | 0.8578583 | 0.9576114 | 0.8385218 | 0.7924456 | 0.9185641
|  |  | 1.141141 | 0.8211519 | 0.8404644 | 0.8408912 | 0.8566386 | 0.8551222 | 0.8446425 | 0.8636283 | 0.9167175 | 0.8648431 | 0.7677504 | 0.921454
|  |  | 1.141267 | 0.8264872 | 0.8360782 | 0.8418885 | 0.8588524 | 0.8495608 | 0.8347212 | 0.8438516 | 0.854093 | 0.870945 | 0.7709725 | 0.8640187
|  |  | 1.141393 | 0.8351222 | 0.8268693 | 0.8441339 | 0.8487466 | 0.8573675 | 0.8144855 | 0.8035735 | 0.8329055 | 0.8478917 | 0.7997934 | 0.7716754
|  |  | 1.141518 | 0.8413931 | 0.8218767 | 0.8546186 | 0.8395261 | 0.8535466 | 0.787964 | 0.7901147 | 0.840694 | 0.8279856 | 0.8215775 | 0.7162004
|  |  | 1.141644 | 0.840319 | 0.8231606 | 0.8669567 | 0.8381056 | 0.8496946 | 0.775779 | 0.8206125 | 0.8471028 | 0.8393754 | 0.8485221 | 0.736712
|  |  | 1.14177 | 0.8355492 | 0.8247421 | 0.8664046 | 0.8269482 | 0.8575246 | 0.7939302 | 0.8544243 | 0.8606015 | 0.8641956 | 0.9066575 | 0.8105877
|  |  | 1.141895 | 0.8260432 | 0.8241867 | 0.8578388 | 0.8138349 | 0.8620697 | 0.8323025 | 0.8711225 | 0.8706161 | 0.8737871 | 0.9308627 | 0.8264727
|  |  | 1.142021 | 0.8188125 | 0.8302136 | 0.8533345 | 0.8169306 | 0.8551375 | 0.8594374 | 0.8889959 | 0.8514962 | 0.8753613 | 0.8697677 | 0.7503364
|  |  | 1.142147 | 0.8242874 | 0.8456319 | 0.8504584 | 0.8172293 | 0.83846 | 0.8539502 | 0.9032376 | 0.8189783 | 0.8667207 | 0.8146312 | 0.7238163
|  |  | 1.142273 | 0.8367979 | 0.8530851 | 0.8502295 | 0.8052819 | 0.8181591 | 0.8377653 | 0.8985906 | 0.8008458 | 0.8434848 | 0.8262408 | 0.7744072
|  |  | 1.142399 | 0.8470037 | 0.8368382 | 0.846922 | 0.8019111 | 0.8083851 | 0.8451022 | 0.8698089 | 0.8084615 | 0.8248955 | 0.8525853 | 0.8014173
|  |  | 1.142524 | 0.8461804 | 0.8124481 | 0.8318753 | 0.813393 | 0.8126328 | 0.858574 | 0.8305063 | 0.8329252 | 0.816579 | 0.8563223 | 0.7983159
|  |  | 1.14265 | 0.8336673 | 0.8046683 | 0.8183007 | 0.8307227 | 0.8228237 | 0.8479068 | 0.8169939 | 0.8462974 | 0.8228426 | 0.8559661 | 0.8175357
|  |  | 1.142776 | 0.8266224 | 0.8147677 | 0.8249622 | 0.8471785 | 0.8325796 | 0.8226815 | 0.8344326 | 0.8370931 | 0.8445641 | 0.8745237 | 0.8633322
|  |  | 1.142902 | 0.8330841 | 0.8296359 | 0.847547 | 0.8588185 | 0.8459877 | 0.8041275 | 0.8360631 | 0.8145919 | 0.8574667 | 0.9084369 | 0.874385
|  |  | 1.143028 | 0.8415664 | 0.8360687 | 0.8583791 | 0.8577546 | 0.8628833 | 0.8049082 | 0.8064516 | 0.7975697 | 0.8485735 | 0.9069173 | 0.8188118
|  |  | 1.143154 | 0.8448074 | 0.8304797 | 0.8491808 | 0.8403069 | 0.8614237 | 0.8301484 | 0.7902323 | 0.8127338 | 0.8204253 | 0.8702663 | 0.7861439
|  |  | 1.14328 | 0.8437243 | 0.8238995 | 0.8452519 | 0.8298019 | 0.8390844 | 0.8621211 | 0.8089874 | 0.8562378 | 0.7858624 | 0.8494768 | 0.8140057
|  |  | 1.143406 | 0.8351871 | 0.8291615 | 0.8502303 | 0.8418148 | 0.8240457 | 0.8692881 | 0.8386353 | 0.8798748 | 0.7719686 | 0.831887 | 0.8319253
|  |  | 1.143532 | 0.8225224 | 0.8490638 | 0.8391551 | 0.8524523 | 0.8286204 | 0.8570581 | 0.8576694 | 0.8663614 | 0.7865168 | 0.8128042 | 0.816624
|  |  | 1.143659 | 0.8153652 | 0.8643584 | 0.8191622 | 0.8499893 | 0.8395945 | 0.8513756 | 0.8632851 | 0.8661555 | 0.8156715 | 0.829042 | 0.808892
|  |  | 1.143785 | 0.8156054 | 0.8586085 | 0.8255011 | 0.8429297 | 0.8448155 | 0.8467083 | 0.8612562 | 0.8915455 | 0.8581785 | 0.8450527 | 0.8237433
|  |  | 1.143911 | 0.8210782 | 0.8447828 | 0.8501858 | 0.8318822 | 0.8461711 | 0.8320045 | 0.8470192 | 0.8833454 | 0.9055241 | 0.8165485 | 0.8405634
|  |  | 1.144037 | 0.8234097 | 0.8399294 | 0.8504292 | 0.8269357 | 0.8489893 | 0.8196586 | 0.8256275 | 0.8398834 | 0.9099552 | 0.7970221 | 0.8635529
|  |  | 1.144163 | 0.8140595 | 0.8464308 | 0.8318464 | 0.8357684 | 0.8549777 | 0.8235852 | 0.8211431 | 0.8199275 | 0.8790025 | 0.8275356 | 0.9177364
|  |  | 1.14429 | 0.8040589 | 0.8526613 | 0.8307569 | 0.8427032 | 0.8542756 | 0.8419996 | 0.8276307 | 0.8217846 | 0.8889464 | 0.8675837 | 0.9534303
|  |  | 1.144416 | 0.8129855 | 0.852634 | 0.8489132 | 0.8332824 | 0.838965 | 0.8554926 | 0.8379792 | 0.8144211 | 0.9224433 | 0.8777925 | 0.922112
|  |  | 1.144542 | 0.8303277 | 0.8532615 | 0.8688606 | 0.8118525 | 0.8175342 | 0.8519336 | 0.8592607 | 0.8175673 | 0.9114923 | 0.8690793 | 0.8813287
|  |  | 1.144668 | 0.826887 | 0.855542 | 0.870391 | 0.7966531 | 0.7950553 | 0.8381616 | 0.8591145 | 0.8467415 | 0.868435 | 0.8446409 | 0.875913
|  |  | 1.144795 | 0.8131145 | 0.8570535 | 0.8462665 | 0.8068449 | 0.7807911 | 0.8175824 | 0.829784 | 0.8518138 | 0.8371625 | 0.8049458 | 0.8939126
|  |  | 1.144921 | 0.8067494 | 0.855864 | 0.8264247 | 0.8313864 | 0.7839363 | 0.7979794 | 0.8166638 | 0.811588 | 0.8362771 | 0.7748432 | 0.9081408
|  |  | 1.145048 | 0.7991228 | 0.8539898 | 0.8258649 | 0.8381564 | 0.7946428 | 0.8046187 | 0.8158402 | 0.771814 | 0.865485 | 0.7867688 | 0.9053751
|  |  | 1.145174 | 0.8022754 | 0.8572743 | 0.8292314 | 0.8259651 | 0.811094 | 0.8411418 | 0.7978195 | 0.761052 | 0.878384 | 0.8545893 | 0.9060611
|  |  | 1.145301 | 0.8220464 | 0.8505741 | 0.8320481 | 0.8161888 | 0.833731 | 0.8714346 | 0.7802671 | 0.7787079 | 0.8563431 | 0.9117666 | 0.8958961
|  |  | 1.145427 | 0.8253625 | 0.8320124 | 0.8341825 | 0.816074 | 0.8419804 | 0.8703066 | 0.7766718 | 0.8057694 | 0.8599496 | 0.8940104 | 0.8483718
|  |  | 1.145554 | 0.80678 | 0.8283986 | 0.8257209 | 0.8170642 | 0.8386655 | 0.8498091 | 0.787542 | 0.8088372 | 0.9043028 | 0.8602593 | 0.8042865
|  |  | 1.14568 | 0.79716 | 0.8366646 | 0.8119128 | 0.8188785 | 0.8540796 | 0.8267852 | 0.8040112 | 0.7891347 | 0.9453418 | 0.8789213 | 0.8105332
|  |  | 1.145807 | 0.8079109 | 0.8308167 | 0.8103466 | 0.8340148 | 0.8764455 | 0.8131169 | 0.8047098 | 0.7781273 | 0.954999 | 0.9198332 | 0.8392414
|  |  | 1.145933 | 0.82386 | 0.8146772 | 0.8225928 | 0.8541035 | 0.8715914 | 0.8166597 | 0.8087704 | 0.7951885 | 0.918105 | 0.9103887 | 0.8360031
|  |  | 1.14606 | 0.827767 | 0.8124744 | 0.8387496 | 0.8573169 | 0.8551466 | 0.8308797 | 0.8256573 | 0.8247966 | 0.860543 | 0.8607516 | 0.8324435
|  |  | 1.146187 | 0.822398 | 0.8176195 | 0.8506325 | 0.8500826 | 0.8508315 | 0.8416338 | 0.8314388 | 0.8460298 | 0.8451637 | 0.8254984 | 0.8619686
|  |  | 1.146313 | 0.8166714 | 0.8093709 | 0.8504703 | 0.8471662 | 0.8375497 | 0.8473042 | 0.8376379 | 0.8689072 | 0.8577355 | 0.8492351 | 0.876644
|  |  | 1.14644 | 0.8087598 | 0.8046582 | 0.8372195 | 0.8417135 | 0.8154479 | 0.848609 | 0.8506542 | 0.8932507 | 0.8326549 | 0.9247208 | 0.8393604
|  |  | 1.146567 | 0.8066651 | 0.8117373 | 0.8239236 | 0.8266304 | 0.8261435 | 0.8423805 | 0.850186 | 0.8912805 | 0.781234 | 0.9290864 | 0.8020678
|  |  | 1.146694 | 0.8207638 | 0.8102511 | 0.8288274 | 0.8082856 | 0.8626211 | 0.8327499 | 0.8464437 | 0.8636182 | 0.7758024 | 0.8496696 | 0.8180725
|  |  | 1.146821 | 0.8347695 | 0.8099587 | 0.8485187 | 0.7963184 | 0.8753593 | 0.8216788 | 0.8588041 | 0.8413522 | 0.8161508 | 0.8176701 | 0.8364124
|  |  | 1.146947 | 0.8290583 | 0.822845 | 0.8557938 | 0.7952192 | 0.8632774 | 0.8176685 | 0.865304 | 0.8240963 | 0.8243292 | 0.855064 | 0.8135794
|  |  | 1.147074 | 0.8127094 | 0.8345791 | 0.8406185 | 0.7925282 | 0.8451385 | 0.8286284 | 0.8357022 | 0.7857607 | 0.7674142 | 0.8786664 | 0.7819857
|  |  | 1.147201 | 0.8055996 | 0.8352323 | 0.8314977 | 0.7820922 | 0.8321108 | 0.8372549 | 0.7918345 | 0.7534912 | 0.6904897 | 0.859716 | 0.753447
|  |  | 1.147328 | 0.8085616 | 0.8299222 | 0.8521368 | 0.7794537 | 0.8445975 | 0.8371536 | 0.7715829 | 0.7813624 | 0.6606213 | 0.8436699 | 0.7233424
|  |  | 1.147455 | 0.8069993 | 0.8266651 | 0.8717393 | 0.7881455 | 0.8653055 | 0.8336695 | 0.7742784 | 0.8426559 | 0.7078296 | 0.8766274 | 0.717723
|  |  | 1.147582 | 0.8008349 | 0.8203315 | 0.8554865 | 0.7949398 | 0.8656889 | 0.8097358 | 0.7894376 | 0.8759287 | 0.7958957 | 0.9263447 | 0.7449467
|  |  | 1.147709 | 0.8047244 | 0.8087854 | 0.8313804 | 0.7950827 | 0.8575898 | 0.7736248 | 0.8236226 | 0.8809934 | 0.8563363 | 0.9179667 | 0.7713345
|  |  | 1.147836 | 0.8181275 | 0.8120768 | 0.8247125 | 0.7954719 | 0.851112 | 0.7651154 | 0.8611749 | 0.8636168 | 0.8601551 | 0.8778743 | 0.799942
|  |  | 1.147963 | 0.8288096 | 0.8330567 | 0.8272518 | 0.7994174 | 0.842885 | 0.7912853 | 0.8724782 | 0.8445966 | 0.8385794 | 0.874728 | 0.8272528
|  |  | 1.14809 | 0.824994 | 0.8458973 | 0.8280601 | 0.8021592 | 0.8379145 | 0.829709 | 0.8601523 | 0.8599052 | 0.8175481 | 0.8957071 | 0.8265418
|  |  | 1.148217 | 0.8057051 | 0.8451157 | 0.821437 | 0.8036831 | 0.8321503 | 0.8532701 | 0.8382568 | 0.8686156 | 0.7994048 | 0.8736498 | 0.8064639
|  |  | 1.148345 | 0.7967323 | 0.8433888 | 0.8203429 | 0.8111038 | 0.8147499 | 0.8399595 | 0.8188125 | 0.8332041 | 0.7857972 | 0.8193588 | 0.7925331
|  |  | 1.148472 | 0.806787 | 0.8427788 | 0.8323197 | 0.8276031 | 0.8007068 | 0.8119515 | 0.8048028 | 0.7990434 | 0.7818716 | 0.8091682 | 0.8210993
|  |  | 1.148599 | 0.8111346 | 0.8406493 | 0.8377665 | 0.8376965 | 0.8029176 | 0.8039639 | 0.7886397 | 0.7870864 | 0.7778745 | 0.8451976 | 0.8691548
|  |  | 1.148726 | 0.7995064 | 0.8358279 | 0.8314233 | 0.8209073 | 0.8045247 | 0.8075577 | 0.7650728 | 0.7707861 | 0.7726154 | 0.8386833 | 0.8654375
|  |  | 1.148854 | 0.7768319 | 0.8335848 | 0.8335528 | 0.7914084 | 0.8007839 | 0.8097921 | 0.7345656 | 0.7525737 | 0.7845472 | 0.7666773 | 0.8087003
|  |  | 1.148981 | 0.7542331 | 0.8319886 | 0.8531733 | 0.7850384 | 0.8052175 | 0.8255178 | 0.7210715 | 0.7674066 | 0.7990581 | 0.7185532 | 0.7067556
|  |  | 1.149108 | 0.7500934 | 0.8247801 | 0.8599067 | 0.8084276 | 0.8000499 | 0.844477 | 0.7439563 | 0.8086896 | 0.7926857 | 0.7536611 | 0.6331349
|  |  | 1.149235 | 0.763248 | 0.8259764 | 0.8242029 | 0.8323638 | 0.767901 | 0.8356799 | 0.7837776 | 0.8346054 | 0.7747641 | 0.790505 | 0.6983529
|  |  | 1.149363 | 0.7803736 | 0.830962 | 0.7756627 | 0.8370848 | 0.7461879 | 0.8225942 | 0.8170675 | 0.825775 | 0.746137 | 0.7473419 | 0.845833
|  |  | 1.14949 | 0.7971036 | 0.8141781 | 0.758096 | 0.8278675 | 0.7594013 | 0.833747 | 0.8182387 | 0.7846411 | 0.7162586 | 0.702414 | 0.9257354
|  |  | 1.149618 | 0.8015087 | 0.7956211 | 0.7681735 | 0.8030703 | 0.7779822 | 0.827979 | 0.7768049 | 0.7548196 | 0.7249126 | 0.6990832 | 0.920994
|  |  | 1.149745 | 0.786591 | 0.7973745 | 0.7688999 | 0.7784115 | 0.7714523 | 0.7911284 | 0.7365406 | 0.7708139 | 0.7726289 | 0.7123026 | 0.8964013
|  |  | 1.149873 | 0.7744716 | 0.7975373 | 0.7502104 | 0.7786976 | 0.7519605 | 0.7719432 | 0.7345925 | 0.781722 | 0.8122465 | 0.7566449 | 0.8824163
|  |  | 1.15 | 0.777456 | 0.7928499 | 0.7431902 | 0.784757 | 0.7593742 | 0.7745792 | 0.7647294 | 0.7726541 | 0.8326348 | 0.828074 | 0.8614187
|  |  | 1.150128 | 0.7793073 | 0.8047013 | 0.7622003 | 0.7711453 | 0.8036459 | 0.7756262 | 0.795682 | 0.7824178 | 0.8422715 | 0.8792136 | 0.8335779
|  |  | 1.150255 | 0.7694451 | 0.8212748 | 0.7812062 | 0.7575575 | 0.8364834 | 0.7720051 | 0.8035532 | 0.7780201 | 0.8379647 | 0.8824835 | 0.8047191
|  |  | 1.150383 | 0.7630926 | 0.8154498 | 0.775135 | 0.766302 | 0.8207141 | 0.7648706 | 0.7966888 | 0.7412172 | 0.8073936 | 0.8271841 | 0.7886182
|  |  | 1.150511 | 0.7709434 | 0.7923991 | 0.7577127 | 0.7753912 | 0.7895541 | 0.7625735 | 0.7884722 | 0.7010812 | 0.7456772 | 0.7638616 | 0.8067497
|  |  | 1.150638 | 0.7799855 | 0.7753787 | 0.754861 | 0.7623347 | 0.7870084 | 0.7726136 | 0.7745489 | 0.6961941 | 0.6919691 | 0.76578 | 0.8411105
|  |  | 1.150766 | 0.7754346 | 0.7751391 | 0.763809 | 0.7492035 | 0.8100502 | 0.7878183 | 0.7616797 | 0.7639085 | 0.6795194 | 0.8295948 | 0.8522447
|  |  | 1.150894 | 0.7599506 | 0.7875329 | 0.7709715 | 0.7470069 | 0.8144847 | 0.7958641 | 0.76951 | 0.8415832 | 0.6863619 | 0.8816232 | 0.8173202
|  |  | 1.151021 | 0.753211 | 0.7960445 | 0.7812692 | 0.7440076 | 0.7866477 | 0.7969454 | 0.78049 | 0.863012 | 0.6538427 | 0.8857172 | 0.801233
|  |  | 1.151149 | 0.7587363 | 0.7945199 | 0.7963988 | 0.7465556 | 0.7684321 | 0.8033509 | 0.7694099 | 0.8786322 | 0.6040009 | 0.8760341 | 0.8700856
|  |  | 1.151277 | 0.7570069 | 0.8000189 | 0.8018044 | 0.7576453 | 0.7803152 | 0.805526 | 0.7617911 | 0.9153075 | 0.6274864 | 0.8373966 | 0.957595
|  |  | 1.151405 | 0.749641 | 0.8135837 | 0.7932995 | 0.7603912 | 0.7960297 | 0.7847074 | 0.7664047 | 0.9160318 | 0.738534 | 0.7489966 | 0.9601428
|  |  | 1.151533 | 0.7477608 | 0.8085413 | 0.7837684 | 0.755745 | 0.7954097 | 0.753322 | 0.7571788 | 0.8386366 | 0.8524847 | 0.6779168 | 0.9037831
|  |  | 1.151661 | 0.7472696 | 0.7825082 | 0.7797758 | 0.759505 | 0.7884345 | 0.724385 | 0.7559704 | 0.7427431 | 0.8897862 | 0.6646385 | 0.8739888
|  |  | 1.151788 | 0.7494218 | 0.7691509 | 0.7750273 | 0.758339 | 0.7765783 | 0.7081425 | 0.7853639 | 0.7035364 | 0.8378105 | 0.677441 | 0.8756847
|  |  | 1.151916 | 0.7577214 | 0.7769087 | 0.7702058 | 0.739933 | 0.7612772 | 0.7248475 | 0.8022843 | 0.7342009 | 0.7526144 | 0.6990026 | 0.8262812
|  |  | 1.152044 | 0.760298 | 0.7743285 | 0.7703378 | 0.7346844 | 0.7717604 | 0.7484264 | 0.7808754 | 0.7971078 | 0.7362975 | 0.7302799 | 0.7251456
|  |  | 1.152172 | 0.7452191 | 0.7549921 | 0.7710451 | 0.752428 | 0.7956962 | 0.7413813 | 0.7684863 | 0.83344 | 0.7776492 | 0.740611 | 0.6876906
|  |  | 1.1523 | 0.7248282 | 0.739854 | 0.7668226 | 0.7581876 | 0.7819136 | 0.7261735 | 0.7859537 | 0.8345639 | 0.7842203 | 0.7239095 | 0.7328123
|  |  | 1.152429 | 0.7218687 | 0.7392361 | 0.7583038 | 0.7499957 | 0.7381826 | 0.7190798 | 0.7847902 | 0.8556398 | 0.7857821 | 0.7217773 | 0.8024991
|  |  | 1.152557 | 0.7382081 | 0.7513604 | 0.7568919 | 0.7618119 | 0.7094864 | 0.7144016 | 0.7568207 | 0.890671 | 0.8122696 | 0.7499217 | 0.8453917
|  |  | 1.152685 | 0.75599 | 0.7623097 | 0.767231 | 0.7838859 | 0.7033423 | 0.7286738 | 0.746018 | 0.8787845 | 0.7881886 | 0.7806423 | 0.7863206
|  |  | 1.152813 | 0.7643383 | 0.7580174 | 0.7695408 | 0.7773405 | 0.7125478 | 0.7642849 | 0.7372101 | 0.8305066 | 0.7129284 | 0.7981171 | 0.7087608
|  |  | 1.152941 | 0.7574344 | 0.7433166 | 0.7468262 | 0.7536797 | 0.7244219 | 0.7764099 | 0.7036472 | 0.7982966 | 0.6825585 | 0.8191497 | 0.7383658
|  |  | 1.153069 | 0.732096 | 0.7368502 | 0.7094194 | 0.7584608 | 0.7099832 | 0.7466683 | 0.6958877 | 0.7996518 | 0.730834 | 0.8317404 | 0.797047
|  |  | 1.153197 | 0.7067899 | 0.7410099 | 0.6878552 | 0.7787091 | 0.689195 | 0.7233576 | 0.7443987 | 0.8122894 | 0.8053179 | 0.8126387 | 0.7931465
|  |  | 1.153326 | 0.6973103 | 0.7347018 | 0.6952592 | 0.756832 | 0.6975747 | 0.7253527 | 0.7829631 | 0.8270949 | 0.8643343 | 0.7839108 | 0.7627362
|  |  | 1.153454 | 0.6978958 | 0.7243011 | 0.7060971 | 0.7152572 | 0.7105863 | 0.7232077 | 0.7654108 | 0.8616768 | 0.870613 | 0.7656262 | 0.7395416
|  |  | 1.153582 | 0.6969672 | 0.7399083 | 0.704362 | 0.706403 | 0.706683 | 0.717699 | 0.7337341 | 0.875498 | 0.8106283 | 0.7619958 | 0.7569233
|  |  | 1.153711 | 0.6909564 | 0.7626458 | 0.7081157 | 0.7188258 | 0.7104102 | 0.7336341 | 0.7058333 | 0.8151752 | 0.7383826 | 0.7813431 | 0.863591
|  |  | 1.153839 | 0.6864274 | 0.7483692 | 0.7113417 | 0.7255728 | 0.7339754 | 0.7509271 | 0.667761 | 0.727454 | 0.7248477 | 0.8034127 | 1.033591
|  |  | 1.153967 | 0.6897436 | 0.714391 | 0.7001094 | 0.7230951 | 0.7449913 | 0.7325139 | 0.6564374 | 0.6865986 | 0.7629478 | 0.7862528 | 1.110358
|  |  | 1.154096 | 0.6947396 | 0.7014972 | 0.6938837 | 0.7079768 | 0.7327265 | 0.7021907 | 0.7009949 | 0.673104 | 0.7778046 | 0.7418268 | 1.015221
|  |  | 1.154224 | 0.6953763 | 0.7093328 | 0.6997 | 0.6869492 | 0.7234701 | 0.7063128 | 0.7542474 | 0.6525158 | 0.7510706 | 0.7152974 | 0.850471
|  |  | 1.154353 | 0.6973798 | 0.7161084 | 0.702392 | 0.6837698 | 0.7027866 | 0.7308296 | 0.7722203 | 0.6567715 | 0.7546415 | 0.7257152 | 0.7342418
|  |  | 1.154481 | 0.6982868 | 0.7211337 | 0.6900469 | 0.6963211 | 0.6606383 | 0.7325878 | 0.7712683 | 0.6914108 | 0.7933387 | 0.7410471 | 0.6952171
|  |  | 1.15461 | 0.6921165 | 0.7233166 | 0.6714077 | 0.7003589 | 0.6455005 | 0.7127833 | 0.7551936 | 0.6943764 | 0.7968462 | 0.7258184 | 0.7089667
|  |  | 1.154739 | 0.6876696 | 0.7107859 | 0.6654741 | 0.6946523 | 0.6778086 | 0.6915181 | 0.7237179 | 0.6542667 | 0.7734274 | 0.7500304 | 0.7302357
|  |  | 1.154867 | 0.690057 | 0.6892905 | 0.6664419 | 0.6976267 | 0.7212341 | 0.668041 | 0.7052781 | 0.6159716 | 0.7592845 | 0.8796862 | 0.7450973
|  |  | 1.154996 | 0.6926648 | 0.671277 | 0.6655543 | 0.7095136 | 0.7369245 | 0.6606161 | 0.6926528 | 0.6001058 | 0.7370872 | 0.969674 | 0.7226839
|  |  | 1.155124 | 0.6814817 | 0.6681119 | 0.6682282 | 0.7055936 | 0.7156177 | 0.6777202 | 0.6595601 | 0.612315 | 0.7243203 | 0.888986 | 0.6636205
|  |  | 1.155253 | 0.6607922 | 0.6786123 | 0.6819512 | 0.6889433 | 0.688188 | 0.6806687 | 0.6290679 | 0.6581496 | 0.7649543 | 0.7204782 | 0.6937624
|  |  | 1.155382 | 0.6612645 | 0.6805694 | 0.6928583 | 0.6807657 | 0.6883091 | 0.6586572 | 0.6237245 | 0.7178435 | 0.8342795 | 0.6003555 | 0.7906788
|  |  | 1.155511 | 0.6887905 | 0.6672719 | 0.6741896 | 0.6732338 | 0.7078989 | 0.6360532 | 0.6348569 | 0.7309756 | 0.8500576 | 0.6020612 | 0.8139803
|  |  | 1.155639 | 0.7056612 | 0.656312 | 0.6538204 | 0.6622837 | 0.7182954 | 0.6256147 | 0.6602435 | 0.6789085 | 0.7834179 | 0.6917017 | 0.7943523
|  |  | 1.155768 | 0.6918267 | 0.66046 | 0.6689481 | 0.6530945 | 0.704058 | 0.6365733 | 0.676785 | 0.6135171 | 0.71121 | 0.775987 | 0.8162809
|  |  | 1.155897 | 0.6749178 | 0.6735358 | 0.7025319 | 0.647201 | 0.6855224 | 0.669083 | 0.6557727 | 0.5786765 | 0.7011298 | 0.8196746 | 0.8446615
|  |  | 1.156026 | 0.6726168 | 0.6741951 | 0.7239766 | 0.6502768 | 0.680353 | 0.6916317 | 0.6367249 | 0.6091407 | 0.7169743 | 0.7687639 | 0.8498926
|  |  | 1.156155 | 0.6780329 | 0.6569071 | 0.7254009 | 0.6579837 | 0.6663101 | 0.6804607 | 0.657823 | 0.691143 | 0.6881935 | 0.6698261 | 0.8249399
|  |  | 1.156284 | 0.690966 | 0.6438437 | 0.7186716 | 0.6704193 | 0.6367607 | 0.6674841 | 0.6902857 | 0.7302508 | 0.6516161 | 0.6447644 | 0.7496225
|  |  | 1.156413 | 0.7078384 | 0.6444181 | 0.7083622 | 0.6902886 | 0.6200763 | 0.6662088 | 0.7022722 | 0.6846656 | 0.6772401 | 0.7127284 | 0.6802527
|  |  | 1.156542 | 0.7147023 | 0.6476863 | 0.6801253 | 0.6933966 | 0.636268 | 0.6633181 | 0.706799 | 0.6296793 | 0.722306 | 0.8118693 | 0.6603823
|  |  | 1.156671 | 0.7131422 | 0.657047 | 0.6361919 | 0.6742796 | 0.6670069 | 0.6689276 | 0.7122124 | 0.6230127 | 0.7172379 | 0.8777934 | 0.6557091
|  |  | 1.1568 | 0.7009936 | 0.6793602 | 0.6091366 | 0.668115 | 0.6776333 | 0.6932676 | 0.7084876 | 0.654605 | 0.640738 | 0.8462513 | 0.7009006
|  |  | 1.156929 | 0.6746134 | 0.7114061 | 0.6231324 | 0.6837841 | 0.680502 | 0.7150139 | 0.6961379 | 0.6720357 | 0.5401294 | 0.7382136 | 0.8044082
|  |  | 1.157058 | 0.6541064 | 0.7490385 | 0.6598544 | 0.7006232 | 0.6951002 | 0.6874095 | 0.6893743 | 0.6691975 | 0.5192132 | 0.6417435 | 0.8918602
|  |  | 1.157187 | 0.6509151 | 0.7632284 | 0.6841139 | 0.7126404 | 0.703931 | 0.6264232 | 0.6939229 | 0.6597315 | 0.6018515 | 0.6027955 | 0.9956693
|  |  | 1.157316 | 0.6610185 | 0.7342484 | 0.6823675 | 0.7258902 | 0.6978939 | 0.5997398 | 0.6959947 | 0.6366312 | 0.7169545 | 0.6523039 | 1.103786
|  |  | 1.157445 | 0.6712872 | 0.6993454 | 0.6797394 | 0.7361279 | 0.6882395 | 0.6159392 | 0.6738215 | 0.6240849 | 0.7731985 | 0.76309 | 1.044346
|  |  | 1.157574 | 0.658215 | 0.6897032 | 0.7012227 | 0.7299685 | 0.68163 | 0.6422654 | 0.6362277 | 0.6413896 | 0.7511151 | 0.7948918 | 0.8296851
|  |  | 1.157704 | 0.6336668 | 0.6962316 | 0.7225865 | 0.709035 | 0.6844733 | 0.6613241 | 0.6031684 | 0.6599716 | 0.7147866 | 0.757343 | 0.6813627
|  |  | 1.157833 | 0.639407 | 0.6929325 | 0.7269896 | 0.6927446 | 0.6899438 | 0.676485 | 0.580822 | 0.6519876 | 0.6786463 | 0.736251 | 0.6514043
|  |  | 1.157962 | 0.6720608 | 0.6711427 | 0.7298257 | 0.6839623 | 0.6880785 | 0.6935011 | 0.5798415 | 0.6268276 | 0.6338657 | 0.704105 | 0.7080118
|  |  | 1.158092 | 0.689681 | 0.6526979 | 0.7184912 | 0.6656125 | 0.6826341 | 0.6982408 | 0.5956447 | 0.6108531 | 0.6481151 | 0.6324036 | 0.7685593
|  |  | 1.158221 | 0.6889541 | 0.6560423 | 0.6869382 | 0.6483738 | 0.6752025 | 0.6978512 | 0.6194038 | 0.6286007 | 0.7427698 | 0.6026053 | 0.7401425
|  |  | 1.15835 | 0.6926131 | 0.6713431 | 0.6656983 | 0.6621606 | 0.6708665 | 0.704283 | 0.6410269 | 0.6746777 | 0.8042605 | 0.6932954 | 0.6761081
|  |  | 1.15848 | 0.6937307 | 0.6867366 | 0.6692088 | 0.6919467 | 0.676849 | 0.7016559 | 0.6377972 | 0.7170672 | 0.7755678 | 0.8389144 | 0.6059601
|  |  | 1.158609 | 0.6803995 | 0.6997516 | 0.6819137 | 0.7029498 | 0.6908829 | 0.7001744 | 0.6298537 | 0.7519193 | 0.7301403 | 0.8493179 | 0.5283696
|  |  | 1.158739 | 0.6630735 | 0.6992344 | 0.6899764 | 0.6933187 | 0.6998073 | 0.7220943 | 0.6449744 | 0.7484338 | 0.74067 | 0.7878981 | 0.5334102
|  |  | 1.158868 | 0.6519813 | 0.6872136 | 0.6900861 | 0.6885148 | 0.6963652 | 0.7446962 | 0.6566822 | 0.6846332 | 0.7882508 | 0.832432 | 0.6766691
|  |  | 1.158998 | 0.6508708 | 0.6831958 | 0.6879745 | 0.7009519 | 0.7017497 | 0.7328356 | 0.6454712 | 0.650311 | 0.7822778 | 0.9069783 | 0.8790633
|  |  | 1.159127 | 0.6601996 | 0.6886857 | 0.6956252 | 0.7041736 | 0.7107698 | 0.7188303 | 0.6529228 | 0.66413 | 0.776938 | 0.9006336 | 0.9848322
|  |  | 1.159257 | 0.671481 | 0.6926269 | 0.6982232 | 0.6892594 | 0.6901514 | 0.7341755 | 0.7092084 | 0.6600517 | 0.8257695 | 0.8628124 | 0.9593343
|  |  | 1.159386 | 0.672279 | 0.6947214 | 0.6782477 | 0.6799738 | 0.6689711 | 0.7416928 | 0.7462616 | 0.6622937 | 0.8393816 | 0.8690343 | 0.9244045
|  |  | 1.159516 | 0.6615547 | 0.6984262 | 0.6556686 | 0.6812647 | 0.6855232 | 0.7219664 | 0.7073439 | 0.7195298 | 0.8041723 | 0.8852041 | 0.8589966
|  |  | 1.159646 | 0.6570412 | 0.7098221 | 0.6500999 | 0.6856139 | 0.7073371 | 0.6997866 | 0.6539349 | 0.8177255 | 0.7943396 | 0.7725726 | 0.7578214
|  |  | 1.159775 | 0.6647585 | 0.7304832 | 0.6586949 | 0.6912011 | 0.718279 | 0.6890253 | 0.6263996 | 0.9082155 | 0.7753998 | 0.5971077 | 0.6916982
|  |  | 1.159905 | 0.6670278 | 0.7426545 | 0.6736012 | 0.6948253 | 0.7474441 | 0.679785 | 0.5980964 | 0.915979 | 0.7077598 | 0.5750358 | 0.6484814
|  |  | 1.160035 | 0.6605075 | 0.7263519 | 0.6992391 | 0.6903461 | 0.7604786 | 0.657948 | 0.5853181 | 0.8392709 | 0.6538433 | 0.6567652 | 0.6261536
|  |  | 1.160165 | 0.6558353 | 0.6948771 | 0.7275793 | 0.6744614 | 0.7314477 | 0.6463479 | 0.6096805 | 0.7803341 | 0.6616098 | 0.6981652 | 0.6869363
|  |  | 1.160294 | 0.6607292 | 0.6861676 | 0.731281 | 0.6544763 | 0.7124242 | 0.6590441 | 0.6318914 | 0.7436426 | 0.7393589 | 0.6924536 | 0.8714773
|  |  | 1.160424 | 0.6852353 | 0.7191094 | 0.7190271 | 0.6460645 | 0.7062494 | 0.6547484 | 0.6407026 | 0.680961 | 0.8382674 | 0.7328497 | 1.096738
|  |  | 1.160554 | 0.7081876 | 0.7615415 | 0.7180237 | 0.662147 | 0.6856306 | 0.6289471 | 0.6639887 | 0.6265968 | 0.8295156 | 0.8189775 | 1.10526
|  |  | 1.160684 | 0.7001213 | 0.7568207 | 0.7130578 | 0.68399 | 0.6626198 | 0.6283701 | 0.6939493 | 0.6339597 | 0.7117805 | 0.8811787 | 0.941809
|  |  | 1.160814 | 0.6813464 | 0.7134749 | 0.6814314 | 0.6786772 | 0.6456405 | 0.6423782 | 0.6993338 | 0.6859 | 0.6417326 | 0.8315258 | 0.8574243
|  |  | 1.160944 | 0.6692485 | 0.6815655 | 0.6544962 | 0.656979 | 0.6329443 | 0.6454223 | 0.6866135 | 0.7158148 | 0.6551622 | 0.7057407 | 0.8443068
|  |  | 1.161074 | 0.6562087 | 0.6669208 | 0.6626452 | 0.647771 | 0.6389635 | 0.6551671 | 0.6909166 | 0.6950988 | 0.6613642 | 0.6080237 | 0.8316981
|  |  | 1.161204 | 0.6546948 | 0.6521749 | 0.678206 | 0.6546313 | 0.664195 | 0.6742693 | 0.6904825 | 0.7063313 | 0.6556117 | 0.5634002 | 0.8236451
|  |  | 1.161334 | 0.6755402 | 0.64129 | 0.6723696 | 0.6825542 | 0.684442 | 0.6799832 | 0.660246 | 0.7626211 | 0.6804194 | 0.5669645 | 0.8150164
|  |  | 1.161464 | 0.7001891 | 0.6380168 | 0.660374 | 0.7174034 | 0.6843904 | 0.6547522 | 0.6483987 | 0.7626672 | 0.7189789 | 0.5894399 | 0.8256754
|  |  | 1.161594 | 0.720892 | 0.645385 | 0.656966 | 0.720808 | 0.6708062 | 0.6172797 | 0.6628008 | 0.724771 | 0.7361063 | 0.6396232 | 0.8921985
|  |  | 1.161724 | 0.7263397 | 0.6691408 | 0.6622961 | 0.6981533 | 0.6613561 | 0.5974594 | 0.6617681 | 0.6987835 | 0.7203627 | 0.7542364 | 0.9194102
|  |  | 1.161855 | 0.6935004 | 0.6948701 | 0.6755255 | 0.6828461 | 0.6596275 | 0.6101495 | 0.637692 | 0.6874446 | 0.6879018 | 0.8177636 | 0.8146171
|  |  | 1.161985 | 0.6553984 | 0.7045589 | 0.6793688 | 0.697201 | 0.6614575 | 0.6515044 | 0.6202645 | 0.700481 | 0.6579792 | 0.7316995 | 0.7298196
|  |  | 1.162115 | 0.6571458 | 0.697218 | 0.6713473 | 0.7257239 | 0.6805249 | 0.6784903 | 0.6260999 | 0.6943018 | 0.6498189 | 0.6534114 | 0.7079491
|  |  | 1.162245 | 0.6751464 | 0.6931848 | 0.6888016 | 0.7297154 | 0.7222907 | 0.681545 | 0.6497382 | 0.6399544 | 0.6757277 | 0.6978762 | 0.6729432
|  |  | 1.162376 | 0.6762009 | 0.699956 | 0.7249784 | 0.7111457 | 0.7452748 | 0.6887519 | 0.7010736 | 0.6058205 | 0.7204714 | 0.8156283 | 0.6273576
|  |  | 1.162506 | 0.6726366 | 0.6962658 | 0.7211533 | 0.7019468 | 0.7186874 | 0.6910087 | 0.7787497 | 0.6224195 | 0.7280513 | 0.8763883 | 0.6109047
|  |  | 1.162636 | 0.6691611 | 0.6805634 | 0.6906031 | 0.7052835 | 0.6767655 | 0.6944442 | 0.8289132 | 0.652115 | 0.6875748 | 0.8437222 | 0.6520092
|  |  | 1.162767 | 0.6605543 | 0.6678387 | 0.6999065 | 0.6962983 | 0.6722467 | 0.7153817 | 0.8175284 | 0.6854977 | 0.6605217 | 0.7847646 | 0.7820085
|  |  | 1.162897 | 0.6697939 | 0.6664167 | 0.7295724 | 0.6817564 | 0.70846 | 0.7229471 | 0.7689189 | 0.741863 | 0.6797216 | 0.7513478 | 0.8880328
|  |  | 1.163027 | 0.693691 | 0.6887289 | 0.7065719 | 0.7068362 | 0.7294147 | 0.7006502 | 0.7184939 | 0.7645485 | 0.7262516 | 0.7023047 | 0.8183637
|  |  | 1.163158 | 0.6951117 | 0.720042 | 0.6571837 | 0.7641307 | 0.7219001 | 0.6803097 | 0.660133 | 0.719552 | 0.7680101 | 0.6364201 | 0.6913507
|  |  | 1.163288 | 0.6821531 | 0.7299961 | 0.6579995 | 0.794548 | 0.7148504 | 0.6654703 | 0.6096567 | 0.6886304 | 0.7638682 | 0.6448042 | 0.6192329
|  |  | 1.163419 | 0.6890701 | 0.7328367 | 0.7169485 | 0.7923638 | 0.7018303 | 0.6592878 | 0.6201497 | 0.7005499 | 0.6908615 | 0.743538 | 0.6581654
|  |  | 1.163549 | 0.7139506 | 0.7498799 | 0.7653252 | 0.7787159 | 0.6772659 | 0.7010109 | 0.6665347 | 0.718393 | 0.5887856 | 0.8763434 | 0.7903709
|  |  | 1.16368 | 0.7310967 | 0.7656724 | 0.7683907 | 0.7638136 | 0.6712058 | 0.7587511 | 0.6870384 | 0.7245038 | 0.5290535 | 0.9515735 | 0.9214159
|  |  | 1.163811 | 0.7385582 | 0.7598663 | 0.7626161 | 0.770154 | 0.6783174 | 0.7724061 | 0.6974206 | 0.7070531 | 0.5783066 | 0.8950519 | 0.9355705
|  |  | 1.163941 | 0.7546644 | 0.7390635 | 0.7674005 | 0.7872276 | 0.6660742 | 0.7646439 | 0.7181418 | 0.6895551 | 0.7009195 | 0.8103946 | 0.8088496
|  |  | 1.164072 | 0.7639521 | 0.7301162 | 0.7682512 | 0.7745606 | 0.6555327 | 0.760873 | 0.7437744 | 0.7308041 | 0.7749515 | 0.8177706 | 0.686465
|  |  | 1.164203 | 0.7421906 | 0.7348213 | 0.7538298 | 0.7341564 | 0.6784088 | 0.7450678 | 0.7588318 | 0.815997 | 0.7780149 | 0.8741524 | 0.6714241
|  |  | 1.164333 | 0.7084182 | 0.7331467 | 0.7306778 | 0.6846748 | 0.7182422 | 0.7387863 | 0.7523837 | 0.8644097 | 0.8140066 | 0.844757 | 0.7070299
|  |  | 1.164464 | 0.6886987 | 0.7199528 | 0.7108392 | 0.6552174 | 0.7635096 | 0.763945 | 0.7462925 | 0.8863158 | 0.8450884 | 0.7595031 | 0.7752948
|  |  | 1.164595 | 0.6948823 | 0.7110318 | 0.7009057 | 0.6715679 | 0.8140134 | 0.7627348 | 0.7459726 | 0.912909 | 0.8032883 | 0.7618892 | 0.8851981
|  |  | 1.164726 | 0.7228715 | 0.7216463 | 0.7013743 | 0.7023277 | 0.8431208 | 0.7281894 | 0.7431511 | 0.8886905 | 0.7352644 | 0.8387721 | 0.9643526
|  |  | 1.164856 | 0.7434077 | 0.741359 | 0.7083704 | 0.7268431 | 0.8429344 | 0.7181094 | 0.7379183 | 0.8172151 | 0.6931453 | 0.8710856 | 0.9842392
|  |  | 1.164987 | 0.7416242 | 0.7510111 | 0.7214324 | 0.7555868 | 0.8281057 | 0.7299923 | 0.6996562 | 0.7643664 | 0.7059278 | 0.8044567 | 0.9567983
|  |  | 1.165118 | 0.7411668 | 0.7492367 | 0.7300629 | 0.7708169 | 0.7929107 | 0.7481969 | 0.6312319 | 0.7081507 | 0.7787451 | 0.7399222 | 0.8424121
|  |  | 1.165249 | 0.7460477 | 0.7419593 | 0.7315761 | 0.7677528 | 0.7582935 | 0.7981102 | 0.601308 | 0.6465111 | 0.851366 | 0.7522661 | 0.7288881
|  |  | 1.16538 | 0.7258728 | 0.7317839 | 0.7458182 | 0.765629 | 0.7504481 | 0.8616005 | 0.6520485 | 0.6670628 | 0.8594439 | 0.8197767 | 0.7287168
|  |  | 1.165511 | 0.7059974 | 0.7277848 | 0.7622505 | 0.7762596 | 0.7481142 | 0.8650034 | 0.7446121 | 0.7548174 | 0.8262018 | 0.8523901 | 0.7750504
|  |  | 1.165642 | 0.7305125 | 0.7333823 | 0.750509 | 0.7872912 | 0.7434464 | 0.8125628 | 0.813837 | 0.7781518 | 0.8177217 | 0.8147829 | 0.7762812
|  |  | 1.165773 | 0.769841 | 0.7354015 | 0.7309906 | 0.7851795 | 0.7631613 | 0.7941099 | 0.8253194 | 0.7207075 | 0.829415 | 0.7935489 | 0.7789472
|  |  | 1.165904 | 0.7841674 | 0.7379185 | 0.7344436 | 0.776336 | 0.7919668 | 0.8268805 | 0.7922983 | 0.6548412 | 0.8080491 | 0.8490521 | 0.8566021
|  |  | 1.166035 | 0.7755717 | 0.7465106 | 0.7349659 | 0.7600554 | 0.7996623 | 0.8572311 | 0.7700437 | 0.6150756 | 0.7620474 | 0.8766984 | 0.8729748
|  |  | 1.166166 | 0.760018 | 0.741942 | 0.7245553 | 0.7362922 | 0.7747518 | 0.8581132 | 0.7666683 | 0.6119924 | 0.7316425 | 0.7861755 | 0.7701321
|  |  | 1.166298 | 0.7568847 | 0.7263161 | 0.7392191 | 0.7150333 | 0.7323043 | 0.8280205 | 0.743984 | 0.6276964 | 0.7224027 | 0.6901539 | 0.7564403
|  |  | 1.166429 | 0.7720324 | 0.7386398 | 0.7715285 | 0.7058337 | 0.7218177 | 0.7906238 | 0.7173343 | 0.6490824 | 0.7206422 | 0.6876837 | 0.8522032
|  |  | 1.16656 | 0.7795734 | 0.789771 | 0.7876474 | 0.7170687 | 0.7440794 | 0.7567217 | 0.7013551 | 0.7019657 | 0.7128439 | 0.75469 | 0.8758332
|  |  | 1.166691 | 0.7583088 | 0.8227895 | 0.7778688 | 0.7346748 | 0.7619841 | 0.7096787 | 0.6917499 | 0.7616766 | 0.7083747 | 0.8376246 | 0.7604188
|  |  | 1.166823 | 0.7395376 | 0.8064336 | 0.7663234 | 0.7199719 | 0.7725474 | 0.6803151 | 0.6887381 | 0.781673 | 0.7425517 | 0.917022 | 0.6812182
|  |  | 1.166954 | 0.7482955 | 0.7806403 | 0.7792278 | 0.6900195 | 0.7739386 | 0.7108054 | 0.6759863 | 0.7847924 | 0.7873615 | 0.9393323 | 0.744562
|  |  | 1.167085 | 0.7607333 | 0.7708619 | 0.796886 | 0.7030395 | 0.7691469 | 0.7745133 | 0.6758228 | 0.792384 | 0.7888139 | 0.8957923 | 0.8519926
|  |  | 1.167217 | 0.7573977 | 0.7718747 | 0.7918152 | 0.7629016 | 0.7892563 | 0.8304078 | 0.718173 | 0.8067767 | 0.7614022 | 0.8586848 | 0.9133874
|  |  | 1.167348 | 0.7477707 | 0.7863005 | 0.7733107 | 0.8187526 | 0.8356918 | 0.8587497 | 0.7703297 | 0.8205524 | 0.7256471 | 0.8399693 | 0.9098567
|  |  | 1.167479 | 0.7556365 | 0.8138603 | 0.7609094 | 0.8314475 | 0.8597395 | 0.8574705 | 0.8007727 | 0.8301799 | 0.7028298 | 0.7794374 | 0.8541485
|  |  | 1.167611 | 0.7885917 | 0.832951 | 0.7612189 | 0.8220481 | 0.8414124 | 0.8449599 | 0.8001754 | 0.8609795 | 0.7365928 | 0.7284875 | 0.7900045
|  |  | 1.167742 | 0.8136258 | 0.828531 | 0.765389 | 0.8242326 | 0.804992 | 0.8262135 | 0.7570233 | 0.8895806 | 0.8315219 | 0.7771434 | 0.7516015
|  |  | 1.167874 | 0.7984501 | 0.8146509 | 0.7684836 | 0.8165791 | 0.7695315 | 0.8276553 | 0.7115491 | 0.856095 | 0.9024478 | 0.8356691 | 0.7417446
|  |  | 1.168005 | 0.7702605 | 0.8112937 | 0.7775334 | 0.7893768 | 0.7439465 | 0.8537244 | 0.7126337 | 0.7886575 | 0.8568172 | 0.7851187 | 0.7609487
|  |  | 1.168137 | 0.7675364 | 0.8205698 | 0.7877591 | 0.782533 | 0.7242931 | 0.8387796 | 0.7349964 | 0.7626371 | 0.7799019 | 0.7041671 | 0.776207
|  |  | 1.168269 | 0.7774679 | 0.8261492 | 0.7952656 | 0.8021013 | 0.7201914 | 0.7853819 | 0.7301411 | 0.7787389 | 0.7766921 | 0.676139 | 0.7656086
|  |  | 1.1684 | 0.7815961 | 0.818384 | 0.813123 | 0.8141346 | 0.7461075 | 0.7672731 | 0.6959343 | 0.8050237 | 0.8410379 | 0.7171862 | 0.7807001
|  |  | 1.168532 | 0.7879249 | 0.8113388 | 0.8349522 | 0.8051283 | 0.7861762 | 0.7866901 | 0.667914 | 0.8260421 | 0.9237164 | 0.8255672 | 0.8503456
|  |  | 1.168664 | 0.7950916 | 0.8149466 | 0.8347717 | 0.7785859 | 0.80503125 | 0.8003593 | 0.6739236 | 0.821133 | 0.9562133 | 0.9424368 | 0.9086047
|  |  | 1.168795 | 0.7953532 | 0.8118484 | 0.8200385 | 0.7494337 | 0.8040778 | 0.815879 | 0.7253206 | 0.8092561 | 0.9018458 | 1.022293 | 0.8573832
|  |  | 1.168927 | 0.791296 | 0.794673 | 0.8289202 | 0.757758 | 0.82628 | 0.8466976 | 0.8046874 | 0.8171424 | 0.8076907 | 1.035134 | 0.7957286
|  |  | 1.169059 | 0.7925612 | 0.7830189 | 0.8492824 | 0.7983885 | 0.863852 | 0.8817615 | 0.8501485 | 0.8003206 | 0.733738 | 0.9336314 | 0.8024428
|  |  | 1.169191 | 0.8022298 | 0.7848985 | 0.8396575 | 0.8194961 | 0.8603832 | 0.8963512 | 0.8399016 | 0.7468232 | 0.6990163 | 0.8169759 | 0.7740994
|  |  | 1.169322 | 0.8075099 | 0.79676 | 0.8153433 | 0.8120601 | 0.8134546 | 0.8780672 | 0.8112433 | 0.730686 | 0.7032164 | 0.7727936 | 0.7380202
|  |  | 1.169454 | 0.8053196 | 0.8067853 | 0.8121471 | 0.7957065 | 0.7715162 | 0.8600496 | 0.7896975 | 0.7753245 | 0.7514621 | 0.7886002 | 0.8392225
|  |  | 1.169586 | 0.809983 | 0.7917686 | 0.8182478 | 0.7863139 | 0.7548406 | 0.8466675 | 0.7753094 | 0.8120192 | 0.8136046 | 0.8566718 | 1.048222
|  |  | 1.169718 | 0.8280236 | 0.7627008 | 0.7984491 | 0.7879318 | 0.7565068 | 0.818635 | 0.7563485 | 0.7936295 | 0.8122662 | 0.959978 | 1.159806
|  |  | 1.16985 | 0.85025 | 0.7582241 | 0.7725871 | 0.7969099 | 0.7704366 | 0.8130817 | 0.7460318 | 0.7813312 | 0.7622881 | 1.002573 | 1.064633
|  |  | 1.169982 | 0.8494176 | 0.7837497 | 0.7846622 | 0.815633 | 0.795114 | 0.8365803 | 0.7575225 | 0.7993899 | 0.7504587 | 0.9566845 | 0.8651144
|  |  | 1.170114 | 0.8242826 | 0.8217759 | 0.8191515 | 0.8393048 | 0.8288927 | 0.8370068 | 0.7814924 | 0.7895055 | 0.7863147 | 0.9317644 | 0.7527351
|  |  | 1.170246 | 0.8132582 | 0.8629167 | 0.8467114 | 0.8547512 | 0.8480479 | 0.8286708 | 0.8065435 | 0.7553272 | 0.8193858 | 0.9458059 | 0.7719234
|  |  | 1.170378 | 0.8223468 | 0.884616 | 0.8692384 | 0.864143 | 0.8339524 | 0.829045 | 0.8262179 | 0.7513134 | 0.8359468 | 0.8963544 | 0.8189968
|  |  | 1.17051 | 0.8307798 | 0.8635393 | 0.8800434 | 0.8754798 | 0.8184512 | 0.7933907 | 0.8301476 | 0.7820636 | 0.8450065 | 0.791909 | 0.823146
|  |  | 1.170643 | 0.8325595 | 0.8262778 | 0.8696654 | 0.8767305 | 0.8146601 | 0.7436611 | 0.8037795 | 0.8224523 | 0.8495772 | 0.7417635 | 0.8043103
|  |  | 1.170775 | 0.8266418 | 0.805216 | 0.8549248 | 0.8628688 | 0.8050776 | 0.7386713 | 0.7810843 | 0.8517807 | 0.8492119 | 0.7752001 | 0.8358624
|  |  | 1.170907 | 0.8210844 | 0.8031122 | 0.8553279 | 0.8452663 | 0.7981933 | 0.7762356 | 0.8005002 | 0.8402865 | 0.841798 | 0.835199 | 0.9480961
|  |  | 1.171039 | 0.8254134 | 0.8051822 | 0.8656296 | 0.828825 | 0.8150323 | 0.8217793 | 0.8247861 | 0.7981733 | 0.8314671 | 0.8805005 | 1.031862
|  |  | 1.171171 | 0.8296566 | 0.7994407 | 0.8734801 | 0.8258176 | 0.8513634 | 0.8452199 | 0.825373 | 0.7975033 | 0.8175899 | 0.9343986 | 1.009922
|  |  | 1.171304 | 0.8314433 | 0.7985034 | 0.880509 | 0.8397576 | 0.8709292 | 0.8501311 | 0.8248365 | 0.8626369 | 0.8063918 | 0.9657525 | 0.9027034
|  |  | 1.171436 | 0.8495382 | 0.8139191 | 0.8828137 | 0.8535746 | 0.8491187 | 0.8449623 | 0.833088 | 0.9099147 | 0.8171159 | 0.9293969 | 0.7476081
|  |  | 1.171568 | 0.8802693 | 0.8369723 | 0.8687165 | 0.8639739 | 0.8204591 | 0.829373 | 0.8386457 | 0.894161 | 0.8198359 | 0.8932338 | 0.6392756
|  |  | 1.171701 | 0.892304 | 0.8596626 | 0.8437335 | 0.874793 | 0.8274466 | 0.8325075 | 0.8306059 | 0.8620826 | 0.782335 | 0.8642485 | 0.6426042
|  |  | 1.171833 | 0.8844605 | 0.8663042 | 0.8281647 | 0.8858763 | 0.8487417 | 0.860951 | 0.8050921 | 0.8382137 | 0.7793809 | 0.8105734 | 0.7179048
|  |  | 1.171966 | 0.8763714 | 0.8459953 | 0.8397803 | 0.8951528 | 0.8595466 | 0.8938707 | 0.7982453 | 0.8262319 | 0.8471792 | 0.7602201 | 0.779591
|  |  | 1.172098 | 0.8646638 | 0.8257379 | 0.8669626 | 0.8923449 | 0.8733124 | 0.9241488 | 0.8333779 | 0.83025 | 0.8698992 | 0.7490333 | 0.8011935
|  |  | 1.172231 | 0.8497169 | 0.8342791 | 0.8722382 | 0.880292 | 0.881081 | 0.9214526 | 0.8514165 | 0.8482134 | 0.8238799 | 0.7857142 | 0.8235548
|  |  | 1.172363 | 0.8552792 | 0.8579471 | 0.8541525 | 0.8681278 | 0.8815209 | 0.8946937 | 0.8243506 | 0.8634261 | 0.8110912 | 0.8408146 | 0.870015
|  |  | 1.172496 | 0.8839999 | 0.8605264 | 0.8478403 | 0.8545401 | 0.8913215 | 0.8995803 | 0.7968052 | 0.852004 | 0.8279685 | 0.8763628 | 0.8846985
|  |  | 1.172628 | 0.9043339 | 0.8433869 | 0.85992 | 0.84679 | 0.8997278 | 0.9090799 | 0.7764379 | 0.8279299 | 0.836708 | 0.8940527 | 0.8283586
|  |  | 1.172761 | 0.9014817 | 0.8337259 | 0.8656818 | 0.8475468 | 0.8927626 | 0.8735345 | 0.7553483 | 0.8221451 | 0.8599073 | 0.9024547 | 0.8091519
|  |  | 1.172894 | 0.8926484 | 0.8273916 | 0.8497748 | 0.8460708 | 0.8788043 | 0.8277788 | 0.752046 | 0.8063782 | 0.8874898 | 0.8757455 | 0.8743347
|  |  | 1.173026 | 0.8856425 | 0.8194182 | 0.8296653 | 0.841538 | 0.8726961 | 0.8128274 | 0.7845831 | 0.7661845 | 0.8719527 | 0.8538543 | 0.9132844
|  |  | 1.173159 | 0.8742318 | 0.8233251 | 0.8303657 | 0.8365272 | 0.8704157 | 0.8141762 | 0.8324588 | 0.7596011 | 0.8262672 | 0.9333528 | 0.8809983
|  |  | 1.173292 | 0.857322 | 0.8380439 | 0.8429245 | 0.8258002 | 0.8727685 | 0.8212465 | 0.8499648 | 0.8070795 | 0.8028812 | 1.069162 | 0.8403175
|  |  | 1.173424 | 0.8450571 | 0.8529958 | 0.8463307 | 0.8212588 | 0.8842629 | 0.8523119 | 0.8447245 | 0.8570547 | 0.8113538 | 1.094552 | 0.8150051
|  |  | 1.173557 | 0.8506458 | 0.8531886 | 0.8348403 | 0.8343478 | 0.8798775 | 0.8807321 | 0.8567571 | 0.8623688 | 0.8422804 | 0.9946494 | 0.7945131
|  |  | 1.17369 | 0.8755749 | 0.8364714 | 0.8185554 | 0.8389398 | 0.8650576 | 0.8598638 | 0.8686557 | 0.8048254 | 0.8853306 | 0.86998 | 0.7914028
|  |  | 1.173823 | 0.8969505 | 0.8342503 | 0.8245211 | 0.8245472 | 0.8754476 | 0.8314494 | 0.8591767 | 0.7521524 | 0.9013898 | 0.7937472 | 0.8112049
|  |  | 1.173956 | 0.8896416 | 0.8623406 | 0.8541702 | 0.8230575 | 0.8943248 | 0.8393881 | 0.852078 | 0.7627614 | 0.8816701 | 0.8065028 | 0.808444
|  |  | 1.174089 | 0.8657012 | 0.892557 | 0.8740107 | 0.8409878 | 0.8879906 | 0.8518476 | 0.858988 | 0.7915402 | 0.8855454 | 0.8743976 | 0.7601799
|  |  | 1.174222 | 0.8554753 | 0.8932509 | 0.8703623 | 0.8557058 | 0.8699148 | 0.8379652 | 0.8601768 | 0.7849065 | 0.9129377 | 0.898824 | 0.721662
|  |  | 1.174355 | 0.865984 | 0.8710566 | 0.8585858 | 0.8634736 | 0.853909 | 0.8223541 | 0.8387415 | 0.780372 | 0.8934111 | 0.8869819 | 0.7303946
|  |  | 1.174488 | 0.8788408 | 0.8626153 | 0.8545418 | 0.8642465 | 0.837864 | 0.8259111 | 0.823428 | 0.8185121 | 0.8388098 | 0.9114172 | 0.7423923
|  |  | 1.174621 | 0.8792706 | 0.8778486 | 0.855939 | 0.8476303 | 0.8420636 | 0.8371935 | 0.8609103 | 0.8600652 | 0.831709 | 0.9646628 | 0.7422387
|  |  | 1.174754 | 0.8655916 | 0.8840587 | 0.8536074 | 0.8310743 | 0.8764419 | 0.846186 | 0.9294093 | 0.8702968 | 0.86186 | 0.9986679 | 0.7774705
|  |  | 1.174887 | 0.8487194 | 0.8672722 | 0.8529211 | 0.8289839 | 0.9032246 | 0.863418 | 0.9501111 | 0.8719698 | 0.844147 | 0.9795163 | 0.8257463
|  |  | 1.17502 | 0.8480305 | 0.8497177 | 0.8567875 | 0.8336183 | 0.8994383 | 0.8776531 | 0.9134623 | 0.8756506 | 0.8100489 | 0.9314828 | 0.8073749
|  |  | 1.175153 | 0.8577065 | 0.8357201 | 0.8649939 | 0.8385357 | 0.8854048 | 0.8630378 | 0.874763 | 0.8777675 | 0.8481823 | 0.8831398 | 0.7707168
|  |  | 1.175286 | 0.8537886 | 0.8199675 | 0.8740429 | 0.8343065 | 0.8808963 | 0.8496323 | 0.8348758 | 0.8786274 | 0.9246372 | 0.8526549 | 0.8281938
|  |  | 1.17542 | 0.8449064 | 0.8207238 | 0.8747541 | 0.8275197 | 0.8912855 | 0.8662216 | 0.7932838 | 0.8719597 | 0.9401309 | 0.8711851 | 0.9282274
|  |  | 1.175553 | 0.8463667 | 0.8449111 | 0.8719802 | 0.8346508 | 0.8996817 | 0.8824001 | 0.7928561 | 0.8621645 | 0.9029252 | 0.9004469 | 0.918535
|  |  | 1.175686 | 0.8434949 | 0.8637605 | 0.8718941 | 0.8419738 | 0.8887803 | 0.8854147 | 0.8237732 | 0.8477736 | 0.8615906 | 0.8916591 | 0.8380245
|  |  | 1.175819 | 0.8368169 | 0.8591768 | 0.8710561 | 0.8247423 | 0.8793782 | 0.8830053 | 0.8342506 | 0.8406007 | 0.8342398 | 0.8533309 | 0.8056673
|  |  | 1.175953 | 0.8486026 | 0.8510984 | 0.8661799 | 0.8047516 | 0.888846 | 0.8699032 | 0.8249176 | 0.8801931 | 0.8386836 | 0.8094209 | 0.7868027
|  |  | 1.176086 | 0.8708612 | 0.8531891 | 0.8563482 | 0.8165912 | 0.9018506 | 0.8587016 | 0.827027 | 0.9427277 | 0.8801781 | 0.792344 | 0.7585007
|  |  | 1.17622 | 0.8778891 | 0.8552256 | 0.8461791 | 0.8393107 | 0.9087936 | 0.866144 | 0.8292622 | 0.9428311 | 0.9199061 | 0.7969109 | 0.7897542
|  |  | 1.176353 | 0.8755419 | 0.8497756 | 0.8461398 | 0.8418755 | 0.91667 | 0.8756219 | 0.8150852 | 0.8989517 | 0.8908405 | 0.7935962 | 0.8632684
|  |  | 1.176486 | 0.8799059 | 0.8425573 | 0.8585733 | 0.8384316 | 0.9187441 | 0.8643806 | 0.8173175 | 0.8998027 | 0.8071997 | 0.8016447 | 0.8804151
|  |  | 1.17662 | 0.8918997 | 0.8426106 | 0.8665802 | 0.8473836 | 0.9042761 | 0.8464263 | 0.8578827 | 0.9183695 | 0.7661308 | 0.8317666 | 0.8266461
|  |  | 1.176754 | 0.8994113 | 0.8513834 | 0.8627184 | 0.8632007 | 0.8791993 | 0.8432329 | 0.9138038 | 0.8965652 | 0.8009605 | 0.8632368 | 0.8119301
|  |  | 1.176887 | 0.8907097 | 0.8564403 | 0.8672529 | 0.8782075 | 0.8621499 | 0.850414 | 0.9419198 | 0.8631327 | 0.8442766 | 0.8838675 | 0.8782123
|  |  | 1.177021 | 0.8768289 | 0.855237 | 0.8842964 | 0.8908839 | 0.8695651 | 0.859527 | 0.9175163 | 0.8637086 | 0.8570318 | 0.885307 | 0.9149769
|  |  | 1.177154 | 0.8639622 | 0.8603383 | 0.8927199 | 0.8882094 | 0.8878835 | 0.8726188 | 0.8809808 | 0.8714879 | 0.8726539 | 0.875213 | 0.8766738
|  |  | 1.177288 | 0.8490056 | 0.8631652 | 0.8886402 | 0.8665344 | 0.8967269 | 0.87796 | 0.8860782 | 0.8447295 | 0.8800728 | 0.8759161 | 0.8419928
|  |  | 1.177422 | 0.8466458 | 0.8507591 | 0.8831704 | 0.8537649 | 0.899346 | 0.8646999 | 0.9096769 | 0.8127535 | 0.8490412 | 0.8697637 | 0.8583269
|  |  | 1.177555 | 0.8557144 | 0.8403512 | 0.8729574 | 0.8669481 | 0.8922678 | 0.8480702 | 0.8927099 | 0.8155832 | 0.8111343 | 0.8330509 | 0.9225068
|  |  | 1.177689 | 0.8588342 | 0.8442553 | 0.8565585 | 0.8891752 | 0.8732097 | 0.8438832 | 0.8559732 | 0.8368442 | 0.8067205 | 0.8083988 | 0.9650816
|  |  | 1.177823 | 0.858697 | 0.8548924 | 0.850405 | 0.89806 | 0.86063 | 0.8561477 | 0.8390505 | 0.8512381 | 0.8258803 | 0.8186536 | 0.9372944
|  |  | 1.177957 | 0.862076 | 0.8629668 | 0.8596626 | 0.8882753 | 0.8601244 | 0.8842459 | 0.8406182 | 0.8720607 | 0.8341341 | 0.8194391 | 0.8833363
|  |  | 1.17809 | 0.8681094 | 0.8582175 | 0.8683149 | 0.867447 | 0.8574967 | 0.9119088 | 0.85467 | 0.9095521 | 0.819211 | 0.8139339 | 0.8474828
|  |  | 1.178224 | 0.8732158 | 0.8486786 | 0.8659249 | 0.8506378 | 0.8560374 | 0.9084278 | 0.8570547 | 0.9349255 | 0.7999059 | 0.8365081 | 0.8081403
|  |  | 1.178358 | 0.8741849 | 0.8515587 | 0.8586658 | 0.8492037 | 0.8733323 | 0.8732667 | 0.8420126 | 0.9249355 | 0.7887623 | 0.8684993 | 0.7680758
|  |  | 1.178492 | 0.8757539 | 0.8592268 | 0.8552275 | 0.8521237 | 0.8993078 | 0.8432651 | 0.8435578 | 0.8969323 | 0.7774951 | 0.8902205 | 0.7601503
|  |  | 1.178626 | 0.8808479 | 0.8552574 | 0.8617846 | 0.8472527 | 0.9009251 | 0.8385266 | 0.8620399 | 0.8764163 | 0.7828712 | 0.9066349 | 0.7698295
|  |  | 1.17876 | 0.8838968 | 0.844035 | 0.8769101 | 0.8484514 | 0.8760482 | 0.8510351 | 0.8709698 | 0.8684425 | 0.8217232 | 0.9114647 | 0.7848236
|  |  | 1.178894 | 0.8819987 | 0.8397409 | 0.8857341 | 0.8593352 | 0.8603272 | 0.8684144 | 0.8578696 | 0.8582496 | 0.8553163 | 0.8821819 | 0.8054201
|  |  | 1.179028 | 0.8794786 | 0.8472081 | 0.8789105 | 0.8634148 | 0.8682363 | 0.8765048 | 0.8349494 | 0.8430676 | 0.8544039 | 0.8257174 | 0.8038865
|  |  | 1.179162 | 0.8854993 | 0.8591884 | 0.8674688 | 0.8638603 | 0.8833179 | 0.870046 | 0.8281104 | 0.8451308 | 0.8400262 | 0.8094539 | 0.7762085
|  |  | 1.179296 | 0.8933216 | 0.8651082 | 0.861826 | 0.8693761 | 0.8973219 | 0.8669659 | 0.8396762 | 0.8685971 | 0.8331224 | 0.8542259 | 0.7735303
|  |  | 1.17943 | 0.8916489 | 0.8642588 | 0.859284 | 0.8720366 | 0.9065293 | 0.8754443 | 0.8523876 | 0.8903135 | 0.8518971 | 0.8804905 | 0.8266048
|  |  | 1.179565 | 0.8871681 | 0.8659371 | 0.8625212 | 0.870722 | 0.903791 | 0.8731469 | 0.861848 | 0.887515 | 0.8847727 | 0.8803996 | 0.8863627
|  |  | 1.179699 | 0.8747309 | 0.8657091 | 0.8777297 | 0.8732538 | 0.8945568 | 0.8527239 | 0.8681082 | 0.8543459 | 0.9037031 | 0.90114 | 0.9003191
|  |  | 1.179833 | 0.8575347 | 0.8544513 | 0.8927697 | 0.8764671 | 0.8942393 | 0.8362274 | 0.873942 | 0.8230898 | 0.9164819 | 0.911432 | 0.8562366
|  |  | 1.179967 | 0.859037 | 0.8488997 | 0.8962051 | 0.8731552 | 0.9043461 | 0.8392198 | 0.8858819 | 0.8213415 | 0.9168001 | 0.914582 | 0.7919824
|  |  | 1.180101 | 0.8761927 | 0.864668 | 0.8969697 | 0.8668061 | 0.9065256 | 0.8629132 | 0.8921378 | 0.8280078 | 0.8881956 | 0.9439123 | 0.7798427
|  |  | 1.180236 | 0.8921378 | 0.885051 | 0.8982286 | 0.860068 | 0.8938468 | 0.8930526 | 0.8766048 | 0.8255003 | 0.8711895 | 0.9514345 | 0.8439148
|  |  | 1.18037 | 0.8970783 | 0.8880695 | 0.8958026 | 0.8530813 | 0.8785537 | 0.909913 | 0.8540803 | 0.8335843 | 0.8903627 | 0.9305151 | 0.9223903
|  |  | 1.180505 | 0.8839594 | 0.8767726 | 0.8951613 | 0.8551545 | 0.8700853 | 0.9028731 | 0.8362666 | 0.8675605 | 0.9122485 | 0.9265261 | 0.9170649
|  |  | 1.180639 | 0.8710311 | 0.8626971 | 0.8903312 | 0.8654808 | 0.8671858 | 0.8769741 | 0.8175299 | 0.9018874 | 0.9053858 | 0.9141914 | 0.8651821
|  |  | 1.180773 | 0.8770294 | 0.8550045 | 0.8714845 | 0.8706278 | 0.8678106 | 0.8615743 | 0.817694 | 0.9153402 | 0.8608883 | 0.8778191 | 0.8615237
|  |  | 1.180908 | 0.8831604 | 0.863569 | 0.8583331 | 0.8702872 | 0.8728331 | 0.8717467 | 0.8525608 | 0.9193151 | 0.807041 | 0.8574334 | 0.8920571
|  |  | 1.181042 | 0.8698835 | 0.8767209 | 0.8694674 | 0.8740111 | 0.8750549 | 0.8857175 | 0.8951816 | 0.9118616 | 0.7791975 | 0.8674656 | 0.9060424
|  |  | 1.181177 | 0.8573926 | 0.8746217 | 0.8834982 | 0.8854335 | 0.8712795 | 0.8816372 | 0.9067876 | 0.8910145 | 0.7810321 | 0.9012847 | 0.9001911
|  |  | 1.181311 | 0.8655644 | 0.8626864 | 0.8751748 | 0.8910528 | 0.8682777 | 0.8669729 | 0.8857882 | 0.8683789 | 0.814049 | 0.9517968 | 0.8805795
|  |  | 1.181446 | 0.8790517 | 0.8541047 | 0.8582118 | 0.8780119 | 0.8665341 | 0.8683015 | 0.8664246 | 0.8514937 | 0.859643 | 0.9893618 | 0.8506439
|  |  | 1.181581 | 0.8806758 | 0.8546325 | 0.8552707 | 0.8649815 | 0.862679 | 0.8935149 | 0.8698003 | 0.8530224 | 0.8682208 | 0.9645979 | 0.8491851
|  |  | 1.181715 | 0.8779366 | 0.8632142 | 0.8623061 | 0.8694581 | 0.8586373 | 0.907395 | 0.8816645 | 0.8722646 | 0.8486688 | 0.8783162 | 0.9026973
|  |  | 1.18185 | 0.8814206 | 0.875273 | 0.8729664 | 0.876758 | 0.8621854 | 0.8893584 | 0.885734 | 0.8815602 | 0.8490526 | 0.8150797 | 0.9519974
|  |  | 1.181985 | 0.8897699 | 0.8892524 | 0.8876182 | 0.8742439 | 0.8831009 | 0.870618 | 0.883913 | 0.8723264 | 0.8559387 | 0.814574 | 0.9411286
|  |  | 1.182119 | 0.8961389 | 0.8972789 | 0.8942275 | 0.8681863 | 0.9133467 | 0.8696143 | 0.8811881 | 0.8643672 | 0.8381786 | 0.8281179 | 0.9339053
|  |  | 1.182254 | 0.8963573 | 0.8966616 | 0.8864322 | 0.8651796 | 0.925388 | 0.8700501 | 0.8728159 | 0.864046 | 0.8109172 | 0.828761 | 0.9513436
|  |  | 1.182389 | 0.8896809 | 0.8941527 | 0.8738654 | 0.8706652 | 0.9140532 | 0.8622694 | 0.8494323 | 0.8618287 | 0.8077286 | 0.8376427 | 0.918382
|  |  | 1.182524 | 0.8786125 | 0.8854268 | 0.868399 | 0.8863229 | 0.9048215 | 0.8600614 | 0.8266051 | 0.8519542 | 0.8446785 | 0.8604588 | 0.8398702
|  |  | 1.182659 | 0.8671637 | 0.8684728 | 0.8712495 | 0.8992446 | 0.9034099 | 0.8762948 | 0.840706 | 0.8421093 | 0.8900467 | 0.8903578 | 0.8037201
|  |  | 1.182794 | 0.8607763 | 0.8556962 | 0.8723328 | 0.8954938 | 0.9014406 | 0.8985777 | 0.8814738 | 0.8398629 | 0.8998959 | 0.9204021 | 0.8052893
|  |  | 1.182929 | 0.8618367 | 0.8493009 | 0.8728073 | 0.8825027 | 0.9052936 | 0.899703 | 0.9013578 | 0.8388701 | 0.8842158 | 0.9144153 | 0.7824988
|  |  | 1.183064 | 0.8667368 | 0.8491037 | 0.8779237 | 0.8787668 | 0.9043741 | 0.8838961 | 0.8929346 | 0.8464137 | 0.8710904 | 0.8700583 | 0.7754728
|  |  | 1.183199 | 0.8731544 | 0.8592614 | 0.8801385 | 0.8866463 | 0.885684 | 0.8793351 | 0.8712096 | 0.8707768 | 0.8648531 | 0.8511839 | 0.8306708
|  |  | 1.183334 | 0.8818906 | 0.8762348 | 0.8756194 | 0.8911347 | 0.8786469 | 0.8847453 | 0.8459132 | 0.8890373 | 0.8626296 | 0.85709 | 0.8843573
|  |  | 1.183469 | 0.8917299 | 0.8961451 | 0.8670835 | 0.8905312 | 0.8985436 | 0.8806959 | 0.8382538 | 0.8755702 | 0.8667863 | 0.8465204 | 0.8813278
|  |  | 1.183604 | 0.894771 | 0.9031708 | 0.8614802 | 0.8909654 | 0.9137319 | 0.8659095 | 0.8575734 | 0.8502104 | 0.87411 | 0.8451222 | 0.8773217
|  |  | 1.183739 | 0.8868814 | 0.8828425 | 0.8685369 | 0.8802825 | 0.9113183 | 0.8564004 | 0.8823833 | 0.8403469 | 0.8762047 | 0.8577975 | 0.8999027
|  |  | 1.183874 | 0.8803744 | 0.8558235 | 0.8832146 | 0.8627645 | 0.9059249 | 0.8588306 | 0.8832241 | 0.8489592 | 0.8756784 | 0.8472339 | 0.886822
|  |  | 1.184009 | 0.8828437 | 0.8455969 | 0.8881428 | 0.8645485 | 0.8991222 | 0.8640422 | 0.8646452 | 0.8783002 | 0.8836273 | 0.8327341 | 0.8307902
|  |  | 1.184144 | 0.8886683 | 0.8533848 | 0.8791296 | 0.8804249 | 0.8879557 | 0.8684205 | 0.8596499 | 0.9137206 | 0.8952876 | 0.8508577 | 0.7896314
|  |  | 1.18428 | 0.8939712 | 0.8636077 | 0.8688591 | 0.8845995 | 0.8752294 | 0.8723076 | 0.8746294 | 0.9240882 | 0.8937427 | 0.8862208 | 0.7755112
|  |  | 1.184415 | 0.8922911 | 0.8659089 | 0.8645692 | 0.8789112 | 0.8699295 | 0.872636 | 0.8774476 | 0.9091792 | 0.8822624 | 0.9073302 | 0.8003559
|  |  | 1.18455 | 0.8830647 | 0.8738036 | 0.8628228 | 0.8767025 | 0.8759006 | 0.8718313 | 0.8572136 | 0.8867301 | 0.8770479 | 0.906219 | 0.8400389
|  |  | 1.184685 | 0.8752558 | 0.8921892 | 0.8612964 | 0.8750802 | 0.8832403 | 0.8756517 | 0.8372591 | 0.8728082 | 0.8824199 | 0.895761 | 0.8357161
|  |  | 1.184821 | 0.8728476 | 0.9033137 | 0.8650389 | 0.8735384 | 0.8835908 | 0.8809805 | 0.825613 | 0.8764013 | 0.8862759 | 0.8858089 | 0.821005
|  |  | 1.184956 | 0.8798454 | 0.8952473 | 0.8777644 | 0.8749122 | 0.8739929 | 0.88118 | 0.8211356 | 0.874823 | 0.875249 | 0.8723834 | 0.8221017
|  |  | 1.185092 | 0.8937732 | 0.8740368 | 0.8869718 | 0.8794202 | 0.8638171 | 0.8740273 | 0.8361617 | 0.8512383 | 0.8588913 | 0.8639239 | 0.8145727
|  |  | 1.185227 | 0.8979705 | 0.8587098 | 0.8849299 | 0.886595 | 0.8687745 | 0.8685948 | 0.8653497 | 0.8389318 | 0.8498981 | 0.8715968 | 0.8068438
|  |  | 1.185363 | 0.8889625 | 0.8602242 | 0.8824237 | 0.8898223 | 0.87739 | 0.8753347 | 0.8757042 | 0.8577511 | 0.8414086 | 0.8776382 | 0.8065296
|  |  | 1.185498 | 0.8791788 | 0.8676252 | 0.8811332 | 0.884635 | 0.8737403 | 0.8822913 | 0.8633449 | 0.8746129 | 0.8346772 | 0.8809595 | 0.8046074
|  |  | 1.185634 | 0.8714716 | 0.8735107 | 0.8778802 | 0.8738601 | 0.8702535 | 0.8765291 | 0.8595458 | 0.8754464 | 0.8545195 | 0.9031081 | 0.8089956
|  |  | 1.185769 | 0.8664031 | 0.8828998 | 0.882482 | 0.8606196 | 0.8768628 | 0.869538 | 0.8727516 | 0.8823925 | 0.9028227 | 0.9169031 | 0.8137637
|  |  | 1.185905 | 0.8691152 | 0.8879153 | 0.8934404 | 0.8471087 | 0.8872046 | 0.8699951 | 0.8775809 | 0.8933085 | 0.9299535 | 0.8995575 | 0.8092049
|  |  | 1.18604 | 0.8732765 | 0.8791684 | 0.8917818 | 0.8436213 | 0.8940308 | 0.8675971 | 0.859308 | 0.8971209 | 0.9085313 | 0.8939493 | 0.8136167
|  |  | 1.186176 | 0.8733304 | 0.8699953 | 0.8791133 | 0.8564262 | 0.8974064 | 0.8593577 | 0.8413209 | 0.9053942 | 0.8812288 | 0.9194025 | 0.8293579
|  |  | 1.186312 | 0.8741324 | 0.8737956 | 0.8754536 | 0.8670426 | 0.8973834 | 0.8629305 | 0.8426115 | 0.915392 | 0.876137 | 0.9443121 | 0.8499599
|  |  | 1.186448 | 0.873175 | 0.8849656 | 0.8799836 | 0.8650194 | 0.8863568 | 0.8810109 | 0.8560247 | 0.9113681 | 0.8776712 | 0.9491877 | 0.8792339
|  |  | 1.186583 | 0.8694334 | 0.8920344 | 0.880321 | 0.8688892 | 0.8697325 | 0.8934855 | 0.8744861 | 0.8926625 | 0.8837613 | 0.9337016 | 0.908277
|  |  | 1.186719 | 0.8695902 | 0.8912618 | 0.8790333 | 0.8856523 | 0.8595097 | 0.8991852 | 0.8940849 | 0.8674992 | 0.8948085 | 0.9082415 | 0.9122802
|  |  | 1.186855 | 0.8727958 | 0.8888281 | 0.8778248 | 0.8955892 | 0.8559421 | 0.9097575 | 0.9009489 | 0.8508341 | 0.8855384 | 0.8822104 | 0.8737726
|  |  | 1.186991 | 0.8763661 | 0.8886583 | 0.8769085 | 0.8890482 | 0.8634925 | 0.9176844 | 0.8888125 | 0.8552801 | 0.863986 | 0.8428472 | 0.8424963
|  |  | 1.187127 | 0.8811682 | 0.8896392 | 0.8818125 | 0.8872143 | 0.8820236 | 0.9091068 | 0.8727916 | 0.8858886 | 0.8629067 | 0.8091058 | 0.8705147
|  |  | 1.187263 | 0.8868938 | 0.891828 | 0.8856214 | 0.8964908 | 0.8946379 | 0.8864452 | 0.8616506 | 0.9228154 | 0.8733014 | 0.8168332 | 0.9049158
|  |  | 1.187399 | 0.8907907 | 0.8914944 | 0.8804774 | 0.8999578 | 0.8928786 | 0.8661834 | 0.8590413 | 0.9316324 | 0.868213 | 0.8454666 | 0.879847
|  |  | 1.187535 | 0.8897252 | 0.8859301 | 0.873971 | 0.8979281 | 0.8874941 | 0.8667298 | 0.8746436 | 0.9170976 | 0.8555552 | 0.861596 | 0.8303518
|  |  | 1.187671 | 0.8832353 | 0.879869 | 0.8685334 | 0.897309 | 0.8909929 | 0.8860558 | 0.8934185 | 0.8962143 | 0.8556683 | 0.8767486 | 0.8286966
|  |  | 1.187807 | 0.8746957 | 0.8753109 | 0.8643077 | 0.8927531 | 0.9006172 | 0.899945 | 0.8895728 | 0.8763998 | 0.860677 | 0.903875 | 0.8740653
|  |  | 1.187943 | 0.8727526 | 0.8735854 | 0.8697025 | 0.8860154 | 0.9031337 | 0.8961172 | 0.871564 | 0.8689667 | 0.864965 | 0.9223749 | 0.9083225
|  |  | 1.188079 | 0.8815911 | 0.8775658 | 0.8832842 | 0.8836569 | 0.8978683 | 0.8831626 | 0.8637101 | 0.8643037 | 0.8874375 | 0.9205178 | 0.8858627
|  |  | 1.188215 | 0.8904835 | 0.8801228 | 0.88947 | 0.8827114 | 0.8913222 | 0.8688294 | 0.8642684 | 0.8543873 | 0.9204793 | 0.8997544 | 0.834304
|  |  | 1.188351 | 0.8899672 | 0.8730043 | 0.880652 | 0.8767263 | 0.8810709 | 0.8541168 | 0.8598058 | 0.854524 | 0.9233677 | 0.859034 | 0.8176039
|  |  | 1.188487 | 0.8857607 | 0.8632044 | 0.8694218 | 0.8639463 | 0.8725806 | 0.8449785 | 0.860969 | 0.869358 | 0.897952 | 0.8378625 | 0.8339905
|  |  | 1.188624 | 0.8856745 | 0.8587572 | 0.8700573 | 0.8542516 | 0.8751747 | 0.8456356 | 0.8763159 | 0.8830134 | 0.8837643 | 0.8538606 | 0.8404888
|  |  | 1.18876 | 0.8868466 | 0.8579032 | 0.8775771 | 0.8585025 | 0.8792242 | 0.8528922 | 0.8898941 | 0.8805977 | 0.8830103 | 0.8633552 | 0.8363172
|  |  | 1.188896 | 0.883957 | 0.8626943 | 0.8799784 | 0.8702805 | 0.8801661 | 0.8644747 | 0.8910848 | 0.8677464 | 0.8751776 | 0.8563499 | 0.8462516
|  |  | 1.189032 | 0.8840462 | 0.8743048 | 0.881458 | 0.8804139 | 0.8862163 | 0.8761533 | 0.8886186 | 0.8625829 | 0.8687509 | 0.8606992 | 0.8677306
|  |  | 1.189169 | 0.8902138 | 0.8822807 | 0.8857432 | 0.8852655 | 0.8908358 | 0.8871916 | 0.8849635 | 0.8707627 | 0.8681669 | 0.8750361 | 0.88194
|  |  | 1.189305 | 0.8892752 | 0.8774972 | 0.8869135 | 0.8807169 | 0.8884177 | 0.8986112 | 0.8757596 | 0.8780747 | 0.8656054 | 0.8893696 | 0.8810919
|  |  | 1.189442 | 0.8798938 | 0.8650152 | 0.8914552 | 0.8733688 | 0.8848621 | 0.9040558 | 0.8713826 | 0.8721983 | 0.8691851 | 0.908532 | 0.8602913
|  |  | 1.189578 | 0.8747265 | 0.8556293 | 0.901295 | 0.8714921 | 0.8837114 | 0.9047026 | 0.8723193 | 0.865501 | 0.8732465 | 0.9254148 | 0.8225716
|  |  | 1.189715 | 0.8769965 | 0.8554735 | 0.9017283 | 0.876014 | 0.8887647 | 0.9000941 | 0.8671867 | 0.8695476 | 0.8733893 | 0.9213254 | 0.7960393
|  |  | 1.189851 | 0.8821098 | 0.8639613 | 0.8928061 | 0.8836148 | 0.9016596 | 0.8838398 | 0.8649103 | 0.8783529 | 0.8790936 | 0.9030476 | 0.8106127
|  |  | 1.189988 | 0.8826448 | 0.8738563 | 0.8857055 | 0.8862043 | 0.9097653 | 0.8666161 | 0.8728384 | 0.8953515 | 0.8864144 | 0.8841154 | 0.8634269
|  |  | 1.190124 | 0.8772059 | 0.8813732 | 0.8779994 | 0.8826669 | 0.8984516 | 0.8633854 | 0.8740011 | 0.9080761 | 0.8921758 | 0.8637254 | 0.9145136
|  |  | 1.190261 | 0.8728271 | 0.8847085 | 0.8668319 | 0.8799249 | 0.8813902 | 0.8723162 | 0.8583193 | 0.8906282 | 0.8942952 | 0.8535717 | 0.9342447
|  |  | 1.190397 | 0.8709847 | 0.8813835 | 0.8602177 | 0.8847282 | 0.8817027 | 0.8810361 | 0.8464397 | 0.8677639 | 0.8860447 | 0.8633763 | 0.9249615
|  |  | 1.190534 | 0.8681441 | 0.8798076 | 0.8624903 | 0.8962794 | 0.8963195 | 0.8812753 | 0.8541717 | 0.8696633 | 0.8672894 | 0.8755225 | 0.8817279
|  |  | 1.190671 | 0.8616355 | 0.8836629 | 0.8698266 | 0.901235 | 0.9095823 | 0.874389 | 0.8672606 | 0.8787423 | 0.8499359 | 0.8744381 | 0.8277669
|  |  | 1.190808 | 0.855585 | 0.8844274 | 0.8763563 | 0.8933915 | 0.9116629 | 0.8655258 | 0.8782355 | 0.8797947 | 0.8525694 | 0.8727941 | 0.8165708
|  |  | 1.190944 | 0.8588244 | 0.8820451 | 0.8773422 | 0.8814438 | 0.9061444 | 0.8581392 | 0.8925909 | 0.8826992 | 0.8744398 | 0.8853474 | 0.8330183
|  |  | 1.191081 | 0.8695109 | 0.8801352 | 0.8726112 | 0.8712571 | 0.9060239 | 0.8527238 | 0.9016882 | 0.8818136 | 0.8892429 | 0.9065715 | 0.8224199
|  |  | 1.191218 | 0.8768762 | 0.8757623 | 0.8654434 | 0.8657755 | 0.905921 | 0.8529975 | 0.9023936 | 0.8655909 | 0.8862621 | 0.9231651 | 0.8102618
|  |  | 1.191355 | 0.8791117 | 0.8702279 | 0.8606364 | 0.865003 | 0.8928433 | 0.861828 | 0.9004869 | 0.8507701 | 0.8925231 | 0.9234115 | 0.8296508
|  |  | 1.191492 | 0.8861883 | 0.8707995 | 0.8628005 | 0.8664269 | 0.8795454 | 0.8704737 | 0.8924486 | 0.8550182 | 0.9139067 | 0.9044961 | 0.8521739
|  |  | 1.191629 | 0.8967774 | 0.8800645 | 0.8700496 | 0.873574 | 0.8833291 | 0.8748623 | 0.8815311 | 0.8753282 | 0.9137523 | 0.889182 | 0.8569243
|  |  | 1.191766 | 0.8967058 | 0.8899836 | 0.8750481 | 0.8858783 | 0.8963777 | 0.8790601 | 0.8768986 | 0.8995311 | 0.8879728 | 0.8921769 | 0.8610627
|  |  | 1.191903 | 0.8885522 | 0.889049 | 0.8771069 | 0.8916733 | 0.9017295 | 0.8775949 | 0.8798191 | 0.9053089 | 0.8636315 | 0.8956266 | 0.8730725
|  |  | 1.19204 | 0.8833061 | 0.8801463 | 0.8810526 | 0.8846278 | 0.896396 | 0.8680934 | 0.8835222 | 0.889789 | 0.84421 | 0.897462 | 0.8737124
|  |  | 1.192177 | 0.8824793 | 0.879125 | 0.8840772 | 0.872298 | 0.8855835 | 0.8622871 | 0.8833408 | 0.8783561 | 0.8375047 | 0.9096174 | 0.8664442
|  |  | 1.192314 | 0.8832698 | 0.887842 | 0.8806095 | 0.867711 | 0.8778456 | 0.8679514 | 0.8837442 | 0.8759139 | 0.8563659 | 0.9161169 | 0.8628855
|  |  | 1.192451 | 0.8856053 | 0.8942778 | 0.8737048 | 0.8740058 | 0.8827071 | 0.8745708 | 0.8861099 | 0.8686098 | 0.8834259 | 0.9045567 | 0.8425028
|  |  | 1.192588 | 0.8888806 | 0.8922061 | 0.8690828 | 0.8803921 | 0.8945179 | 0.8760434 | 0.8932707 | 0.8585743 | 0.8960634 | 0.8938342 | 0.8155662
|  |  | 1.192725 | 0.8881587 | 0.8850839 | 0.8672818 | 0.8796341 | 0.9029227 | 0.8820742 | 0.9066021 | 0.8576628 | 0.8895944 | 0.8962595 | 0.810024
|  |  | 1.192862 | 0.8846982 | 0.8799373 | 0.8680303 | 0.8755269 | 0.9073944 | 0.8924375 | 0.9069633 | 0.8593729 | 0.8722986 | 0.9021716 | 0.8274772
|  |  | 1.193 | 0.8825099 | 0.8777075 | 0.8713069 | 0.8680064 | 0.9044229 | 0.8969078 | 0.8852343 | 0.8547353 | 0.8637882 | 0.8983564 | 0.8621438
|  |  | 1.193137 | 0.8808249 | 0.8745979 | 0.8755442 | 0.859124 | 0.8960935 | 0.8932429 | 0.8637832 | 0.8561537 | 0.8701451 | 0.8821951 | 0.890224
|  |  | 1.193274 | 0.8838598 | 0.8716663 | 0.8832921 | 0.8622094 | 0.8901827 | 0.8862092 | 0.858506 | 0.8680935 | 0.8716693 | 0.8711211 | 0.9011691
|  |  | 1.193411 | 0.8922641 | 0.8718933 | 0.8930143 | 0.8784013 | 0.8884012 | 0.8813432 | 0.8620668 | 0.8736266 | 0.8583087 | 0.8744663 | 0.9008696
|  |  | 1.193549 | 0.8924341 | 0.8756804 | 0.895001 | 0.890161 | 0.8908271 | 0.8797419 | 0.8684152 | 0.8632631 | 0.85959375 | 0.8717393 | 0.8790584
|  |  | 1.193686 | 0.8819077 | 0.8803064 | 0.8880995 | 0.8882541 | 0.8927334 | 0.8804177 | 0.8798213 | 0.8518753 | 0.8904746 | 0.8542358 | 0.8580513
|  |  | 1.193824 | 0.8762837 | 0.8848225 | 0.8814554 | 0.8829765 | 0.8969593 | 0.8845426 | 0.8910332 | 0.8535703 | 0.9152783 | 0.8360072 | 0.865916
|  |  | 1.193961 | 0.8804537 | 0.8911891 | 0.8808 | 0.8832115 | 0.912397 | 0.8919047 | 0.8924102 | 0.8627151 | 0.915016 | 0.824038 | 0.8724119
|  |  | 1.194099 | 0.8879003 | 0.896849 | 0.8813752 | 0.8836873 | 0.9185185 | 0.895355 | 0.8848373 | 0.8775184 | 0.9005914 | 0.8183327 | 0.8512
|  |  | 1.194236 | 0.8954736 | 0.8968924 | 0.876636 | 0.8850407 | 0.899126 | 0.8927845 | 0.8784992 | 0.8923682 | 0.8727026 | 0.8281996 | 0.834103
|  |  | 1.194374 | 0.8983558 | 0.8935281 | 0.8738726 | 0.8893547 | 0.8828562 | 0.8906154 | 0.8766309 | 0.8851937 | 0.8481113 | 0.8587455 | 0.8559575
|  |  | 1.194511 | 0.8946824 | 0.8904576 | 0.8848371 | 0.8854673 | 0.882231 | 0.8869677 | 0.8708634 | 0.8611371 | 0.8484002 | 0.8839717 | 0.8938354
|  |  | 1.194649 | 0.8907546 | 0.8854001 | 0.8993015 | 0.8749349 | 0.8790819 | 0.8795698 | 0.8572262 | 0.8481713 | 0.8577244 | 0.8854071 | 0.905355
|  |  | 1.194786 | 0.8899077 | 0.8794668 | 0.8974899 | 0.8740472 | 0.8756443 | 0.870869 | 0.8475284 | 0.8484589 | 0.8532157 | 0.8756931 | 0.8961626
|  |  | 1.194924 | 0.8907781 | 0.8797711 | 0.884894 | 0.8818665 | 0.8806415 | 0.8637137 | 0.8538965 | 0.8476943 | 0.8513786 | 0.8663822 | 0.8863909
|  |  | 1.195062 | 0.8916169 | 0.8844203 | 0.8770532 | 0.8852799 | 0.8828697 | 0.866745 | 0.8712203 | 0.8464442 | 0.8668451 | 0.868252 | 0.8684672
|  |  | 1.1952 | 0.8894487 | 0.8859325 | 0.8758659 | 0.8817397 | 0.8756641 | 0.8808009 | 0.886155 | 0.8506396 | 0.8831009 | 0.8831055 | 0.8368739
|  |  | 1.195337 | 0.8834028 | 0.8868146 | 0.8792318 | 0.8773111 | 0.8757845 | 0.8918075 | 0.8940704 | 0.8574818 | 0.8905096 | 0.8924728 | 0.8092243
|  |  | 1.195475 | 0.8777848 | 0.88819 | 0.8846721 | 0.8743148 | 0.8903565 | 0.8930922 | 0.9006606 | 0.8575523 | 0.8956157 | 0.8816933 | 0.8014806
|  |  | 1.195613 | 0.8773407 | 0.8863914 | 0.8869614 | 0.8718913 | 0.9011135 | 0.8891675 | 0.9101553 | 0.8509734 | 0.8997454 | 0.8574794 | 0.8094815
|  |  | 1.195751 | 0.8803084 | 0.8853469 | 0.8827131 | 0.8738172 | 0.9016301 | 0.880815 | 0.919923 | 0.856175 | 0.9000661 | 0.8438839 | 0.8252011
|  |  | 1.195889 | 0.8802012 | 0.8870289 | 0.8754629 | 0.8804999 | 0.9003561 | 0.8705219 | 0.9216084 | 0.8783795 | 0.9035195 | 0.8515195 | 0.8403956
|  |  | 1.196027 | 0.8775613 | 0.8857191 | 0.8735446 | 0.882369 | 0.9004549 | 0.8655421 | 0.9089761 | 0.9027661 | 0.9129476 | 0.8571967 | 0.846898
|  |  | 1.196165 | 0.8801832 | 0.8831928 | 0.8765084 | 0.8783382 | 0.9009502 | 0.8679559 | 0.8918887 | 0.9159683 | 0.9017498 | 0.8537982 | 0.8473831
|  |  | 1.196303 | 0.8879427 | 0.8855084 | 0.876858 | 0.8791224 | 0.8997081 | 0.8767269 | 0.8799675 | 0.9088549 | 0.8623942 | 0.8663989 | 0.8428061
|  |  | 1.196441 | 0.8916649 | 0.8902553 | 0.8766552 | 0.8860367 | 0.9022165 | 0.8898931 | 0.8708541 | 0.8966477 | 0.8414224 | 0.8857814 | 0.8373851
|  |  | 1.196579 | 0.8906722 | 0.893064 | 0.8788407 | 0.8890011 | 0.909138 | 0.8975785 | 0.8685504 | 0.9017326 | 0.8645978 | 0.8865056 | 0.8368621
|  |  | 1.196717 | 0.8912496 | 0.8940197 | 0.8797571 | 0.884908 | 0.9109609 | 0.8914508 | 0.8786707 | 0.9100698 | 0.896091 | 0.8783119 | 0.8243513
|  |  | 1.196855 | 0.8920759 | 0.89406 | 0.8798717 | 0.8815892 | 0.9090884 | 0.8798522 | 0.8922773 | 0.905829 | 0.8970483 | 0.8816421 | 0.8012107
|  |  | 1.196993 | 0.8888268 | 0.8931132 | 0.8794038 | 0.8814756 | 0.9102045 | 0.875614 | 0.8964623 | 0.9060842 | 0.8813377 | 0.9019677 | 0.7980966
|  |  | 1.197131 | 0.8832945 | 0.8893409 | 0.8781806 | 0.8795751 | 0.9116954 | 0.8803279 | 0.8943842 | 0.909236 | 0.8767294 | 0.9277648 | 0.8157497
|  |  | 1.19727 | 0.8815869 | 0.8824178 | 0.8775285 | 0.8748508 | 0.9072923 | 0.887078 | 0.895368 | 0.8959806 | 0.8777604 | 0.9394338 | 0.8428877
|  |  | 1.197408 | 0.8841215 | 0.8793831 | 0.8762953 | 0.8737983 | 0.9001221 | 0.8909559 | 0.89831 | 0.8805521 | 0.8712615 | 0.9253519 | 0.8861521
|  |  | 1.197546 | 0.8847628 | 0.8865244 | 0.8758996 | 0.8785913 | 0.8998225 | 0.8940204 | 0.8961158 | 0.8774096 | 0.864992 | 0.9090701 | 0.9098283
|  |  | 1.197684 | 0.8823361 | 0.8951653 | 0.8764833 | 0.8809137 | 0.9038073 | 0.8941008 | 0.884397 | 0.8772725 | 0.8720443 | 0.907892 | 0.8804203
|  |  | 1.197823 | 0.8813895 | 0.8929548 | 0.8776344 | 0.8801705 | 0.9019788 | 0.8876591 | 0.8723441 | 0.8784551 | 0.8843987 | 0.8992265 | 0.8502734
|  |  | 1.197961 | 0.8851645 | 0.8864339 | 0.8815623 | 0.8847842 | 0.8944556 | 0.8808099 | 0.8730182 | 0.8839643 | 0.8822005 | 0.8797495 | 0.8654613
|  |  | 1.1981 | 0.8897967 | 0.8840961 | 0.885297 | 0.8910513 | 0.888963 | 0.8795977 | 0.8787524 | 0.8901825 | 0.8712097 | 0.8758425 | 0.901035
|  |  | 1.198238 | 0.8875136 | 0.8817355 | 0.8889658 | 0.8886699 | 0.8894612 | 0.8843032 | 0.8819769 | 0.8940489 | 0.8646483 | 0.8890992 | 0.9194006
|  |  | 1.198376 | 0.8825414 | 0.8803081 | 0.8955022 | 0.8801394 | 0.8931104 | 0.8897779 | 0.8891565 | 0.8899247 | 0.8581623 | 0.9036377 | 0.9043808
|  |  | 1.198515 | 0.883877 | 0.8850534 | 0.8997814 | 0.875268 | 0.8967063 | 0.8901006 | 0.8941961 | 0.8734357 | 0.8546137 | 0.9136011 | 0.8634102
|  |  | 1.198654 | 0.8875601 | 0.8916935 | 0.8976855 | 0.8758245 | 0.897971 | 0.8896583 | 0.8944918 | 0.8582663 | 0.8627157 | 0.9083152 | 0.8275561
|  |  | 1.198792 | 0.8873787 | 0.8925972 | 0.8932164 | 0.8767814 | 0.893125 | 0.8915095 | 0.901061 | 0.8602816 | 0.8720421 | 0.885214 | 0.8118465
|  |  | 1.198931 | 0.8842157 | 0.8888818 | 0.8926766 | 0.8767228 | 0.887466 | 0.8885 | 0.9104197 | 0.8767852 | 0.8668414 | 0.8751732 | 0.8081184
|  |  | 1.199069 | 0.8809535 | 0.8853932 | 0.8963023 | 0.8782923 | 0.8881025 | 0.8818112 | 0.9096226 | 0.8971313 | 0.8589711 | 0.8858694 | 0.8142174
|  |  | 1.199208 | 0.8818068 | 0.8812059 | 0.8982972 | 0.8813176 | 0.8894455 | 0.8815262 | 0.8959779 | 0.9132657 | 0.8665807 | 0.8984535 | 0.8246877
|  |  | 1.199347 | 0.8854883 | 0.8771779 | 0.8985712 | 0.8848329 | 0.8850434 | 0.8880994 | 0.8823405 | 0.9195809 | 0.8783146 | 0.9164905 | 0.8338925
|  |  | 1.199485 | 0.8867117 | 0.8762611 | 0.901253 | 0.8906463 | 0.8777619 | 0.8933184 | 0.8804491 | 0.9136193 | 0.8745941 | 0.9346414 | 0.847945
|  |  | 1.199624 | 0.8858792 | 0.8779721 | 0.9019813 | 0.8975384 | 0.8779495 | 0.8869738 | 0.8850727 | 0.9003054 | 0.8620124 | 0.9376171 | 0.8574212
|  |  | 1.199763 | 0.8850355 | 0.8827651 | 0.8976779 | 0.9023649 | 0.8906227 | 0.8696671 | 0.8884732 | 0.890628 | 0.8626922 | 0.9274641 | 0.8490569
|  |  | 1.199902 | 0.8844952 | 0.8881892 | 0.8956888 | 0.9037997 | 0.9001602 | 0.863312 | 0.8906509 | 0.8886255 | 0.8750585 | 0.9059679 | 0.8336895
|  |  | 1.200041 | 0.8838125 | 0.8906629 | 0.8974497 | 0.9015312 | 0.89407 | 0.8751255 | 0.8921413 | 0.8902006 | 0.8862901 | 0.8836329 | 0.8261007
|  |  | 1.20018 | 0.8811077 | 0.8919071 | 0.8964 | 0.8966294 | 0.8852456 | 0.8817894 | 0.8924251 | 0.8915242 | 0.9009178 | 0.8704644 | 0.833092
|  |  | 1.200319 | 0.8785409 | 0.8915351 | 0.890509 | 0.8889233 | 0.8864474 | 0.8763933 | 0.8961282 | 0.892109 | 0.9132017 | 0.861008 | 0.8495492
|  |  | 1.200457 | 0.8810897 | 0.8887995 | 0.8820537 | 0.8808363 | 0.8931048 | 0.8762262 | 0.9024499 | 0.8851193 | 0.9058127 | 0.8615522 | 0.8599533
|  |  | 1.200596 | 0.8879791 | 0.8877229 | 0.8767913 | 0.8786042 | 0.8983806 | 0.8820001 | 0.899885 | 0.8654384 | 0.8864792 | 0.8718212 | 0.8543054
|  |  | 1.200736 | 0.8918119 | 0.8884209 | 0.880677 | 0.8815513 | 0.9007487 | 0.8834925 | 0.8904128 | 0.8516655 | 0.8721342 | 0.8709285 | 0.8427604
|  |  | 1.200875 | 0.8911106 | 0.8883766 | 0.8908795 | 0.8836518 | 0.8999189 | 0.8823723 | 0.8890774 | 0.8622723 | 0.8667007 | 0.8595258 | 0.8476885
|  |  | 1.201014 | 0.8905263 | 0.887355 | 0.8973011 | 0.8829814 | 0.8989377 | 0.8834782 | 0.8986351 | 0.8824504 | 0.8682112 | 0.8549359 | 0.8657227
|  |  | 1.201153 | 0.8904444 | 0.8855117 | 0.8958345 | 0.8847783 | 0.9016495 | 0.8867255 | 0.9034848 | 0.8851171 | 0.8725289 | 0.8674216 | 0.871441
|  |  | 1.201292 | 0.8896408 | 0.8856313 | 0.8925103 | 0.8923562 | 0.9044023 | 0.888469 | 0.8975131 | 0.8704838 | 0.8756315 | 0.8862855 | 0.8603678
|  |  | 1.201431 | 0.889332 | 0.8880917 | 0.8906161 | 0.8963916 | 0.9033977 | 0.88121 | 0.8945091 | 0.8607604 | 0.878987 | 0.8873761 | 0.8460149
|  |  | 1.20157 | 0.8904372 | 0.8878153 | 0.8877202 | 0.8914102 | 0.9018362 | 0.8715288 | 0.8956188 | 0.8654339 | 0.8885723 | 0.8818414 | 0.8424659
|  |  | 1.20171 | 0.8892487 | 0.8859835 | 0.8848286 | 0.8873825 | 0.899326 | 0.8749729 | 0.8929534 | 0.8725023 | 0.9031915 | 0.89185 | 0.850134
|  |  | 1.201849 | 0.8836128 | 0.8898655 | 0.8857129 | 0.8906198 | 0.8919283 | 0.8861729 | 0.8924813 | 0.8745102 | 0.9101748 | 0.8991277 | 0.8565346
|  |  | 1.201988 | 0.8798166 | 0.8986608 | 0.888804 | 0.8942707 | 0.886927 | 0.8904247 | 0.9033964 | 0.8802179 | 0.9069587 | 0.8813713 | 0.8610323
|  |  | 1.202128 | 0.8825881 | 0.9027905 | 0.8910088 | 0.890335 | 0.892757 | 0.8866005 | 0.916902 | 0.8838257 | 0.9032617 | 0.8704186 | 0.8614147
|  |  | 1.202267 | 0.8891328 | 0.8986507 | 0.8940085 | 0.8832642 | 0.9025358 | 0.8817362 | 0.9118767 | 0.8753578 | 0.8966427 | 0.895319 | 0.8553113
|  |  | 1.202406 | 0.8938123 | 0.8920669 | 0.8961983 | 0.8841829 | 0.9068326 | 0.8824827 | 0.8933864 | 0.8698978 | 0.8818752 | 0.9149772 | 0.8480244
|  |  | 1.202546 | 0.8947247 | 0.8865065 | 0.8953634 | 0.8905288 | 0.9075828 | 0.8897614 | 0.8845523 | 0.8782578 | 0.8703057 | 0.9018167 | 0.8381484
|  |  | 1.202685 | 0.8958392 | 0.8854431 | 0.8964297 | 0.8926314 | 0.9085138 | 0.894429 | 0.8871798 | 0.892513 | 0.8705594 | 0.8934085 | 0.8387774
|  |  | 1.202825 | 0.8974686 | 0.8922494 | 0.8981193 | 0.8926097 | 0.907622 | 0.8900365 | 0.8898391 | 0.9071855 | 0.8780363 | 0.9031034 | 0.855167
|  |  | 1.202964 | 0.8975307 | 0.8984434 | 0.893714 | 0.8931888 | 0.9062842 | 0.8835769 | 0.8893735 | 0.9169764 | 0.8888833 | 0.8996026 | 0.8613902
|  |  | 1.203104 | 0.8961934 | 0.8968825 | 0.8889839 | 0.8919503 | 0.9081214 | 0.8810331 | 0.890883 | 0.9117943 | 0.899923 | 0.8789107 | 0.8507852
|  |  | 1.203243 | 0.893385 | 0.8955321 | 0.8937174 | 0.8926202 | 0.9074837 | 0.8801528 | 0.8932998 | 0.8973169 | 0.9076467 | 0.8740275 | 0.8392055
|  |  | 1.203383 | 0.8914562 | 0.8974521 | 0.9019478 | 0.897917 | 0.8992771 | 0.8814974 | 0.8925326 | 0.8905327 | 0.9084609 | 0.8906894 | 0.8275662
|  |  | 1.203523 | 0.8918128 | 0.8963673 | 0.9028885 | 0.9019081 | 0.8934864 | 0.8863275 | 0.893413 | 0.8969641 | 0.9001156 | 0.9021319 | 0.8198105
|  |  | 1.203662 | 0.8906701 | 0.8934673 | 0.8999889 | 0.9020754 | 0.8965352 | 0.8878774 | 0.8964373 | 0.9105844 | 0.8915957 | 0.8993099 | 0.8250177
|  |  | 1.203802 | 0.8879592 | 0.8939929 | 0.8982486 | 0.9025191 | 0.8991952 | 0.883862 | 0.8990939 | 0.9190235 | 0.8894814 | 0.8929527 | 0.8338982
|  |  | 1.203942 | 0.8879773 | 0.8971077 | 0.8935518 | 0.9018755 | 0.89774 | 0.8834475 | 0.9067885 | 0.9180948 | 0.8910858 | 0.8871394 | 0.8489366
|  |  | 1.204082 | 0.8916541 | 0.8969255 | 0.8866722 | 0.895373 | 0.8985948 | 0.8869021 | 0.9126602 | 0.9169953 | 0.8917243 | 0.8802423 | 0.8717727
|  |  | 1.204222 | 0.8954555 | 0.8921508 | 0.8844811 | 0.888814 | 0.9055168 | 0.8891053 | 0.9078146 | 0.9162286 | 0.8848637 | 0.8730867 | 0.8737276
|  |  | 1.204361 | 0.8966299 | 0.8897581 | 0.8868848 | 0.8918464 | 0.9154566 | 0.8934543 | 0.9022874 | 0.9095234 | 0.8728692 | 0.8641208 | 0.8569705
|  |  | 1.204501 | 0.8978393 | 0.8931723 | 0.8902546 | 0.89889 | 0.9218143 | 0.8978382 | 0.9017667 | 0.8994989 | 0.8674737 | 0.8538278 | 0.8522256
|  |  | 1.204641 | 0.9021317 | 0.8982984 | 0.8961165 | 0.8966319 | 0.9227982 | 0.8982102 | 0.9020837 | 0.8923239 | 0.8733271 | 0.8529844 | 0.8522289
|  |  | 1.204781 | 0.9062699 | 0.901455 | 0.9037048 | 0.8883914 | 0.9190296 | 0.8981558 | 0.8985204 | 0.8920032 | 0.8802451 | 0.8656628 | 0.8347718
|  |  | 1.204921 | 0.9051105 | 0.9016843 | 0.9066144 | 0.8871946 | 0.9104668 | 0.897587 | 0.8900914 | 0.8952488 | 0.8821298 | 0.8794664 | 0.8172273
|  |  | 1.205061 | 0.8995465 | 0.9000234 | 0.9012206 | 0.8925653 | 0.902278 | 0.8924894 | 0.8888361 | 0.8914014 | 0.8933953 | 0.8866297 | 0.8256486
|  |  | 1.205201 | 0.8961668 | 0.8969569 | 0.895543 | 0.8934473 | 0.8989656 | 0.8853765 | 0.8988584 | 0.8821003 | 0.9138465 | 0.8943373 | 0.8504613
|  |  | 1.205341 | 0.8959921 | 0.8935951 | 0.8973254 | 0.8879219 | 0.899085 | 0.8787098 | 0.9038136 | 0.8779691 | 0.9205665 | 0.9079492 | 0.8791051
|  |  | 1.205481 | 0.895731 | 0.8949823 | 0.9003467 | 0.885123 | 0.8997583 | 0.8716138 | 0.8966355 | 0.8802235 | 0.9107066 | 0.9216825 | 0.9014621
|  |  | 1.205622 | 0.8968068 | 0.900242 | 0.9013586 | 0.8886909 | 0.9015365 | 0.8685652 | 0.8898082 | 0.8869969 | 0.900688 | 0.9231506 | 0.8998993
|  |  | 1.205762 | 0.8989088 | 0.9008324 | 0.9037311 | 0.8947815 | 0.9052562 | 0.8710862 | 0.8915528 | 0.8960587 | 0.8948536 | 0.9085038 | 0.8855069
|  |  | 1.205902 | 0.8987269 | 0.8981203 | 0.9049724 | 0.9003144 | 0.9074295 | 0.8770165 | 0.8987798 | 0.9019112 | 0.8892632 | 0.8901759 | 0.879084
|  |  | 1.206042 | 0.8949227 | 0.9014762 | 0.9041826 | 0.9031835 | 0.9064944 | 0.8879915 | 0.9061528 | 0.9006792 | 0.8853703 | 0.8743784 | 0.8683181
|  |  | 1.206183 | 0.8909998 | 0.9088221 | 0.902586 | 0.9036117 | 0.9039492 | 0.9000656 | 0.9088107 | 0.9000887 | 0.8872738 | 0.862125 | 0.8436536
|  |  | 1.206323 | 0.8918027 | 0.9112031 | 0.8985339 | 0.9029279 | 0.9011325 | 0.9046603 | 0.9077314 | 0.9093445 | 0.8977315 | 0.8650534 | 0.8293738
|  |  | 1.206463 | 0.8945828 | 0.9068376 | 0.892989 | 0.9004521 | 0.9008035 | 0.900868 | 0.9084224 | 0.9176851 | 0.9120227 | 0.8810757 | 0.8392716
|  |  | 1.206604 | 0.89564 | 0.9001683 | 0.8902108 | 0.8964564 | 0.9026611 | 0.8948326 | 0.9110898 | 0.9138313 | 0.9215427 | 0.8958433 | 0.8607045
|  |  | 1.206744 | 0.8978184 | 0.8973824 | 0.8910638 | 0.8933591 | 0.9023088 | 0.8928962 | 0.910654 | 0.9077439 | 0.9249252 | 0.9068215 | 0.8795408
|  |  | 1.206885 | 0.9004897 | 0.8999406 | 0.8932188 | 0.8939878 | 0.8994881 | 0.8943108 | 0.906245 | 0.9098523 | 0.9253318 | 0.9071142 | 0.8831332
|  |  | 1.207025 | 0.8983458 | 0.902083 | 0.8970328 | 0.8987007 | 0.8989577 | 0.8927333 | 0.9021309 | 0.913418 | 0.9243435 | 0.8929584 | 0.8702256
|  |  | 1.207166 | 0.8961487 | 0.901506 | 0.9023727 | 0.9043724 | 0.9012927 | 0.8870928 | 0.8992261 | 0.908525 | 0.9165242 | 0.8772454 | 0.8578131
|  |  | 1.207306 | 0.9007098 | 0.9012726 | 0.9064887 | 0.9085149 | 0.9016144 | 0.8840382 | 0.9033768 | 0.8995015 | 0.8990083 | 0.8676991 | 0.8603002
|  |  | 1.207447 | 0.9046202 | 0.9008163 | 0.9096015 | 0.9093668 | 0.8986397 | 0.8880415 | 0.91918 | 0.8934853 | 0.8858623 | 0.8668892 | 0.8687981
|  |  | 1.207587 | 0.9019474 | 0.8984877 | 0.9119076 | 0.9063519 | 0.8950568 | 0.8948164 | 0.9283505 | 0.8892502 | 0.882343 | 0.8752058 | 0.8625444
|  |  | 1.207728 | 0.8974836 | 0.8967586 | 0.9114833 | 0.9038605 | 0.8946622 | 0.8976151 | 0.9173037 | 0.8884403 | 0.879589 | 0.8826261 | 0.8459937
|  |  | 1.207869 | 0.8938855 | 0.89792 | 0.9082901 | 0.903558 | 0.9002611 | 0.8970989 | 0.9024702 | 0.8963294 | 0.8834442 | 0.8806106 | 0.846999
|  |  | 1.208009 | 0.8925727 | 0.8990775 | 0.9037184 | 0.9004679 | 0.9057326 | 0.8949566 | 0.9002264 | 0.904152 | 0.8983425 | 0.8728509 | 0.8669534
|  |  | 1.20815 | 0.8948799 | 0.8972602 | 0.8991976 | 0.8956835 | 0.9056535 | 0.8871966 | 0.908027 | 0.8970504 | 0.9083889 | 0.8671666 | 0.8741694
|  |  | 1.208291 | 0.8969314 | 0.8956205 | 0.8965265 | 0.894958 | 0.9063741 | 0.8785807 | 0.915289 | 0.8814795 | 0.9041581 | 0.8698865 | 0.8502792
|  |  | 1.208432 | 0.8961018 | 0.8962528 | 0.8971467 | 0.8980371 | 0.9110246 | 0.8812698 | 0.9167289 | 0.8732952 | 0.8893951 | 0.8832679 | 0.8183503
|  |  | 1.208572 | 0.8935991 | 0.8962641 | 0.9000667 | 0.9001376 | 0.9154702 | 0.8933676 | 0.9148248 | 0.875719 | 0.8705312 | 0.8994944 | 0.8198476
|  |  | 1.208713 | 0.8898765 | 0.8951304 | 0.9009546 | 0.8978924 | 0.9179343 | 0.9025394 | 0.9120674 | 0.883186 | 0.8613023 | 0.9025333 | 0.8577003
|  |  | 1.208854 | 0.8892433 | 0.8963743 | 0.8998858 | 0.8943917 | 0.915563 | 0.904126 | 0.9094737 | 0.8952159 | 0.8686748 | 0.8841438 | 0.8847007
|  |  | 1.208995 | 0.8952882 | 0.9030865 | 0.9011937 | 0.8960566 | 0.9093987 | 0.9040621 | 0.9084714 | 0.9091262777 | 0.880869 | 0.858939 | 0.8693031
|  |  | 1.209136 | 0.9019796 | 0.9108307 | 0.9014169 | 0.9012316 | 0.9076953 | 0.9077357 | 0.9074308 | 0.9119769 | 0.8904506 | 0.8508209 | 0.8441314
|  |  | 1.209277 | 0.9041171 | 0.9111939 | 0.8978489 | 0.9023469 | 0.9113544 | 0.9104391 | 0.9041643 | 0.9046172 | 0.8955176 | 0.8604146 | 0.8510437
|  |  | 1.209418 | 0.902573 | 0.9037142 | 0.8971709 | 0.8990719 | 0.9147123 | 0.9087732 | 0.9013134 | 0.900169 | 0.887481 | 0.8682527 | 0.8813936
|  |  | 1.209559 | 0.8995335 | 0.8948604 | 0.8993938 | 0.8981057 | 0.9147588 | 0.9081533 | 0.90182 | 0.8990051 | 0.8715713 | 0.8701399 | 0.8997738
|  |  | 1.2097 | 0.8981697 | 0.8898752 | 0.8993282 | 0.9013958 | 0.9111043 | 0.9058217 | 0.9055738 | 0.8950824 | 0.8664491 | 0.8788014 | 0.8959175
|  |  | 1.209842 | 0.8976605 | 0.8899337 | 0.8974126 | 0.9026147 | 0.9099198 | 0.8989564 | 0.9094955 | 0.8891381 | 0.8778155 | 0.8937008 | 0.8839561
|  |  | 1.209983 | 0.8959043 | 0.893058 | 0.8935004 | 0.899958 | 0.9156131 | 0.8952688 | 0.9096848 | 0.8887535 | 0.8942487 | 0.8973 | 0.876139
|  |  | 1.210124 | 0.8949348 | 0.8956521 | 0.888047 | 0.8987889 | 0.9215431 | 0.8963111 | 0.9049367 | 0.898768 | 0.9054406 | 0.8818668 | 0.8744578
|  |  | 1.210265 | 0.8951592 | 0.8950858 | 0.8843694 | 0.9002721 | 0.9227081 | 0.898927 | 0.8982054 | 0.9052646 | 0.9128235 | 0.8674831 | 0.8802308
|  |  | 1.210406 | 0.8959148 | 0.8920106 | 0.8841847 | 0.9040001 | 0.9205405 | 0.9009867 | 0.8953149 | 0.8936022 | 0.9166334 | 0.8727457 | 0.8898526
|  |  | 1.210548 | 0.8991814 | 0.890859 | 0.8870333 | 0.9068493 | 0.9158142 | 0.8970004 | 0.8974161 | 0.8809927 | 0.9125532 | 0.8877465 | 0.8895369
|  |  | 1.210689 | 0.9033025 | 0.8939635 | 0.8896574 | 0.9014674 | 0.9114763 | 0.8885137 | 0.9000144 | 0.8856722 | 0.9013859 | 0.9006329 | 0.8857906
|  |  | 1.21083 | 0.9033491 | 0.8968189 | 0.888813 | 0.8934172 | 0.9108412 | 0.8866845 | 0.9023794 | 0.8960571 | 0.8875299 | 0.910178 | 0.8957467
|  |  | 1.210972 | 0.8997305 | 0.8966572 | 0.8876692 | 0.8928419 | 0.9125529 | 0.8936645 | 0.9021112 | 0.8996321 | 0.8750161 | 0.9167238 | 0.9063826
|  |  | 1.211113 | 0.8979196 | 0.8975907 | 0.8903188 | 0.8971086 | 0.9119352 | 0.8993279 | 0.89586 | 0.8995328 | 0.8683484 | 0.9160804 | 0.8994869
|  |  | 1.211255 | 0.8990303 | 0.9001484 | 0.8919304 | 0.8994322 | 0.905809 | 0.8994079 | 0.8895975 | 0.8993443 | 0.8715921 | 0.9004854 | 0.874385
|  |  | 1.211396 | 0.8987756 | 0.900255 | 0.8892784 | 0.8965338 | 0.8988981 | 0.8985235 | 0.8892199 | 0.8969522 | 0.8818024 | 0.8781423 | 0.8421653
|  |  | 1.211538 | 0.8961576 | 0.8976857 | 0.8904947 | 0.8914286 | 0.8975926 | 0.8999078 | 0.8926982 | 0.8911497 | 0.8880192 | 0.8664412 | 0.8268508
|  |  | 1.211679 | 0.8945769 | 0.8958834 | 0.8961758 | 0.88964 | 0.9004223 | 0.9014313 | 0.8949351 | 0.88629 | 0.886887 | 0.8708219 | 0.83315
|  |  | 1.211821 | 0.8959484 | 0.8965084 | 0.8966446 | 0.889955 | 0.904449 | 0.8984503 | 0.8947942 | 0.8849803 | 0.8863796 | 0.8829385 | 0.8381106
|  |  | 1.211963 | 0.900164 | 0.8984964 | 0.8923496 | 0.889669 | 0.9075891 | 0.8926483 | 0.8956613 | 0.8853868 | 0.890079 | 0.8909956 | 0.8337087
|  |  | 1.212104 | 0.9048742 | 0.8985131 | 0.8904302 | 0.8909826 | 0.9062778 | 0.8918723 | 0.9001079 | 0.8867238 | 0.8946336 | 0.8857453 | 0.8333276
|  |  | 1.212246 | 0.9044093 | 0.8947903 | 0.8910991 | 0.895192 | 0.9010657 | 0.8983281 | 0.9071392 | 0.8925844 | 0.897882 | 0.8709759 | 0.8409179
|  |  | 1.212388 | 0.9003163 | 0.8914992 | 0.8922568 | 0.8995707 | 0.8970351 | 0.9052359 | 0.9104069 | 0.9007863 | 0.8986904 | 0.8654841 | 0.8484353
|  |  | 1.212529 | 0.9009055 | 0.8930831 | 0.8955047 | 0.9016313 | 0.8990909 | 0.9050516 | 0.9058517 | 0.9008428 | 0.8946878 | 0.8684938 | 0.8519144
|  |  | 1.212671 | 0.9035747 | 0.8985607 | 0.9006776 | 0.9018329 | 0.9053726 | 0.8980901 | 0.899595 | 0.8933527 | 0.8852953 | 0.8694214 | 0.8519165
|  |  | 1.212813 | 0.9012598 | 0.9041925 | 0.9022599 | 0.902396 | 0.9091295 | 0.8920128 | 0.8971323 | 0.891573 | 0.8748162 | 0.8727225 | 0.8570417
|  |  | 1.212955 | 0.8979905 | 0.9075912 | 0.8986574 | 0.9054538 | 0.9107903 | 0.8918833 | 0.8985661 | 0.9013034 | 0.8724791 | 0.8747142 | 0.8714185
|  |  | 1.213097 | 0.8976919 | 0.9073684 | 0.8955056 | 0.907734 | 0.9126313 | 0.8952317 | 0.9021891 | 0.9116713 | 0.8826413 | 0.872848 | 0.8826913
|  |  | 1.213239 | 0.8970011 | 0.9043648 | 0.8956051 | 0.902691 | 0.9130209 | 0.8981119 | 0.899833 | 0.9107734 | 0.8936317 | 0.8752323 | 0.8814647
|  |  | 1.213381 | 0.8954286 | 0.9019359 | 0.8971425 | 0.8931451 | 0.914162 | 0.8982886 | 0.8879224 | 0.9050315 | 0.8965404 | 0.8838564 | 0.8678187
|  |  | 1.213523 | 0.893176 | 0.8996894 | 0.8981808 | 0.8880497 | 0.9152709 | 0.8969188 | 0.8788356 | 0.9019061 | 0.8982852 | 0.8961203 | 0.8448755
|  |  | 1.213665 | 0.8894632 | 0.8966873 | 0.8973718 | 0.8886085 | 0.9108692 | 0.8975184 | 0.8823805 | 0.8994797 | 0.8967003 | 0.9008349 | 0.8297597
|  |  | 1.213807 | 0.8883763 | 0.8961034 | 0.8953997 | 0.8904934 | 0.9034746 | 0.8976317 | 0.8923228 | 0.9013611 | 0.8862971 | 0.8890527 | 0.8412052
|  |  | 1.213949 | 0.8903438 | 0.8982617 | 0.8933421 | 0.8921158 | 0.89986 | 0.891618 | 0.8996443 | 0.9063969 | 0.8788749 | 0.8742599 | 0.8541388
|  |  | 1.214091 | 0.8918665 | 0.8995238 | 0.8910431 | 0.8943253 | 0.9032597 | 0.8837685 | 0.9017199 | 0.9060209 | 0.8851704 | 0.8732458 | 0.8400127
|  |  | 1.214233 | 0.8951242 | 0.8984039 | 0.8901181 | 0.8972859 | 0.9118304 | 0.88365 | 0.89808 | 0.901546 | 0.8963448 | 0.8797643 | 0.8358269
|  |  | 1.214375 | 0.900799 | 0.8977207 | 0.8921105 | 0.8990734 | 0.9162442 | 0.8897987 | 0.8910086 | 0.8969607 | 0.8983809 | 0.8814219 | 0.8637288
|  |  | 1.214518 | 0.9039087 | 0.8979499 | 0.8967839 | 0.898562 | 0.9133214 | 0.8967102 | 0.8868594 | 0.8910333 | 0.8941746 | 0.8831199 | 0.8771487
|  |  | 1.21466 | 0.9039935 | 0.8968298 | 0.9020434 | 0.8979423 | 0.9129045 | 0.903012 | 0.8874691 | 0.885435 | 0.8942773 | 0.8893105 | 0.8508199
|  |  | 1.214802 | 0.9040264 | 0.8963917 | 0.903594 | 0.8967366 | 0.9184297 | 0.9021975 | 0.8907696 | 0.8848816 | 0.8982075 | 0.8936309 | 0.8279384
|  |  | 1.214945 | 0.9018474 | 0.8982547 | 0.9021448 | 0.89541 | 0.9211703 | 0.8941361 | 0.8987772 | 0.8917372 | 0.9014448 | 0.8906312 | 0.8377864
|  |  | 1.215087 | 0.8972703 | 0.9003099 | 0.9038488 | 0.897749 | 0.9184876 | 0.8891638 | 0.9092251 | 0.9011728 | 0.904489 | 0.8850909 | 0.8561588
|  |  | 1.215229 | 0.8960054 | 0.9024187 | 0.9079619 | 0.9002757 | 0.9160305 | 0.8886146 | 0.9140267 | 0.9061539 | 0.9058288 | 0.8857201 | 0.8632314
|  |  | 1.215372 | 0.8976409 | 0.9055165 | 0.9083106 | 0.8970231 | 0.9134461 | 0.8881477 | 0.9106175 | 0.905862 | 0.8984827 | 0.8906542 | 0.8653704
|  |  | 1.215514 | 0.8979779 | 0.9060488 | 0.9047331 | 0.8917605 | 0.9088067 | 0.8898645 | 0.9023094 | 0.9019069 | 0.8856884 | 0.8919195 | 0.8655534
|  |  | 1.215657 | 0.8978924 | 0.9029738 | 0.9016021 | 0.8939737 | 0.9070397 | 0.8953014 | 0.8946162 | 0.8965244 | 0.8814593 | 0.8855103 | 0.8659948
|  |  | 1.215799 | 0.8979314 | 0.9018114 | 0.9005718 | 0.9044371 | 0.9102578 | 0.8986425 | 0.891342 | 0.8920063 | 0.8869567 | 0.8729623 | 0.861723
|  |  | 1.215942 | 0.8976989 | 0.903111 | 0.9002014 | 0.9108061 | 0.9138558 | 0.8962306 | 0.8936672 | 0.8915939 | 0.8943263 | 0.8666005 | 0.8452276
|  |  | 1.216084 | 0.8978471 | 0.9034687 | 0.9001014 | 0.9077978 | 0.9143959 | 0.8919655 | 0.8989928 | 0.8952781 | 0.8982773 | 0.8759939 | 0.8370841
|  |  | 1.216227 | 0.8985112 | 0.9031086 | 0.9026181 | 0.9042842 | 0.9138334 | 0.8885155 | 0.9017592 | 0.8951481 | 0.8918576 | 0.8946108 | 0.8487561
|  |  | 1.21637 | 0.9008033 | 0.9033808 | 0.907159 | 0.9029656 | 0.9140469 | 0.8886439 | 0.9018302 | 0.8938794 | 0.8852724 | 0.9125891 | 0.8631437
|  |  | 1.216512 | 0.9029932 | 0.904506 | 0.9083028 | 0.8996384 | 0.9137473 | 0.895781 | 0.9014214 | 0.8970528 | 0.8956405 | 0.921706 | 0.8710995
|  |  | 1.216655 | 0.9014398 | 0.9046188 | 0.904143 | 0.8965496 | 0.9145535 | 0.9034107 | 0.9011974 | 0.8942913 | 0.9091325 | 0.9188056 | 0.8688852
|  |  | 1.216798 | 0.8993747 | 0.9017574 | 0.9005062 | 0.895833 | 0.9157159 | 0.9031094 | 0.9007035 | 0.8859017 | 0.9053063 | 0.9151329 | 0.8580294
|  |  | 1.216941 | 0.9004396 | 0.8988185 | 0.9021594 | 0.8964129 | 0.9136015 | 0.9007849 | 0.8973238 | 0.8850205 | 0.8935832 | 0.9146137 | 0.8520696
|  |  | 1.217084 | 0.9017616 | 0.9010258 | 0.9048447 | 0.8999602 | 0.9115826 | 0.9036193 | 0.8935879 | 0.8882976 | 0.8904032 | 0.9072926 | 0.8533309
|  |  | 1.217226 | 0.9023298 | 0.9051878 | 0.9040896 | 0.9032308 | 0.9127041 | 0.9065104 | 0.8948208 | 0.8901764 | 0.8924863 | 0.8948986 | 0.858982
|  |  | 1.217369 | 0.9048323 | 0.9044462 | 0.9026361 | 0.9006457 | 0.914009 | 0.9053606 | 0.9005327 | 0.8944986 | 0.8913151 | 0.8902194 | 0.8717472
|  |  | 1.217512 | 0.9096666 | 0.9022443 | 0.9042387 | 0.8952416 | 0.9149335 | 0.9010206 | 0.9070423 | 0.9002124 | 0.891783 | 0.8948368 | 0.8815101
|  |  | 1.217655 | 0.9140155 | 0.9038997 | 0.9083892 | 0.8937791 | 0.9169226 | 0.8967518 | 0.910184 | 0.9049203 | 0.8954984 | 0.8978668 | 0.8746442
|  |  | 1.217798 | 0.9145736 | 0.9072948 | 0.9115936 | 0.8987673 | 0.9192374 | 0.8981619 | 0.9091578 | 0.9081283 | 0.9006719 | 0.8980239 | 0.8688333
|  |  | 1.217941 | 0.9113638 | 0.9084994 | 0.9130055 | 0.9054448 | 0.9202495 | 0.9039583 | 0.9083633 | 0.9072569 | 0.9071131 | 0.9011621 | 0.8778112
|  |  | 1.218084 | 0.9073305 | 0.9061925 | 0.9152914 | 0.906803 | 0.9196851 | 0.9082659 | 0.9114408 | 0.9023987 | 0.9052711 | 0.9003018 | 0.8772487
|  |  | 1.218227 | 0.9036445 | 0.9024412 | 0.916549 | 0.9042925 | 0.9179974 | 0.9094952 | 0.9171861 | 0.8942294 | 0.8914878 | 0.8886564 | 0.8620393
|  |  | 1.218371 | 0.8999138 | 0.9012078 | 0.9129544 | 0.9035035 | 0.9160675 | 0.9082236 | 0.91758 | 0.8868848 | 0.8785608 | 0.8780798 | 0.8571178
|  |  | 1.218514 | 0.8971356 | 0.9042246 | 0.9073178 | 0.9039083 | 0.91421 | 0.9051328 | 0.9077222 | 0.8890686 | 0.8760662 | 0.8817068 | 0.8683669
|  |  | 1.218657 | 0.897582 | 0.9085827 | 0.9036275 | 0.903654 | 0.9129593 | 0.9017462 | 0.8996633 | 0.8991537 | 0.8773177 | 0.8923281 | 0.8850785
|  |  | 1.2188 | 0.9013132 | 0.9107358 | 0.9021024 | 0.9041493 | 0.9117836 | 0.901886 | 0.9045775 | 0.9059799 | 0.8786355 | 0.8998068 | 0.8961664
|  |  | 1.218943 | 0.9047789 | 0.9100039 | 0.9017277 | 0.905788 | 0.9094969 | 0.9081202 | 0.9125882 | 0.9068468 | 0.8910597 | 0.9070896 | 0.8913016
|  |  | 1.219087 | 0.9047011 | 0.9086381 | 0.90226 | 0.9075793 | 0.9092312 | 0.9148434 | 0.9128186 | 0.9087953 | 0.9110477 | 0.9104795 | 0.8694918
|  |  | 1.21923 | 0.9018206 | 0.9092793 | 0.9042028 | 0.9088504 | 0.9125474 | 0.9137189 | 0.9099367 | 0.913182 | 0.9204144 | 0.9047259 | 0.8432612
|  |  | 1.219373 | 0.9013022 | 0.9103271 | 0.905513 | 0.9094052 | 0.9153428 | 0.907057 | 0.9082043 | 0.9146008 | 0.9178699 | 0.8968805 | 0.8284795
|  |  | 1.219517 | 0.905703 | 0.9091147 | 0.9024017 | 0.9095573 | 0.91583 | 0.9039847 | 0.9062802 | 0.912446 | 0.9102214 | 0.8868802 | 0.8362152
|  |  | 1.21966 | 0.9105766 | 0.9073594 | 0.8974093 | 0.9091836 | 0.9157783 | 0.9071992 | 0.9036593 | 0.9115765 | 0.9038818 | 0.8741113 | 0.8622968
|  |  | 1.219804 | 0.9127946 | 0.9082765 | 0.8967814 | 0.9079261 | 0.9177608 | 0.9103813 | 0.8990874 | 0.9092914 | 0.9058233 | 0.8708654 | 0.8824994
|  |  | 1.219947 | 0.9131413 | 0.9115688 | 0.9001039 | 0.9062133 | 0.9211318 | 0.9106343 | 0.8960249 | 0.9014732 | 0.9083382 | 0.8801002 | 0.8861953
|  |  | 1.220091 | 0.9126328 | 0.9128439 | 0.9029592 | 0.9052711 | 0.9211805 | 0.9126253 | 0.9013162 | 0.8964238 | 0.9038337 | 0.8893963 | 0.8917533
|  |  | 1.220234 | 0.9117131 | 0.911576 | 0.9050644 | 0.9056739 | 0.9186404 | 0.9138065 | 0.9082545 | 0.9004526 | 0.9017709 | 0.8905819 | 0.8995719
|  |  | 1.220378 | 0.9103658 | 0.9114199 | 0.9084654 | 0.9068152 | 0.9192962 | 0.9089903 | 0.906361 | 0.9097431 | 0.9038108 | 0.8864432 | 0.8929013
|  |  | 1.220522 | 0.9090377 | 0.912673 | 0.9112166 | 0.9074725 | 0.9220724 | 0.9040913 | 0.9024206 | 0.9179235 | 0.8983975 | 0.883611 | 0.8794948
|  |  | 1.220665 | 0.9083756 | 0.9146099 | 0.9093527 | 0.9074993 | 0.9216639 | 0.9047447 | 0.9062411 | 0.9178889 | 0.8841671 | 0.8829361 | 0.8738132
|  |  | 1.220809 | 0.9078898 | 0.9162073 | 0.9042369 | 0.9091825 | 0.917876 | 0.9087373 | 0.9136578 | 0.9140051 | 0.8746748 | 0.8820545 | 0.8744195
|  |  | 1.220953 | 0.9077947 | 0.913892 | 0.901777 | 0.9116797 | 0.914797 | 0.9124556 | 0.915974 | 0.9157974 | 0.8795366 | 0.8801782 | 0.8718309
|  |  | 1.221097 | 0.9091219 | 0.9077435 | 0.9025238 | 0.912282 | 0.9152944 | 0.9118375 | 0.9133283 | 0.9177473 | 0.8913661 | 0.8803222 | 0.8632904
|  |  | 1.22124 | 0.9092751 | 0.9033849 | 0.9023239 | 0.9124963 | 0.9172543 | 0.904129 | 0.9122132 | 0.9134307 | 0.8968989 | 0.8848406 | 0.8563379
|  |  | 1.221384 | 0.9068626 | 0.9037206 | 0.9010768 | 0.9116462 | 0.917386 | 0.8951849 | 0.9135184 | 0.9115848 | 0.8968202 | 0.8840588 | 0.8485016
|  |  | 1.221528 | 0.9055612 | 0.9056483 | 0.9011844 | 0.9084251 | 0.9159962 | 0.8943858 | 0.9110048 | 0.9174994 | 0.9013962 | 0.8780342 | 0.8382785
|  |  | 1.221672 | 0.906812 | 0.9063184 | 0.9028182 | 0.9051669 | 0.9139373 | 0.8987603 | 0.9046986 | 0.9207886 | 0.9069672 | 0.8835489 | 0.8401263
|  |  | 1.221816 | 0.9089369 | 0.9068765 | 0.904867 | 0.9043787 | 0.9119703 | 0.9012255 | 0.9031952 | 0.9174954 | 0.9003289 | 0.898031 | 0.8510192
|  |  | 1.22196 | 0.9090506 | 0.9087083 | 0.9056793 | 0.9071649 | 0.9125054 | 0.9040262 | 0.9092727 | 0.9157736 | 0.8868248 | 0.9063522 | 0.8581288
|  |  | 1.222104 | 0.9060131 | 0.9101372 | 0.9053535 | 0.9098518 | 0.917263 | 0.9086349 | 0.9156649 | 0.9171571 | 0.8846816 | 0.9075215 | 0.869571
|  |  | 1.222248 | 0.9059654 | 0.9106743 | 0.9061508 | 0.9088061 | 0.9226731 | 0.9102776 | 0.9162261 | 0.9183689 | 0.8925936 | 0.9107346 | 0.8848989
|  |  | 1.222392 | 0.9118926 | 0.9116531 | 0.9088564 | 0.9074235 | 0.9236472 | 0.9060194 | 0.9116892 | 0.9170233 | 0.8983401 | 0.9169581 | 0.8884799
|  |  | 1.222536 | 0.9160133 | 0.9109172 | 0.9118034 | 0.9080744 | 0.9221907 | 0.9022948 | 0.9071429 | 0.9120103 | 0.9027714 | 0.9153094 | 0.8825125
|  |  | 1.22268 | 0.9140567 | 0.9086695 | 0.9124828 | 0.9091641 | 0.9232279 | 0.9078483 | 0.9085917 | 0.9068097 | 0.9068551 | 0.9087245 | 0.8798044
|  |  | 1.222825 | 0.9110809 | 0.9086977 | 0.9099438 | 0.9115871 | 0.9237522 | 0.9157504 | 0.9136347 | 0.9018825 | 0.9088747 | 0.9083785 | 0.8779941
|  |  | 1.222969 | 0.9097395 | 0.909917 | 0.9064642 | 0.915458 | 0.9191672 | 0.9136082 | 0.9123297 | 0.897097 | 0.9136861 | 0.910803 | 0.8699602
|  |  | 1.223113 | 0.9081765 | 0.9109471 | 0.9045785 | 0.9150963 | 0.9135996 | 0.9053673 | 0.9072276 | 0.8948526 | 0.9211266 | 0.9091305 | 0.8616224
|  |  | 1.223257 | 0.9067914 | 0.9135702 | 0.9040325 | 0.9111327 | 0.912124 | 0.9013886 | 0.9074816 | 0.8959874 | 0.9225343 | 0.8999519 | 0.8591175
|  |  | 1.223402 | 0.90724 | 0.9162338 | 0.9045189 | 0.9104543 | 0.9144849 | 0.9037892 | 0.9108853 | 0.9009281 | 0.9144112 | 0.8843142 | 0.8649958
|  |  | 1.223546 | 0.9082273 | 0.9163118 | 0.9073502 | 0.911835 | 0.9180048 | 0.9080532 | 0.9128646 | 0.9078666 | 0.9031506 | 0.8746804 | 0.8779558
|  |  | 1.22369 | 0.9069308 | 0.9148988 | 0.9104603 | 0.9100832 | 0.9195249 | 0.9090789 | 0.9129181 | 0.9123269 | 0.8959396 | 0.8804499 | 0.8892611
|  |  | 1.223835 | 0.9043886 | 0.9134038 | 0.9104507 | 0.9060178 | 0.9193372 | 0.9064583 | 0.9112256 | 0.9098236 | 0.8956467 | 0.8968646 | 0.8975084
|  |  | 1.223979 | 0.9035598 | 0.9116201 | 0.9096365 | 0.9025543 | 0.9194139 | 0.9040025 | 0.9101664 | 0.9043172 | 0.9022833 | 0.914127 | 0.89498
|  |  | 1.224124 | 0.9052115 | 0.9111739 | 0.9106635 | 0.9021413 | 0.9187296 | 0.9050489 | 0.9105989 | 0.907692 | 0.9094181 | 0.9250696 | 0.8747647
|  |  | 1.224268 | 0.9080924 | 0.9126397 | 0.9105985 | 0.9064662 | 0.9170318 | 0.9101645 | 0.9094213 | 0.9172539 | 0.9100738 | 0.9291591 | 0.8651979
|  |  | 1.224413 | 0.9095537 | 0.9126711 | 0.9083937 | 0.9124731 | 0.9186148 | 0.9150809 | 0.9090743 | 0.919082 | 0.910764 | 0.9300627 | 0.8815304
|  |  | 1.224557 | 0.9094512 | 0.9116414 | 0.9083547 | 0.9146429 | 0.9234735 | 0.9150014 | 0.9138395 | 0.9132678 | 0.917302 | 0.9245203 | 0.8951505
|  |  | 1.224702 | 0.910693 | 0.9125144 | 0.9111394 | 0.9127704 | 0.9242893 | 0.9111499 | 0.9177611 | 0.9096053 | 0.9175641 | 0.9104448 | 0.8890679
|  |  | 1.224847 | 0.9136329 | 0.9128975 | 0.9130127 | 0.9109852 | 0.9189258 | 0.9076127 | 0.9164706 | 0.9089851 | 0.9060521 | 0.8980081 | 0.8751523
|  |  | 1.224991 | 0.9155651 | 0.910677 | 0.9138504 | 0.9116002 | 0.9144197 | 0.9061702 | 0.9134537 | 0.9067957 | 0.8961066 | 0.8948287 | 0.8656553
|  |  | 1.225136 | 0.913465 | 0.9095393 | 0.9138274 | 0.9129822 | 0.9162204 | 0.9057363 | 0.9092545 | 0.9034135 | 0.8961536 | 0.8966758 | 0.8730382
|  |  | 1.225281 | 0.9083871 | 0.9116842 | 0.91082 | 0.9130264 | 0.9209091 | 0.9068424 | 0.908413 | 0.9013032 | 0.9048415 | 0.9019786 | 0.891888
|  |  | 1.225426 | 0.9065457 | 0.9148887 | 0.9066949 | 0.9110043 | 0.9219424 | 0.910712 | 0.914315 | 0.9007581 | 0.9145902 | 0.9109243 | 0.8940328
|  |  | 1.22557 | 0.9096185 | 0.9175992 | 0.9054534 | 0.9075089 | 0.9186936 | 0.9142379 | 0.9167539 | 0.9017553 | 0.9153972 | 0.914743 | 0.8795244
|  |  | 1.225715 | 0.9136734 | 0.9187805 | 0.9063309 | 0.9050377 | 0.915733 | 0.9145784 | 0.9116139 | 0.9047302 | 0.9105357 | 0.9118477 | 0.8726104
|  |  | 1.22586 | 0.9167847 | 0.9171752 | 0.9065586 | 0.9049222 | 0.9169404 | 0.9125957 | 0.9104495 | 0.907486 | 0.9088626 | 0.9058881 | 0.8766847
|  |  | 1.226005 | 0.9178031 | 0.9146926 | 0.9067696 | 0.9072817 | 0.9213333 | 0.9100278 | 0.9169242 | 0.9081731 | 0.9088093 | 0.8984811 | 0.8834799
|  |  | 1.22615 | 0.9154912 | 0.9124698 | 0.9072759 | 0.9112496 | 0.9251574 | 0.908572 | 0.9219767 | 0.9100544 | 0.9082517 | 0.8980655 | 0.888648
|  |  | 1.226295 | 0.9126758 | 0.9096947 | 0.9077972 | 0.9151989 | 0.9260546 | 0.9086155 | 0.9225246 | 0.9122149 | 0.9084846 | 0.9057557 | 0.8891796
|  |  | 1.22644 | 0.9121934 | 0.9081561 | 0.9095949 | 0.9177239 | 0.9243853 | 0.9099218 | 0.9223137 | 0.9076346 | 0.9078118 | 0.9152293 | 0.8842404
|  |  | 1.226585 | 0.9119929 | 0.9086824 | 0.9112663 | 0.9168754 | 0.9231009 | 0.9116914 | 0.9232078 | 0.8987674 | 0.9045681 | 0.919652 | 0.8816256
|  |  | 1.22673 | 0.9102222 | 0.9100209 | 0.9125688 | 0.9149474 | 0.9237682 | 0.9109938 | 0.9240931 | 0.8986025 | 0.9036011 | 0.9135934 | 0.8924992
|  |  | 1.226876 | 0.9079545 | 0.9116623 | 0.9148978 | 0.9148385 | 0.9239785 | 0.9086797 | 0.9220473 | 0.9093308 | 0.9088123 | 0.9071005 | 0.9026904
|  |  | 1.227021 | 0.9055661 | 0.9127957 | 0.9162702 | 0.9132556 | 0.9219423 | 0.9107501 | 0.9161414 | 0.9182345 | 0.914431 | 0.9063694 | 0.8877568
|  |  | 1.227166 | 0.9028005 | 0.9124586 | 0.9157759 | 0.9106794 | 0.9193171 | 0.9153184 | 0.9087955 | 0.9192265 | 0.9174208 | 0.9038124 | 0.8624691
|  |  | 1.227311 | 0.9028863 | 0.9112684 | 0.9145168 | 0.911879 | 0.9185337 | 0.9137308 | 0.9037863 | 0.9140869 | 0.9196245 | 0.9012796 | 0.851204
|  |  | 1.227456 | 0.9078028 | 0.911166 | 0.9122813 | 0.9142302 | 0.9203726 | 0.9071967 | 0.9051628 | 0.9036253 | 0.9158376 | 0.9069141 | 0.8559641
|  |  | 1.227602 | 0.9123265 | 0.9129618 | 0.9098822 | 0.9126513 | 0.9219467 | 0.9043164 | 0.9121464 | 0.8958153 | 0.9063062 | 0.9167233 | 0.8710068
|  |  | 1.227747 | 0.9132468 | 0.9149497 | 0.9093818 | 0.9099738 | 0.9195656 | 0.9073085 | 0.9171717 | 0.8999581 | 0.9027926 | 0.9179623 | 0.8860816
|  |  | 1.227892 | 0.9126228 | 0.9143407 | 0.9107398 | 0.9105052 | 0.9160378 | 0.9113246 | 0.9156329 | 0.9120829 | 0.9115862 | 0.9081962 | 0.8980237
|  |  | 1.228038 | 0.9110148 | 0.9112474 | 0.9117438 | 0.9120171 | 0.9162585 | 0.9122369 | 0.9134739 | 0.9191265 | 0.9217411 | 0.8958578 | 0.9052568
|  |  | 1.228183 | 0.9094159 | 0.9091449 | 0.9115781 | 0.9109271 | 0.9200167 | 0.9105517 | 0.9159802 | 0.917027 | 0.9171627 | 0.886518 | 0.9021331
|  |  | 1.228329 | 0.9082081 | 0.9085716 | 0.9119521 | 0.9086815 | 0.921939 | 0.907974 | 0.9186573 | 0.9137952 | 0.9012732 | 0.8869089 | 0.8964814
|  |  | 1.228474 | 0.9064301 | 0.9081186 | 0.9123014 | 0.9089913 | 0.9192442 | 0.9062683 | 0.9199371 | 0.9139677 | 0.8924659 | 0.898602 | 0.8873758
|  |  | 1.22862 | 0.9054765 | 0.9087984 | 0.9101811 | 0.9113268 | 0.9183893 | 0.9074081 | 0.9229237 | 0.916121 | 0.897257 | 0.9076661 | 0.8691016
|  |  | 1.228765 | 0.907265 | 0.9105806 | 0.9079765 | 0.9124181 | 0.9214238 | 0.9109999 | 0.9259721 | 0.920268 | 0.9052967 | 0.9076704 | 0.8579222
|  |  | 1.228911 | 0.9108319 | 0.9128147 | 0.9084497 | 0.9124737 | 0.9219619 | 0.9131917 | 0.9278015 | 0.9229917 | 0.909823 | 0.9083895 | 0.8657408
|  |  | 1.229057 | 0.9116557 | 0.9144524 | 0.9096606 | 0.9124169 | 0.9211388 | 0.9108362 | 0.9275212 | 0.9190177 | 0.9134694 | 0.9092253 | 0.8783269
|  |  | 1.229202 | 0.9086815 | 0.9138392 | 0.9109913 | 0.912908 | 0.9223201 | 0.9069204 | 0.9215974 | 0.9125981 | 0.9160058 | 0.9034886 | 0.881184
|  |  | 1.229348 | 0.9062128 | 0.9124981 | 0.9136167 | 0.9144979 | 0.9219318 | 0.9064684 | 0.9112507 | 0.9111073 | 0.9141759 | 0.8962845 | 0.8814049
|  |  | 1.229494 | 0.9060765 | 0.9123921 | 0.9163569 | 0.9136901 | 0.9201878 | 0.908576 | 0.9060426 | 0.9168793 | 0.9098808 | 0.8922393 | 0.8830163
|  |  | 1.22964 | 0.9064439 | 0.9130378 | 0.91715 | 0.9092435 | 0.9235184 | 0.909574 | 0.9110835 | 0.926665 | 0.9070475 | 0.8898506 | 0.8773187
|  |  | 1.229786 | 0.9066821 | 0.913407 | 0.9159792 | 0.9064949 | 0.9310056 | 0.9078261 | 0.9169623 | 0.9331748 | 0.9054439 | 0.8877787 | 0.8659989
|  |  | 1.229931 | 0.9080145 | 0.9124218 | 0.9140588 | 0.9082797 | 0.93326 | 0.9053167 | 0.9153734 | 0.9343889 | 0.9040171 | 0.8878643 | 0.8566047
|  |  | 1.230077 | 0.9107626 | 0.9108152 | 0.9124379 | 0.9113776 | 0.928415 | 0.9036765 | 0.9131495 | 0.9311912 | 0.9039744 | 0.8921454 | 0.8519606
|  |  | 1.230223 | 0.9138115 | 0.9106321 | 0.9124042 | 0.9115644 | 0.924473 | 0.9024574 | 0.9184935 | 0.9238643 | 0.9010194 | 0.8974685 | 0.8573793
|  |  | 1.230369 | 0.9146597 | 0.9118119 | 0.9127013 | 0.9083103 | 0.925812 | 0.9054656 | 0.9265285 | 0.9158272 | 0.8905578 | 0.8966278 | 0.8732405
|  |  | 1.230515 | 0.9126404 | 0.912422 | 0.9114245 | 0.9047809 | 0.9291639 | 0.9124658 | 0.9276957 | 0.9099767 | 0.8826127 | 0.8906198 | 0.8847616
|  |  | 1.230661 | 0.9109439 | 0.9119948 | 0.908891 | 0.9037351 | 0.9294968 | 0.9148094 | 0.9217088 | 0.9112789 | 0.8848485 | 0.8887331 | 0.8792811
|  |  | 1.230807 | 0.9109796 | 0.9113495 | 0.9070847 | 0.9052156 | 0.9256294 | 0.9125359 | 0.9139113 | 0.9224866 | 0.8883504 | 0.8937652 | 0.8655168
|  |  | 1.230953 | 0.9112078 | 0.9109623 | 0.9083118 | 0.9075313 | 0.920918 | 0.9117068 | 0.9083246 | 0.9338189 | 0.889474 | 0.8979177 | 0.8592189
|  |  | 1.2311 | 0.9106295 | 0.9104889 | 0.9109041 | 0.9101773 | 0.9202494 | 0.9112959 | 0.9080223 | 0.9350296 | 0.895292 | 0.8970807 | 0.8672182
|  |  | 1.231246 | 0.9097355 | 0.9090764 | 0.9128365 | 0.9131069 | 0.9232556 | 0.9096769 | 0.9103915 | 0.9315303 | 0.9045379 | 0.8982382 | 0.8870602
|  |  | 1.231392 | 0.9094867 | 0.9077349 | 0.9148153 | 0.9157737 | 0.9243879 | 0.9090285 | 0.9099458 | 0.9284596 | 0.9078068 | 0.9069546 | 0.902199
|  |  | 1.231538 | 0.9104824 | 0.9079305 | 0.9165723 | 0.9185916 | 0.9228098 | 0.9098936 | 0.9070163 | 0.9215744 | 0.9048116 | 0.9174481 | 0.8965537
|  |  | 1.231685 | 0.9125144 | 0.9093822 | 0.9177999 | 0.9205396 | 0.922316 | 0.9105074 | 0.905614 | 0.9159004 | 0.9025014 | 0.9210988 | 0.8789004
|  |  | 1.231831 | 0.9140976 | 0.9103037 | 0.9166762 | 0.920861 | 0.9221822 | 0.9117328 | 0.9087165 | 0.9194823 | 0.89971 | 0.9169267 | 0.8707522
|  |  | 1.231977 | 0.914576 | 0.9092178 | 0.9108876 | 0.9216445 | 0.9201798 | 0.9141468 | 0.9149735 | 0.9256574 | 0.8928599 | 0.9115889 | 0.8739382
|  |  | 1.232124 | 0.9151775 | 0.9086589 | 0.9049016 | 0.9214599 | 0.9192523 | 0.9150709 | 0.9182685 | 0.9230655 | 0.8915994 | 0.905139 | 0.8726262
|  |  | 1.23227 | 0.9163279 | 0.910997 | 0.9056552 | 0.9172392 | 0.9210054 | 0.9156691 | 0.9156264 | 0.9135818 | 0.9031265 | 0.8961261 | 0.8694583
|  |  | 1.232416 | 0.9157013 | 0.9136054 | 0.9108546 | 0.912772 | 0.9211446 | 0.917529 | 0.9120168 | 0.9091605 | 0.9115659 | 0.8940044 | 0.8748381
|  |  | 1.232563 | 0.9130942 | 0.9145246 | 0.912472 | 0.9122603 | 0.9191868 | 0.9173892 | 0.9107931 | 0.9118519 | 0.9079184 | 0.8995582 | 0.8760305
|  |  | 1.232709 | 0.9120484 | 0.9151122 | 0.9098364 | 0.9131296 | 0.9208758 | 0.9169381 | 0.9108512 | 0.9134586 | 0.906998 | 0.9014245 | 0.8645998
|  |  | 1.232856 | 0.9131905 | 0.916698 | 0.9079842 | 0.9121717 | 0.9262156 | 0.9194143 | 0.9131321 | 0.9110983 | 0.9124023 | 0.9012656 | 0.8547035
|  |  | 1.233003 | 0.9148121 | 0.9185263 | 0.9084662 | 0.9102593 | 0.9278153 | 0.9209012 | 0.915916 | 0.9093671 | 0.9149686 | 0.910786 | 0.8560283
|  |  | 1.233149 | 0.9172272 | 0.9189437 | 0.9104223 | 0.9102454 | 0.9239787 | 0.9201791 | 0.915435 | 0.9120402 | 0.9133788 | 0.9221489 | 0.8616129
|  |  | 1.233296 | 0.9197448 | 0.9179621 | 0.913819 | 0.9121742 | 0.9216878 | 0.9192861 | 0.914771 | 0.9159681 | 0.9108912 | 0.915927 | 0.8658759
|  |  | 1.233443 | 0.9201858 | 0.9171552 | 0.9179119 | 0.9144501 | 0.9237697 | 0.9180063 | 0.9174532 | 0.9178698 | 0.9077157 | 0.8977277 | 0.8737157
|  |  | 1.233589 | 0.9183985 | 0.9177774 | 0.9205583 | 0.9164582 | 0.9255934 | 0.9174231 | 0.9195186 | 0.9207637 | 0.9065928 | 0.8883088 | 0.886129
|  |  | 1.233736 | 0.9159938 | 0.9186195 | 0.919081 | 0.9182604 | 0.9246777 | 0.9183349 | 0.9180022 | 0.9256069 | 0.9118857 | 0.8943836 | 0.8942592
|  |  | 1.233883 | 0.9145716 | 0.9176178 | 0.9140302 | 0.9203919 | 0.9238702 | 0.921284 | 0.9180228 | 0.9289056 | 0.9160975 | 0.9085261 | 0.8920879
|  |  | 1.23403 | 0.9164614 | 0.916286 | 0.9099162 | 0.9217506 | 0.9264585 | 0.9256182 | 0.9210039 | 0.928684 | 0.9116026 | 0.9218747 | 0.8887221
|  |  | 1.234177 | 0.9214518 | 0.9168153 | 0.9093395 | 0.9226829 | 0.9314166 | 0.9254636 | 0.9219396 | 0.926617 | 0.9042297 | 0.9312699 | 0.8895309
|  |  | 1.234324 | 0.9247037 | 0.9167662 | 0.912852 | 0.9253664 | 0.9331017 | 0.9215767 | 0.920795 | 0.9257105 | 0.9015711 | 0.9349219 | 0.8860746
|  |  | 1.23447 | 0.9238983 | 0.9149054 | 0.9190977 | 0.9264254 | 0.9299634 | 0.9215911 | 0.9212135 | 0.9263178 | 0.9053403 | 0.9284532 | 0.8803824
|  |  | 1.234617 | 0.9216406 | 0.9156669 | 0.9232098 | 0.9222522 | 0.9278583 | 0.9239117 | 0.9250179 | 0.9253262 | 0.9121748 | 0.9161474 | 0.8790003
|  |  | 1.234764 | 0.9201611 | 0.920177 | 0.9233369 | 0.9175066 | 0.9274017 | 0.9241262 | 0.9300354 | 0.9192902 | 0.919623 | 0.9122472 | 0.8787677
|  |  | 1.234911 | 0.9198795 | 0.923994 | 0.9222286 | 0.916197 | 0.9259559 | 0.9242394 | 0.9330385 | 0.9124227 | 0.9255842 | 0.9139982 | 0.8776632
|  |  | 1.235059 | 0.9203341 | 0.924922 | 0.9221631 | 0.9161227 | 0.9265824 | 0.9238694 | 0.9354995 | 0.9147141 | 0.9259279 | 0.9099038 | 0.8764397
|  |  | 1.235206 | 0.9205799 | 0.9235488 | 0.9219549 | 0.9174456 | 0.9288764 | 0.9205667 | 0.9358393 | 0.9242375 | 0.9211056 | 0.9095651 | 0.8767356
|  |  | 1.235353 | 0.920531 | 0.9209316 | 0.9204952 | 0.921825 | 0.9286819 | 0.9171515 | 0.930737 | 0.9308593 | 0.9180572 | 0.9167374 | 0.8772315
|  |  | 1.2355 | 0.9205627 | 0.9195653 | 0.9205064 | 0.9260715 | 0.9278631 | 0.9185799 | 0.9261544 | 0.9328963 | 0.919395 | 0.9169428 | 0.8721206
|  |  | 1.235647 | 0.9202077 | 0.9209927 | 0.9219296 | 0.9265758 | 0.9291625 | 0.9234355 | 0.9264478 | 0.9290839 | 0.9194224 | 0.9098442 | 0.8656041
|  |  | 1.235795 | 0.9191075 | 0.9235995 | 0.9220978 | 0.924066 | 0.9313471 | 0.9252732 | 0.9283508 | 0.9197916 | 0.9194252 | 0.904879 | 0.8692607
|  |  | 1.235942 | 0.918929 | 0.9249988 | 0.9232388 | 0.9223361 | 0.9325461 | 0.9241588 | 0.9312541 | 0.9156804 | 0.9254564 | 0.9053887 | 0.8819289
|  |  | 1.236089 | 0.9206196 | 0.9237467 | 0.9272488 | 0.9227984 | 0.9328105 | 0.924197 | 0.9341413 | 0.9189945 | 0.9311519 | 0.9128152 | 0.89154
|  |  | 1.236237 | 0.9211423 | 0.9212964 | 0.9299338 | 0.9243909 | 0.9326154 | 0.9254101 | 0.9343976 | 0.9229422 | 0.928607 | 0.9218366 | 0.8939301
|  |  | 1.236384 | 0.9181782 | 0.9211084 | 0.9280973 | 0.9267489 | 0.9309909 | 0.9274975 | 0.9322233 | 0.9287361 | 0.9211182 | 0.9214114 | 0.8933707
|  |  | 1.236531 | 0.914137 | 0.9228968 | 0.9253117 | 0.9278348 | 0.9298793 | 0.9292902 | 0.9285728 | 0.9350343 | 0.9136973 | 0.9111525 | 0.8904483
|  |  | 1.236679 | 0.913554 | 0.9251745 | 0.9251547 | 0.9261639 | 0.9320881 | 0.9281007 | 0.9264783 | 0.9366369 | 0.9067723 | 0.9039513 | 0.8842537
|  |  | 1.236826 | 0.9168957 | 0.9283171 | 0.9253281 | 0.9232635 | 0.9342485 | 0.9248799 | 0.9274293 | 0.9350577 | 0.9028524 | 0.9084745 | 0.8784443
|  |  | 1.236974 | 0.9193054 | 0.9309026 | 0.9243918 | 0.9211637 | 0.9339546 | 0.9213947 | 0.9288217 | 0.9313526 | 0.9042436 | 0.9149641 | 0.8778887
|  |  | 1.237121 | 0.9193349 | 0.9308149 | 0.9244141 | 0.9218393 | 0.9355814 | 0.918802 | 0.9293502 | 0.9269443 | 0.9079133 | 0.9114163 | 0.880884
|  |  | 1.237269 | 0.9203124 | 0.9276682 | 0.924713 | 0.9243723 | 0.9395862 | 0.9191433 | 0.9288401 | 0.9273402 | 0.9138647 | 0.9065836 | 0.8825755
|  |  | 1.237417 | 0.9222021 | 0.9230849 | 0.9240924 | 0.9267811 | 0.9401732 | 0.9211089 | 0.9284675 | 0.9325645 | 0.9222859 | 0.9106813 | 0.8849849
|  |  | 1.237564 | 0.9230273 | 0.9204084 | 0.9244263 | 0.9299298 | 0.9379483 | 0.9227339 | 0.9311017 | 0.9352277 | 0.9249436 | 0.9171306 | 0.8885364
|  |  | 1.237712 | 0.9231272 | 0.9216069 | 0.9254066 | 0.9320229 | 0.9377191 | 0.9243549 | 0.9364568 | 0.9298385 | 0.918536 | 0.920584 | 0.8917217
|  |  | 1.23786 | 0.92308 | 0.9241586 | 0.926107 | 0.9290863 | 0.9375144 | 0.9230398 | 0.9390343 | 0.921083 | 0.9115023 | 0.9191458 | 0.8968507
|  |  | 1.238008 | 0.9228687 | 0.9250702 | 0.9278405 | 0.9227011 | 0.9344965 | 0.9187159 | 0.9367947 | 0.9186584 | 0.9088722 | 0.9121603 | 0.9021182
|  |  | 1.238155 | 0.9227039 | 0.9246845 | 0.9296465 | 0.9183537 | 0.9326319 | 0.9178807 | 0.9344924 | 0.9243419 | 0.9074437 | 0.9095563 | 0.9030257
|  |  | 1.238303 | 0.9234066 | 0.9245121 | 0.9306563 | 0.9186977 | 0.9355982 | 0.9226606 | 0.9341441 | 0.9320554 | 0.9077241 | 0.9146672 | 0.8933395
|  |  | 1.238451 | 0.9253949 | 0.9248253 | 0.9317142 | 0.9212878 | 0.9387771 | 0.9301116 | 0.9355609 | 0.9369879 | 0.9156452 | 0.9184275 | 0.8805685
|  |  | 1.238599 | 0.9270119 | 0.9251335 | 0.9314918 | 0.9240104 | 0.9377054 | 0.935103 | 0.9390595 | 0.9396019 | 0.9272064 | 0.9172105 | 0.8840499
|  |  | 1.238747 | 0.9267993 | 0.9260986 | 0.9297107 | 0.9260693 | 0.9362597 | 0.9326254 | 0.9403678 | 0.9407835 | 0.9297048 | 0.9120857 | 0.8980504
|  |  | 1.238895 | 0.926151 | 0.9294916 | 0.9280127 | 0.9257043 | 0.936015 | 0.9271331 | 0.9360418 | 0.9375373 | 0.9235171 | 0.9040284 | 0.9010024
|  |  | 1.239043 | 0.9266897 | 0.9334296 | 0.9271508 | 0.9251789 | 0.9372015 | 0.9258745 | 0.9310635 | 0.9312044 | 0.9214853 | 0.9005275 | 0.8882075
|  |  | 1.239191 | 0.928592 | 0.9346427 | 0.9274496 | 0.9267257 | 0.9407929 | 0.9270899 | 0.9308587 | 0.9271314 | 0.927707 | 0.9069389 | 0.8741299
|  |  | 1.239339 | 0.9297327 | 0.934304 | 0.928937 | 0.9279625 | 0.9415257 | 0.9286423 | 0.9318894 | 0.9240496 | 0.9339104 | 0.913642 | 0.8727783
|  |  | 1.239487 | 0.9271757 | 0.9338553 | 0.9301857 | 0.9276574 | 0.9381664 | 0.9305821 | 0.9316607 | 0.9218205 | 0.9314696 | 0.9104518 | 0.8782047
|  |  | 1.239636 | 0.922888 | 0.9320225 | 0.9291249 | 0.9259717 | 0.9363418 | 0.9299826 | 0.9335212 | 0.9245921 | 0.9211273 | 0.9034636 | 0.8769152
|  |  | 1.239784 | 0.9225628 | 0.9298828 | 0.9269703 | 0.9253224 | 0.9377481 | 0.9286869 | 0.9350714 | 0.926609 | 0.9153488 | 0.9024608 | 0.8735386
|  |  | 1.239932 | 0.9259736 | 0.9303784 | 0.927079 | 0.9283978 | 0.9400031 | 0.92839 | 0.9328195 | 0.9220018 | 0.9226007 | 0.907137 | 0.8821293
|  |  | 1.24008 | 0.9283282 | 0.9317711 | 0.9284769 | 0.9313352 | 0.9400235 | 0.9247206 | 0.929732 | 0.9187091 | 0.932828 | 0.9114857 | 0.8974571
|  |  | 1.240229 | 0.9294506 | 0.9314596 | 0.9279862 | 0.9309201 | 0.9387032 | 0.920309 | 0.92812 | 0.9219826 | 0.9315919 | 0.9137566 | 0.9004126
|  |  | 1.240377 | 0.9301882 | 0.9309586 | 0.9264625 | 0.9295616 | 0.9389812 | 0.9208202 | 0.9280965 | 0.9271086 | 0.9232796 | 0.9136057 | 0.8894164
|  |  | 1.240525 | 0.9292883 | 0.9305864 | 0.9263173 | 0.928689 | 0.9392053 | 0.9255544 | 0.9302689 | 0.9295438 | 0.9221037 | 0.9111375 | 0.8770573
|  |  | 1.240674 | 0.9277594 | 0.9289735 | 0.9267719 | 0.9279864 | 0.939302 | 0.9302953 | 0.9343315 | 0.9271709 | 0.9275362 | 0.9102791 | 0.8756683
|  |  | 1.240822 | 0.9286124 | 0.9271776 | 0.9258103 | 0.9275063 | 0.9411659 | 0.9306382 | 0.9383763 | 0.923659 | 0.9298501 | 0.9121833 | 0.8831098
|  |  | 1.240971 | 0.9311643 | 0.9272424 | 0.9242519 | 0.9273654 | 0.941943 | 0.9282354 | 0.9410131 | 0.92597 | 0.9279493 | 0.9127778 | 0.8828114
|  |  | 1.241119 | 0.9308949 | 0.9296225 | 0.9242545 | 0.9287648 | 0.9409247 | 0.9284578 | 0.9414962 | 0.9306789 | 0.925852 | 0.9122119 | 0.8792384
|  |  | 1.241268 | 0.929324 | 0.9323624 | 0.9247329 | 0.932185 | 0.9419444 | 0.9311393 | 0.9382054 | 0.9318604 | 0.924969 | 0.9134462 | 0.8865081
|  |  | 1.241416 | 0.9318273 | 0.933251 | 0.9243808 | 0.9342043 | 0.943757 | 0.9313145 | 0.9335228 | 0.9315744 | 0.9248237 | 0.9131799 | 0.8937083
|  |  | 1.241565 | 0.9355202 | 0.9318696 | 0.9256336 | 0.9314893 | 0.9421078 | 0.9271561 | 0.9341723 | 0.9312783 | 0.925496 | 0.9038568 | 0.89636
|  |  | 1.241714 | 0.9355653 | 0.9294337 | 0.9296591 | 0.9275738 | 0.9377589 | 0.9234368 | 0.9385974 | 0.9297605 | 0.9263313 | 0.8907349 | 0.9037448
|  |  | 1.241862 | 0.9332854 | 0.9283414 | 0.9335215 | 0.9288045 | 0.9363547 | 0.9243497 | 0.9396885 | 0.9271254 | 0.925789 | 0.890839 | 0.9087622
|  |  | 1.242011 | 0.9315099 | 0.9302643 | 0.9338689 | 0.9331575 | 0.9397806 | 0.9281012 | 0.9391936 | 0.9248272 | 0.9244649 | 0.9061354 | 0.9068424
|  |  | 1.24216 | 0.9309888 | 0.9324582 | 0.9309322 | 0.9338377 | 0.942134 | 0.9306175 | 0.9417032 | 0.9269557 | 0.9247473 | 0.9211054 | 0.9021018
|  |  | 1.242309 | 0.9298523 | 0.9310082 | 0.9292797 | 0.9317334 | 0.9397057 | 0.9310331 | 0.9438842 | 0.9336832 | 0.9269127 | 0.9240455 | 0.8956236
|  |  | 1.242458 | 0.9271916 | 0.9285006 | 0.9309327 | 0.9298368 | 0.9370686 | 0.9319578 | 0.9422408 | 0.9388006 | 0.9263812 | 0.9205838 | 0.8933838
|  |  | 1.242607 | 0.9251554 | 0.929171 | 0.9320262 | 0.9282113 | 0.9377937 | 0.9323129 | 0.9406333 | 0.94032 | 0.9223434 | 0.9194076 | 0.894993
|  |  | 1.242755 | 0.9256797 | 0.9311635 | 0.9304059 | 0.9287356 | 0.940529 | 0.9288922 | 0.9403394 | 0.9390616 | 0.9215081 | 0.9174378 | 0.8938773
|  |  | 1.242904 | 0.9275483 | 0.9315241 | 0.9296826 | 0.9315251 | 0.9434331 | 0.9254813 | 0.9362894 | 0.9351897 | 0.9228422 | 0.9137334 | 0.8925235
|  |  | 1.243053 | 0.927863 | 0.9312616 | 0.9320492 | 0.9333349 | 0.9444734 | 0.9269307 | 0.9318486 | 0.932022 | 0.9198761 | 0.9114148 | 0.8966208
|  |  | 1.243202 | 0.9261883 | 0.9319571 | 0.9343197 | 0.9340104 | 0.9429964 | 0.9312328 | 0.9368436 | 0.9322969 | 0.9188192 | 0.9114549 | 0.9037652
|  |  | 1.243352 | 0.9253407 | 0.9336754 | 0.9346863 | 0.935492 | 0.9416505 | 0.9346328 | 0.9466772 | 0.9350353 | 0.9246471 | 0.9185156 | 0.9048238
|  |  | 1.243501 | 0.9273113 | 0.9352698 | 0.935464 | 0.9364623 | 0.9409809 | 0.9359786 | 0.9487566 | 0.9368861 | 0.9277569 | 0.9298357 | 0.9018742
|  |  | 1.24365 | 0.9305395 | 0.9359325 | 0.9376167 | 0.9343479 | 0.9400229 | 0.9362305 | 0.9453798 | 0.935465 | 0.9247647 | 0.9356577 | 0.9010998
|  |  | 1.243799 | 0.9318608 | 0.9363554 | 0.9395379 | 0.9306205 | 0.93993 | 0.9363205 | 0.9433312 | 0.9346504 | 0.9212701 | 0.9341882 | 0.8984854
|  |  | 1.243948 | 0.9311872 | 0.9363325 | 0.9384103 | 0.9294134 | 0.9395839 | 0.9356612 | 0.9405454 | 0.9369405 | 0.9195479 | 0.9262413 | 0.8921081
|  |  | 1.244097 | 0.9312136 | 0.9346034 | 0.9330911 | 0.9308013 | 0.9370436 | 0.9324432 | 0.9379698 | 0.9378584 | 0.9205551 | 0.9142035 | 0.8878118
|  |  | 1.244247 | 0.9320775 | 0.9322387 | 0.9279374 | 0.9320172 | 0.9353606 | 0.9273009 | 0.9391936 | 0.9378243 | 0.9233407 | 0.9057192 | 0.8890599
|  |  | 1.244396 | 0.9318624 | 0.9313125 | 0.9269923 | 0.9331659 | 0.9362051 | 0.9254965 | 0.9419587 | 0.9418259 | 0.924863 | 0.9035794 | 0.8942511
|  |  | 1.244545 | 0.9306958 | 0.9314967 | 0.9285487 | 0.9343869 | 0.9364317 | 0.9280162 | 0.9445998 | 0.9462322 | 0.9233861 | 0.9050209 | 0.9031673
|  |  | 1.244695 | 0.9305914 | 0.9312871 | 0.9301022 | 0.9340769 | 0.9350653 | 0.9288995 | 0.9477587 | 0.9452278 | 0.9207464 | 0.9098353 | 0.9112235
|  |  | 1.244844 | 0.933112 | 0.9307404 | 0.9304253 | 0.9330997 | 0.9351267 | 0.9263775 | 0.9475225 | 0.9400236 | 0.9197381 | 0.9197253 | 0.9094431
|  |  | 1.244994 | 0.9358427 | 0.9312887 | 0.9298594 | 0.934742 | 0.9376403 | 0.9237207 | 0.9433751 | 0.9349132 | 0.9210791 | 0.9294279 | 0.9024487
|  |  | 1.245143 | 0.9345999 | 0.9335242 | 0.9303806 | 0.9385218 | 0.9397313 | 0.92338 | 0.9418239 | 0.9342586 | 0.9247088 | 0.9299382 | 0.8980148
|  |  | 1.245293 | 0.9310773 | 0.9358808 | 0.9328579 | 0.9392853 | 0.9405271 | 0.9251261 | 0.9445777 | 0.9374587 | 0.9270218 | 0.9223361 | 0.8935798
|  |  | 1.245442 | 0.9293433 | 0.9360904 | 0.9364889 | 0.9366661 | 0.9419683 | 0.9267073 | 0.9468761 | 0.9359391 | 0.924607 | 0.9154023 | 0.8897331
|  |  | 1.245592 | 0.9285418 | 0.9342178 | 0.9382581 | 0.9349896 | 0.944015 | 0.9286485 | 0.945545 | 0.9264846 | 0.9227701 | 0.9147444 | 0.890746
|  |  | 1.245741 | 0.9278205 | 0.9316332 | 0.9355867 | 0.9349045 | 0.9449428 | 0.9316255 | 0.9424459 | 0.9206801 | 0.9286536 | 0.918266 | 0.890971
|  |  | 1.245891 | 0.9283524 | 0.9299833 | 0.9315451 | 0.9342478 | 0.9448444 | 0.9321085 | 0.9410184 | 0.9279239 | 0.9378644 | 0.9198524 | 0.8880673
|  |  | 1.246041 | 0.9291626 | 0.9303363 | 0.9294092 | 0.9321801 | 0.9460553 | 0.9294435 | 0.9419835 | 0.9377716 | 0.939773 | 0.9184395 | 0.8912408
|  |  | 1.246191 | 0.9286817 | 0.9308605 | 0.9286475 | 0.9298967 | 0.9477509 | 0.9267285 | 0.9444133 | 0.9379911 | 0.9323865 | 0.9152583 | 0.8957525
|  |  | 1.24634 | 0.9279012 | 0.9307378 | 0.9295529 | 0.929834 | 0.9468938 | 0.9253107 | 0.9459109 | 0.934454 | 0.9239136 | 0.9117651 | 0.8917668
|  |  | 1.24649 | 0.9286831 | 0.9322937 | 0.9326216 | 0.9324534 | 0.9451038 | 0.9260508 | 0.9441477 | 0.9360974 | 0.9226446 | 0.9117331 | 0.8901846
|  |  | 1.24664 | 0.9306203 | 0.9351359 | 0.9358233 | 0.9350207 | 0.9451882 | 0.9280542 | 0.9425624 | 0.942122 | 0.9270326 | 0.9125081 | 0.8964371
|  |  | 1.24679 | 0.9324794 | 0.9369689 | 0.9379909 | 0.9357683 | 0.9455673 | 0.9291679 | 0.9442287 | 0.9467459 | 0.9307315 | 0.9117612 | 0.8990971
|  |  | 1.24694 | 0.9352348 | 0.9376281 | 0.9392888 | 0.9367387 | 0.9444235 | 0.9307113 | 0.9460583 | 0.9464901 | 0.9326488 | 0.9155892 | 0.8963213
|  |  | 1.24709 | 0.9376799 | 0.9371017 | 0.9384221 | 0.9375804 | 0.9438768 | 0.9330339 | 0.9463486 | 0.9452892 | 0.9315738 | 0.9239334 | 0.8947773
|  |  | 1.24724 | 0.9365906 | 0.9358324 | 0.9350366 | 0.9356241 | 0.9445212 | 0.9349641 | 0.9447863 | 0.9462712 | 0.9275022 | 0.9293811 | 0.8968592
|  |  | 1.24739 | 0.933937 | 0.9354687 | 0.9316091 | 0.9330509 | 0.942947 | 0.9375276 | 0.9411234 | 0.9444136 | 0.9240912 | 0.9292311 | 0.9036099
|  |  | 1.24754 | 0.933669 | 0.9360383 | 0.9310042 | 0.9330042 | 0.9402838 | 0.9390206 | 0.9392786 | 0.9357345 | 0.9235885 | 0.9232925 | 0.9103305
|  |  | 1.24769 | 0.935382 | 0.9360207 | 0.933159 | 0.933587 | 0.9418037 | 0.9363004 | 0.9416466 | 0.9267588 | 0.927112 | 0.9135771 | 0.9097606
|  |  | 1.24784 | 0.9366881 | 0.935459 | 0.935384 | 0.9341002 | 0.9458047 | 0.9303846 | 0.945591 | 0.9270315 | 0.9330288 | 0.9092487 | 0.9048215
|  |  | 1.24799 | 0.9361065 | 0.9357518 | 0.9352127 | 0.9377565 | 0.9467482 | 0.924673 | 0.9489956 | 0.9348091 | 0.9344767 | 0.9179737 | 0.8998378
|  |  | 1.248141 | 0.9338575 | 0.9369765 | 0.9324815 | 0.9424696 | 0.9451298 | 0.9227038 | 0.951621 | 0.9406523 | 0.9276592 | 0.9319697 | 0.8961438
|  |  | 1.248291 | 0.9317823 | 0.9386498 | 0.9304474 | 0.942414 | 0.9444323 | 0.9265557 | 0.9523285 | 0.9405773 | 0.9209916 | 0.9368983 | 0.8933726
|  |  | 1.248441 | 0.9313159 | 0.9397474 | 0.9313716 | 0.9380042 | 0.9452061 | 0.9335902 | 0.9488416 | 0.9384538 | 0.9234766 | 0.9325273 | 0.8891595
|  |  | 1.248591 | 0.9322782 | 0.9388302 | 0.9337033 | 0.9344778 | 0.9460543 | 0.9387856 | 0.9424908 | 0.9377623 | 0.9278756 | 0.9281296 | 0.8866753
|  |  | 1.248742 | 0.9334316 | 0.9376025 | 0.9356585 | 0.9343978 | 0.9460453 | 0.9411653 | 0.9389622 | 0.9377467 | 0.9245476 | 0.9266965 | 0.8855452
|  |  | 1.248892 | 0.9329479 | 0.9371003 | 0.9369074 | 0.935762 | 0.9459919 | 0.9417577 | 0.9408758 | 0.9362242 | 0.9186323 | 0.922963 | 0.8805556
|  |  | 1.249043 | 0.9310227 | 0.9356358 | 0.9369737 | 0.9357325 | 0.9465792 | 0.9399403 | 0.945827 | 0.9350414 | 0.9167453 | 0.9159359 | 0.8794283
|  |  | 1.249193 | 0.9302593 | 0.9346314 | 0.9359395 | 0.934082 | 0.9465839 | 0.9362478 | 0.9482082 | 0.9374183 | 0.9172079 | 0.9115521 | 0.8893013
|  |  | 1.249344 | 0.931735 | 0.9365212 | 0.9360741 | 0.9329825 | 0.9450854 | 0.9324062 | 0.9457943 | 0.9390546 | 0.9177055 | 0.913246 | 0.899811
|  |  | 1.249494 | 0.9336249 | 0.939189 | 0.9378922 | 0.9346578 | 0.9425855 | 0.9313909 | 0.9446822 | 0.9384087 | 0.9193601 | 0.920697 | 0.9010359
|  |  | 1.249645 | 0.9328954 | 0.9393992 | 0.9377428 | 0.9375412 | 0.9409918 | 0.935443 | 0.9477861 | 0.9398678 | 0.9219429 | 0.9272425 | 0.9006895
|  |  | 1.249795 | 0.9297014 | 0.9378093 | 0.9352355 | 0.9381454 | 0.9429976 | 0.9411737 | 0.9486993 | 0.9420673 | 0.9221936 | 0.9249412 | 0.9046333
|  |  | 1.249946 | 0.9281464 | 0.9370251 | 0.9345726 | 0.9364692 | 0.9458659 | 0.9416279 | 0.9439144 | 0.94416 | 0.9237028 | 0.9197902 | 0.9017893
|  |  | 1.250097 | 0.9298907 | 0.9366715 | 0.9368339 | 0.9339966 | 0.9446136 | 0.9366608 | 0.9373353 | 0.9450041 | 0.9299096 | 0.917384 | 0.8927686
|  |  | 1.250247 | 0.9328875 | 0.9355598 | 0.9396532 | 0.9311477 | 0.9423548 | 0.9329937 | 0.9346495 | 0.9410551 | 0.9322489 | 0.9152898 | 0.8976769
|  |  | 1.250398 | 0.935266 | 0.9343825 | 0.9414563 | 0.931046 | 0.9442485 | 0.9310875 | 0.9379227 | 0.9370404 | 0.9284355 | 0.9185813 | 0.9154623
|  |  | 1.250549 | 0.9361294 | 0.9337534 | 0.9401394 | 0.9348271 | 0.9476266 | 0.9297947 | 0.9419108 | 0.9379106 | 0.9299252 | 0.9302508 | 0.9216858
|  |  | 1.2507 | 0.935431 | 0.9337237 | 0.9349025 | 0.9376883 | 0.9477904 | 0.9326953 | 0.9420477 | 0.941542 | 0.937987 | 0.9414259 | 0.9146414
|  |  | 1.250851 | 0.9336404 | 0.9342676 | 0.9301418 | 0.938259 | 0.9457493 | 0.9370801 | 0.9408299 | 0.9448417 | 0.9382188 | 0.9420032 | 0.9101272
|  |  | 1.251002 | 0.9312532 | 0.9350046 | 0.9290067 | 0.9382252 | 0.9446564 | 0.9374852 | 0.9393892 | 0.9469785 | 0.9272218 | 0.9313796 | 0.9064642
|  |  | 1.251152 | 0.9299134 | 0.9359941 | 0.9310915 | 0.9366396 | 0.9452119 | 0.9356576 | 0.9371933 | 0.9488593 | 0.9204632 | 0.9205901 | 0.8975371
|  |  | 1.251303 | 0.9326699 | 0.9377059 | 0.93427 | 0.9334878 | 0.9458867 | 0.9347124 | 0.9384383 | 0.9486733 | 0.924629 | 0.9173875 | 0.8902061
|  |  | 1.251454 | 0.9388771 | 0.9393685 | 0.9350422 | 0.9311123 | 0.9445824 | 0.934262 | 0.9436465 | 0.9450386 | 0.9297969 | 0.9184799 | 0.8923077
|  |  | 1.251606 | 0.9427799 | 0.9404223 | 0.934395 | 0.9312454 | 0.9441113 | 0.9329683 | 0.9478516 | 0.9427021 | 0.9304746 | 0.9180208 | 0.8997625
|  |  | 1.251757 | 0.942261 | 0.9412412 | 0.9359987 | 0.9326537 | 0.9479464 | 0.9315599 | 0.9487431 | 0.9414806 | 0.9279357 | 0.9174603 | 0.9054903
|  |  | 1.251908 | 0.9411792 | 0.940899 | 0.9391302 | 0.9330445 | 0.9515292 | 0.9308135 | 0.9457803 | 0.9377282 | 0.9239919 | 0.9207175 | 0.9111119
|  |  | 1.252059 | 0.9409756 | 0.9394333 | 0.9402478 | 0.9327451 | 0.9506526 | 0.9298052 | 0.9407192 | 0.9355018 | 0.9248802 | 0.9229485 | 0.9144363
|  |  | 1.25221 | 0.939843 | 0.9393714 | 0.9385699 | 0.934139 | 0.94858 | 0.929502 | 0.9382229 | 0.9359875 | 0.932034 | 0.9208832 | 0.912827
|  |  | 1.252361 | 0.9374603 | 0.940989 | 0.9370252 | 0.9364461 | 0.9484297 | 0.9321641 | 0.939073 | 0.9353683 | 0.9371843 | 0.9187116 | 0.9117611
|  |  | 1.252513 | 0.9358102 | 0.9424529 | 0.9367512 | 0.9364943 | 0.9494046 | 0.9367661 | 0.9410581 | 0.9346303 | 0.934759 | 0.9171841 | 0.9114124
|  |  | 1.252664 | 0.936345 | 0.9431963 | 0.9363702 | 0.9361414 | 0.9495516 | 0.9399091 | 0.9438394 | 0.936223 | 0.9297306 | 0.9166633 | 0.9066789
|  |  | 1.252815 | 0.9376511 | 0.9430538 | 0.9361614 | 0.9384269 | 0.9492403 | 0.9400074 | 0.946614 | 0.9399015 | 0.9303607 | 0.9190606 | 0.8988551
|  |  | 1.252967 | 0.9376498 | 0.9418622 | 0.9376105 | 0.9415252 | 0.9499477 | 0.9389107 | 0.9469628 | 0.9433793 | 0.935583 | 0.9202689 | 0.8933764
|  |  | 1.253118 | 0.9364029 | 0.940169 | 0.9381774 | 0.9427925 | 0.9506507 | 0.9384504 | 0.9456676 | 0.943782 | 0.9384079 | 0.91877 | 0.8892413
|  |  | 1.253269 | 0.9352318 | 0.9387821 | 0.9349771 | 0.9411695 | 0.9493708 | 0.9385878 | 0.9465545 | 0.9403443 | 0.9356023 | 0.9216766 | 0.8848341
|  |  | 1.253421 | 0.935635 | 0.9387558 | 0.9325553 | 0.9380563 | 0.9479916 | 0.9385875 | 0.9483039 | 0.9371153 | 0.9312602 | 0.9298098 | 0.8833077
|  |  | 1.253573 | 0.9377384 | 0.940484 | 0.9336341 | 0.9378418 | 0.9498305 | 0.9377819 | 0.946215 | 0.9378396 | 0.9302364 | 0.9351148 | 0.8835652
|  |  | 1.253724 | 0.939283 | 0.9415554 | 0.9341215 | 0.9413753 | 0.9532474 | 0.9360967 | 0.9429058 | 0.9414528 | 0.9322773 | 0.9315673 | 0.8852475
|  |  | 1.253876 | 0.9390306 | 0.940069 | 0.9337301 | 0.9435949 | 0.9548227 | 0.9346949 | 0.942723 | 0.944671 | 0.9363804 | 0.9206991 | 0.890053
|  |  | 1.254027 | 0.9385292 | 0.9382655 | 0.9352138 | 0.9426245 | 0.9540428 | 0.9345293 | 0.9441174 | 0.9449211 | 0.9383543 | 0.9123139 | 0.8933824
|  |  | 1.254179 | 0.9382574 | 0.9378476 | 0.9367371 | 0.9407384 | 0.9519235 | 0.9343982 | 0.946156 | 0.9434293 | 0.9356399 | 0.9123835 | 0.8933143
|  |  | 1.254331 | 0.9379041 | 0.9385349 | 0.9360678 | 0.938683 | 0.950236 | 0.9351357 | 0.9482874 | 0.9412807 | 0.9318829 | 0.9170889 | 0.8957725
|  |  | 1.254482 | 0.9382815 | 0.9403791 | 0.9355822 | 0.9368806 | 0.9491575 | 0.9395055 | 0.9475123 | 0.938235 | 0.9278412 | 0.9200525 | 0.903897
|  |  | 1.254634 | 0.9378987 | 0.9413071 | 0.9375134 | 0.9365078 | 0.9472478 | 0.9439514 | 0.9452478 | 0.9369423 | 0.9274961 | 0.9191781 | 0.9126484
|  |  | 1.254786 | 0.9352667 | 0.9397112 | 0.9399986 | 0.9381563 | 0.9461532 | 0.9438545 | 0.9459687 | 0.9387126 | 0.9339327 | 0.9191139 | 0.9167323
|  |  | 1.254938 | 0.9334786 | 0.9379574 | 0.9398017 | 0.9402619 | 0.9479245 | 0.9420961 | 0.9479236 | 0.9408626 | 0.9398615 | 0.9224485 | 0.9152291
|  |  | 1.25509 | 0.9344581 | 0.9379087 | 0.9377977 | 0.9409865 | 0.9502627 | 0.942657 | 0.9471078 | 0.9392916 | 0.9413636 | 0.9231631 | 0.9083015
|  |  | 1.255242 | 0.9357736 | 0.9389642 | 0.9375014 | 0.9413043 | 0.9500474 | 0.9452848 | 0.9452212 | 0.9338379 | 0.9406641 | 0.9189572 | 0.8993971
|  |  | 1.255394 | 0.9359325 | 0.9398825 | 0.9381571 | 0.941579 | 0.947981 | 0.9474792 | 0.9443639 | 0.9300071 | 0.9390713 | 0.9184796 | 0.8920723
|  |  | 1.255546 | 0.9360592 | 0.9395598 | 0.9377661 | 0.9411603 | 0.9466329 | 0.9461845 | 0.9437892 | 0.9329797 | 0.9358849 | 0.9255015 | 0.8895378
|  |  | 1.255698 | 0.9370621 | 0.9393814 | 0.9377756 | 0.9399019 | 0.946218 | 0.9418902 | 0.9445358 | 0.9395817 | 0.9315336 | 0.9301066 | 0.8947097
|  |  | 1.25585 | 0.9381567 | 0.9410168 | 0.9394368 | 0.9364543 | 0.9469327 | 0.9383467 | 0.9466768 | 0.9423 | 0.9312906 | 0.927841 | 0.901921
|  |  | 1.256002 | 0.9379935 | 0.9419923 | 0.9412918 | 0.9326642 | 0.9495711 | 0.9374505 | 0.9466974 | 0.9418415 | 0.9365379 | 0.926595 | 0.9044242
|  |  | 1.256154 | 0.9372121 | 0.9397613 | 0.9416597 | 0.9325836 | 0.9516497 | 0.9390575 | 0.943766 | 0.9432161 | 0.9406534 | 0.9282122 | 0.9069872
|  |  | 1.256306 | 0.9370847 | 0.9367579 | 0.9409205 | 0.9347092 | 0.9510127 | 0.9418074 | 0.9417477 | 0.9457969 | 0.9426809 | 0.9267483 | 0.9156963
|  |  | 1.256458 | 0.9369694 | 0.9371691 | 0.9405636 | 0.9361645 | 0.9496236 | 0.9431353 | 0.9428201 | 0.9470551 | 0.9451257 | 0.9201425 | 0.92
|  |  | 1.256611 | 0.9371644 | 0.9408221 | 0.9400387 | 0.9368905 | 0.9488409 | 0.9416749 | 0.9444453 | 0.9452441 | 0.9432247 | 0.9141375 | 0.9088163
|  |  | 1.256763 | 0.9394722 | 0.9438234 | 0.9383431 | 0.9365725 | 0.9486939 | 0.9380193 | 0.9449783 | 0.9397404 | 0.9358884 | 0.9155481 | 0.8962061
|  |  | 1.256915 | 0.9423415 | 0.9445455 | 0.9370205 | 0.9365677 | 0.9499904 | 0.9349802 | 0.946876 | 0.9357464 | 0.9312505 | 0.9218895 | 0.8945615
|  |  | 1.257068 | 0.9423832 | 0.9448154 | 0.9377971 | 0.9396568 | 0.9518228 | 0.9367576 | 0.9516461 | 0.9398904 | 0.9327455 | 0.924729 | 0.8928603
|  |  | 1.25722 | 0.9409223 | 0.9452415 | 0.9395346 | 0.9440467 | 0.9532123 | 0.9440262 | 0.95509 | 0.9468205 | 0.9341011 | 0.9244407 | 0.8869489
|  |  | 1.257373 | 0.9411925 | 0.9445298 | 0.9408989 | 0.9455409 | 0.9538177 | 0.950045 | 0.9531394 | 0.9460652 | 0.9325938 | 0.9289723 | 0.8877974
|  |  | 1.257525 | 0.9430986 | 0.9429252 | 0.9418452 | 0.9440834 | 0.9525333 | 0.9489227 | 0.9502639 | 0.9420193 | 0.9323807 | 0.9385168 | 0.8963781
|  |  | 1.257678 | 0.9444238 | 0.9418359 | 0.9415581 | 0.9424383 | 0.9513442 | 0.94521 | 0.9505275 | 0.9450685 | 0.9316565 | 0.9444969 | 0.9062552
|  |  | 1.25783 | 0.9439424 | 0.9414196 | 0.9401889 | 0.9418327 | 0.952549 | 0.9446902 | 0.9498106 | 0.9509679 | 0.931645 | 0.9424145 | 0.9103898
|  |  | 1.257983 | 0.9427281 | 0.9412451 | 0.9398131 | 0.9408459 | 0.9539297 | 0.9444687 | 0.9468721 | 0.9514551 | 0.9391144 | 0.9348405 | 0.9040022
|  |  | 1.258135 | 0.9419951 | 0.9415558 | 0.9407188 | 0.9390204 | 0.9533765 | 0.9419817 | 0.9450948 | 0.9487136 | 0.9473374 | 0.9280637 | 0.8976974
|  |  | 1.258288 | 0.9410909 | 0.9422621 | 0.9422465 | 0.9386547 | 0.9522725 | 0.9404138 | 0.9453338 | 0.9449359 | 0.9456923 | 0.9266859 | 0.8998692
|  |  | 1.258441 | 0.939853 | 0.9429944 | 0.9438462 | 0.9406772 | 0.9533292 | 0.940805 | 0.9471143 | 0.9405608 | 0.9373583 | 0.9269064 | 0.9017163
|  |  | 1.258594 | 0.9392265 | 0.9439312 | 0.9441571 | 0.9432412 | 0.9563253 | 0.9417329 | 0.9487919 | 0.940258 | 0.9307145 | 0.9255926 | 0.9022251
|  |  | 1.258746 | 0.940023 | 0.9443359 | 0.9435185 | 0.9447938 | 0.9574004 | 0.9427691 | 0.9473601 | 0.9444839 | 0.9307011 | 0.9279418 | 0.9041001
|  |  | 1.258899 | 0.94157 | 0.9431592 | 0.9424127 | 0.9454475 | 0.9550934 | 0.9429953 | 0.942992 | 0.9473361 | 0.9353356 | 0.9346916 | 0.9026247
|  |  | 1.259052 | 0.9416146 | 0.941748 | 0.9407166 | 0.9460164 | 0.9521751 | 0.9427377 | 0.9401543 | 0.9470944 | 0.9371261 | 0.9370753 | 0.900139
|  |  | 1.259205 | 0.9397335 | 0.9420067 | 0.9401294 | 0.945926 | 0.9507191 | 0.9442168 | 0.9415225 | 0.94652 | 0.9373169 | 0.9319712 | 0.8978236
|  |  | 1.259358 | 0.9386595 | 0.9438803 | 0.9410263 | 0.9451628 | 0.9506455 | 0.946999 | 0.9457488 | 0.9448836 | 0.9408207 | 0.9249187 | 0.8965075
|  |  | 1.259511 | 0.9392369 | 0.9455038 | 0.9415918 | 0.9449055 | 0.9518287 | 0.9471918 | 0.9494498 | 0.9442196 | 0.9403192 | 0.9210036 | 0.9009565
|  |  | 1.259664 | 0.9397895 | 0.9453101 | 0.9409016 | 0.9446855 | 0.954318 | 0.9437896 | 0.9498623 | 0.9484248 | 0.9330142 | 0.921794 | 0.903732
|  |  | 1.259817 | 0.9401251 | 0.9443741 | 0.9396199 | 0.9441715 | 0.9573898 | 0.9398275 | 0.9499473 | 0.9518684 | 0.9297792 | 0.9259975 | 0.8999658
|  |  | 1.25997 | 0.9400326 | 0.9438662 | 0.9389927 | 0.9443068 | 0.9595004 | 0.9369532 | 0.9527335 | 0.9515085 | 0.9329789 | 0.9311646 | 0.9004591
|  |  | 1.260123 | 0.9395357 | 0.942088 | 0.9386716 | 0.9443523 | 0.9592558 | 0.9366023 | 0.954639 | 0.9511935 | 0.9354464 | 0.9324657 | 0.9053895
|  |  | 1.260276 | 0.9398036 | 0.938728 | 0.9374456 | 0.9439253 | 0.9565546 | 0.9396322 | 0.9528228 | 0.9480474 | 0.9351461 | 0.9269514 | 0.9037678
|  |  | 1.260429 | 0.9401353 | 0.9368275 | 0.9366045 | 0.9443887 | 0.9531983 | 0.9437562 | 0.9496388 | 0.9401526 | 0.9351863 | 0.9230053 | 0.9015819
|  |  | 1.260583 | 0.9401861 | 0.9373259 | 0.9377141 | 0.9450175 | 0.9519289 | 0.9469523 | 0.948221 | 0.9349887 | 0.9392997 | 0.925405 | 0.9096195
|  |  | 1.260736 | 0.9402295 | 0.9379517 | 0.9394149 | 0.9445019 | 0.9537657 | 0.9477623 | 0.9491407 | 0.9357902 | 0.9452035 | 0.9264914 | 0.9172627
|  |  | 1.260889 | 0.9392403 | 0.9387484 | 0.9405814 | 0.9443205 | 0.956042 | 0.9451713 | 0.9499385 | 0.9362443 | 0.9457202 | 0.9241005 | 0.9125622
|  |  | 1.261042 | 0.9381518 | 0.9408129 | 0.9422003 | 0.9446558 | 0.9548246 | 0.9420316 | 0.9479721 | 0.9342198 | 0.9410369 | 0.9266104 | 0.9018581
|  |  | 1.261196 | 0.939409 | 0.9419168 | 0.9441153 | 0.943709 | 0.9518301 | 0.9404103 | 0.9439305 | 0.9357305 | 0.9367362 | 0.9339584 | 0.8948849
|  |  | 1.261349 | 0.941582 | 0.9406395 | 0.9449227 | 0.9411696 | 0.9515378 | 0.9400137 | 0.9410191 | 0.9422456 | 0.9358351 | 0.9376938 | 0.8918652
|  |  | 1.261503 | 0.9415722 | 0.939613 | 0.9446106 | 0.939731 | 0.9527176 | 0.9423225 | 0.9422158 | 0.949068 | 0.9377911 | 0.9354046 | 0.8917802
|  |  | 1.261656 | 0.9404626 | 0.9402531 | 0.9440269 | 0.9423199 | 0.9541378 | 0.9466325 | 0.946531 | 0.9526953 | 0.9409559 | 0.9290303 | 0.8989446
|  |  | 1.26181 | 0.9410223 | 0.9410781 | 0.943169 | 0.9466531 | 0.9565457 | 0.947888 | 0.9496679 | 0.951419 | 0.9444424 | 0.9227358 | 0.9094824
|  |  | 1.261963 | 0.9428355 | 0.9407879 | 0.9422594 | 0.9482462 | 0.9578265 | 0.9444863 | 0.9510625 | 0.9475166 | 0.94456 | 0.9214413 | 0.9122302
|  |  | 1.262117 | 0.9435222 | 0.9400724 | 0.9423984 | 0.9475855 | 0.9566556 | 0.9409237 | 0.9517976 | 0.9469849 | 0.9400335 | 0.9244718 | 0.9087517
|  |  | 1.26227 | 0.9431287 | 0.9411242 | 0.9434992 | 0.94775 | 0.9537697 | 0.9415002 | 0.9510933 | 0.9509409 | 0.9356155 | 0.9275148 | 0.9071995
|  |  | 1.262424 | 0.9439704 | 0.9445906 | 0.9442509 | 0.9489026 | 0.9506347 | 0.9450897 | 0.949986 | 0.9551177 | 0.9332666 | 0.9298468 | 0.9080525
|  |  | 1.262578 | 0.9453593 | 0.9475383 | 0.9438894 | 0.9494233 | 0.949953 | 0.9476598 | 0.9486504 | 0.9567639 | 0.9318565 | 0.9339103 | 0.9087229
|  |  | 1.262732 | 0.944485 | 0.9478254 | 0.9430353 | 0.9485485 | 0.9522451 | 0.9474058 | 0.9475274 | 0.9552061 | 0.9307429 | 0.9382551 | 0.907139
|  |  | 1.262885 | 0.9424563 | 0.9469978 | 0.9426504 | 0.9484586 | 0.9533041 | 0.9463293 | 0.9510622 | 0.9513862 | 0.9302235 | 0.9403194 | 0.9065879
|  |  | 1.263039 | 0.9419854 | 0.9461719 | 0.9423955 | 0.9503518 | 0.9507213 | 0.9460774 | 0.9569859 | 0.9487734 | 0.9298785 | 0.9426624 | 0.9115138
|  |  | 1.263193 | 0.9425877 | 0.9451169 | 0.9417939 | 0.9499634 | 0.9485996 | 0.9455116 | 0.9576875 | 0.9469637 | 0.9280731 | 0.9437938 | 0.9129086
|  |  | 1.263347 | 0.9423268 | 0.945378 | 0.9416221 | 0.9463359 | 0.9495179 | 0.9441003 | 0.9563118 | 0.9438976 | 0.9278689 | 0.9397374 | 0.902912
|  |  | 1.263501 | 0.9406839 | 0.9466562 | 0.9423783 | 0.9444229 | 0.9505686 | 0.9436181 | 0.9568705 | 0.9441719 | 0.9329682 | 0.93431 | 0.8911273
|  |  | 1.263655 | 0.9394942 | 0.9462974 | 0.9434184 | 0.945154 | 0.9507044 | 0.9447873 | 0.9563121 | 0.9501599 | 0.9372713 | 0.9304853 | 0.8878714
|  |  | 1.263809 | 0.9405713 | 0.9449824 | 0.9433147 | 0.9466327 | 0.9519803 | 0.9457695 | 0.9555654 | 0.9547968 | 0.9351061 | 0.927903 | 0.8942628
|  |  | 1.263963 | 0.9426765 | 0.9444129 | 0.9416351 | 0.9481203 | 0.9536471 | 0.94555 | 0.9558913 | 0.9541898 | 0.9325392 | 0.9302537 | 0.9041007
|  |  | 1.264117 | 0.9439409 | 0.9442794 | 0.9406531 | 0.9470782 | 0.9540419 | 0.9454345 | 0.9553696 | 0.953859 | 0.9353987 | 0.9357622 | 0.9109375
|  |  | 1.264271 | 0.9443445 | 0.9443593 | 0.942102 | 0.9430858 | 0.9536035 | 0.9454765 | 0.9529896 | 0.9534644 | 0.9395939 | 0.9373964 | 0.9124855
|  |  | 1.264425 | 0.9441246 | 0.9449375 | 0.9441956 | 0.9412807 | 0.9520414 | 0.9450396 | 0.9507051 | 0.9475507 | 0.940484 | 0.9356261 | 0.9085289
|  |  | 1.264579 | 0.9438477 | 0.9463016 | 0.9452476 | 0.9434507 | 0.9511336 | 0.9456332 | 0.9514476 | 0.9419027 | 0.938636 | 0.9353458 | 0.9023054
|  |  | 1.264734 | 0.9443413 | 0.9474582 | 0.9452515 | 0.945796 | 0.9533561 | 0.9475268 | 0.9534339 | 0.9433545 | 0.9350218 | 0.9355657 | 0.899826
|  |  | 1.264888 | 0.9446428 | 0.9469672 | 0.9443967 | 0.946183 | 0.9561895 | 0.9488468 | 0.9540209 | 0.947619 | 0.9324191 | 0.9313803 | 0.9014796
|  |  | 1.265042 | 0.9439211 | 0.9461209 | 0.9443591 | 0.9450577 | 0.9567048 | 0.9499461 | 0.9540716 | 0.9485705 | 0.9325227 | 0.9247408 | 0.9019918
|  |  | 1.265197 | 0.9437902 | 0.9457888 | 0.946258 | 0.9435368 | 0.9554746 | 0.9514618 | 0.9553311 | 0.9476948 | 0.9323832 | 0.9241117 | 0.9030412
|  |  | 1.265351 | 0.944423 | 0.9451147 | 0.9479901 | 0.9431199 | 0.9541222 | 0.9518817 | 0.9587784 | 0.9479827 | 0.9321792 | 0.9291036 | 0.9089591
|  |  | 1.265505 | 0.9441435 | 0.9450629 | 0.9471513 | 0.9446169 | 0.953301 | 0.950961 | 0.9622638 | 0.9480694 | 0.9354872 | 0.9326957 | 0.9118418
|  |  | 1.26566 | 0.9439092 | 0.9464931 | 0.9450758 | 0.9471089 | 0.9537248 | 0.9505188 | 0.9624804 | 0.9491737 | 0.9406212 | 0.9341146 | 0.9051039
|  |  | 1.265814 | 0.945786 | 0.9470829 | 0.944124 | 0.9483867 | 0.9557642 | 0.9510744 | 0.9595119 | 0.9526422 | 0.9439939 | 0.933628 | 0.8985467
|  |  | 1.265969 | 0.9481153 | 0.9452785 | 0.9438145 | 0.9480348 | 0.9569796 | 0.9506599 | 0.9574473 | 0.9544178 | 0.9449393 | 0.9286446 | 0.8964198
|  |  | 1.266124 | 0.947526 | 0.9430618 | 0.9435553 | 0.947119 | 0.9556594 | 0.94923 | 0.9575476 | 0.9534819 | 0.9436888 | 0.9204421 | 0.8931905
|  |  | 1.266278 | 0.9448784 | 0.9429102 | 0.944377 | 0.9460388 | 0.9538799 | 0.9497257 | 0.9561098 | 0.9526109 | 0.9405925 | 0.9167632 | 0.8916909
|  |  | 1.266433 | 0.9436159 | 0.945278 | 0.9460713 | 0.9450612 | 0.9536266 | 0.952476 | 0.9531531 | 0.9515871 | 0.9393746 | 0.9209518 | 0.897237
|  |  | 1.266587 | 0.9440862 | 0.9475445 | 0.9471424 | 0.9445776 | 0.9548965 | 0.9539073 | 0.9520318 | 0.9491269 | 0.9419906 | 0.9243778 | 0.9060188
|  |  | 1.266742 | 0.9445657 | 0.9468662 | 0.9469698 | 0.9447276 | 0.956343 | 0.9525027 | 0.9518721 | 0.9455051 | 0.9459766 | 0.9239816 | 0.9117661
|  |  | 1.266897 | 0.9449843 | 0.94526 | 0.9460119 | 0.945597 | 0.9558279 | 0.9505471 | 0.9514998 | 0.9416264 | 0.9502151 | 0.9254544 | 0.9137977
|  |  | 1.267052 | 0.9457341 | 0.94539 | 0.9457338 | 0.9461602 | 0.9534467 | 0.9499491 | 0.9527187 | 0.9388275 | 0.9533 | 0.9284266 | 0.9156813
|  |  | 1.267207 | 0.9452958 | 0.9457638 | 0.9469693 | 0.9454583 | 0.9517959 | 0.9504984 | 0.9544327 | 0.938175 | 0.9515589 | 0.930969 | 0.9187013
|  |  | 1.267362 | 0.944107 | 0.9459764 | 0.9480635 | 0.9450803 | 0.9533236 | 0.9511486 | 0.9531585 | 0.9406178 | 0.9466086 | 0.9327778 | 0.9164388
|  |  | 1.267516 | 0.9441189 | 0.9478118 | 0.9476679 | 0.9463263 | 0.9567247 | 0.95072 | 0.9484526 | 0.9463424 | 0.9427315 | 0.9325844 | 0.903395
|  |  | 1.267671 | 0.9441892 | 0.9503615 | 0.9462453 | 0.9473523 | 0.957804 | 0.9489809 | 0.9436893 | 0.9509092 | 0.9408028 | 0.9329773 | 0.893497
|  |  | 1.267826 | 0.9440882 | 0.9515429 | 0.9453111 | 0.947143 | 0.9567484 | 0.9470739 | 0.9439957 | 0.9502792 | 0.9418217 | 0.9346 | 0.8983531
|  |  | 1.267981 | 0.945768 | 0.9504659 | 0.9457549 | 0.9475565 | 0.9561517 | 0.9458067 | 0.9497321 | 0.9483209 | 0.9451558 | 0.9336019 | 0.906581
|  |  | 1.268136 | 0.948043 | 0.9475625 | 0.9458966 | 0.9480273 | 0.9554231 | 0.9450066 | 0.9551815 | 0.9490477 | 0.9476223 | 0.9298619 | 0.9109505
|  |  | 1.268292 | 0.9479108 | 0.9456942 | 0.944921 | 0.9465411 | 0.9545089 | 0.9445249 | 0.9569964 | 0.9503013 | 0.9496644 | 0.9257475 | 0.9139361
|  |  | 1.268447 | 0.9460046 | 0.9462178 | 0.9442851 | 0.9443729 | 0.9551252 | 0.9452182 | 0.9559271 | 0.9506933 | 0.9476077 | 0.9222437 | 0.914087
|  |  | 1.268602 | 0.944988 | 0.9474396 | 0.9440767 | 0.9426479 | 0.9570541 | 0.9472901 | 0.9535868 | 0.9517336 | 0.9364996 | 0.9193188 | 0.912648
|  |  | 1.268757 | 0.9446977 | 0.9486934 | 0.9434894 | 0.9412248 | 0.9585329 | 0.9480413 | 0.9529935 | 0.9523088 | 0.9264637 | 0.9177041 | 0.9136788
|  |  | 1.268912 | 0.9443836 | 0.9490612 | 0.9433729 | 0.9405135 | 0.9586773 | 0.9457139 | 0.9534029 | 0.9501711 | 0.9260963 | 0.9193861 | 0.9140924
|  |  | 1.269068 | 0.9448209 | 0.9481329 | 0.944843 | 0.9411481 | 0.9584458 | 0.9431857 | 0.9524856 | 0.9453668 | 0.9289209 | 0.9235522 | 0.9079435
|  |  | 1.269223 | 0.9455187 | 0.9477965 | 0.9463932 | 0.9425157 | 0.9591918 | 0.9425326 | 0.9520361 | 0.9400803 | 0.9291123 | 0.9289455 | 0.9005049
|  |  | 1.269378 | 0.9452081 | 0.9477703 | 0.9451483 | 0.9431948 | 0.9599395 | 0.9426744 | 0.9525291 | 0.9385959 | 0.9267251 | 0.9328731 | 0.901292
|  |  | 1.269534 | 0.9443797 | 0.9462983 | 0.942257 | 0.944148 | 0.9587955 | 0.9430139 | 0.9517569 | 0.9436575 | 0.9257079 | 0.9298976 | 0.9071596
|  |  | 1.269689 | 0.9439696 | 0.9445899 | 0.9419362 | 0.9459569 | 0.9572173 | 0.9428744 | 0.9498397 | 0.9508854 | 0.9287905 | 0.9232743 | 0.9092301
|  |  | 1.269845 | 0.9436218 | 0.9448259 | 0.9441914 | 0.9462398 | 0.9576085 | 0.9415605 | 0.9497178 | 0.9541558 | 0.9324894 | 0.9212191 | 0.9054372
|  |  | 1.27 | 0.9434304 | 0.9460072 | 0.9455458 | 0.9450297 | 0.9584863 | 0.9407032 | 0.9516885 | 0.9534571 | 0.9364814 | 0.9240995 | 0.9001859
|  |  | 1.270156 | 0.9439808 | 0.946435 | 0.9458657 | 0.9442547 | 0.9569528 | 0.9418912 | 0.9532655 | 0.9511306 | 0.941898 | 0.9285911 | 0.8995828
|  |  | 1.270311 | 0.9447084 | 0.9469574 | 0.9467056 | 0.9440932 | 0.9536459 | 0.9429549 | 0.9550397 | 0.9483828 | 0.9445741 | 0.9316304 | 0.9026222
|  |  | 1.270467 | 0.9448086 | 0.9472609 | 0.9473005 | 0.944011 | 0.9526531 | 0.9417733 | 0.9559937 | 0.9466527 | 0.9437507 | 0.9305489 | 0.9055407
|  |  | 1.270623 | 0.9438909 | 0.9461386 | 0.9469808 | 0.9437769 | 0.9561871 | 0.9406276 | 0.9528457 | 0.9473139 | 0.9400308 | 0.9293091 | 0.9078764
|  |  | 1.270778 | 0.9431853 | 0.9449704 | 0.9469603 | 0.9441215 | 0.9602995 | 0.9411808 | 0.9483221 | 0.9496672 | 0.935418 | 0.9326605 | 0.9030267
|  |  | 1.270934 | 0.9442339 | 0.9445738 | 0.9480031 | 0.9450209 | 0.9600323 | 0.9423562 | 0.9477815 | 0.9505134 | 0.9376674 | 0.9350479 | 0.8948886
|  |  | 1.27109 | 0.9460009 | 0.9449261 | 0.9495293 | 0.9458369 | 0.9570128 | 0.9457252 | 0.9531645 | 0.9505647 | 0.9469176 | 0.9347312 | 0.8994867
|  |  | 1.271246 | 0.9473667 | 0.9475587 | 0.9510818 | 0.948019 | 0.9569174 | 0.9518257 | 0.9619314 | 0.9544746 | 0.9523146 | 0.9372437 | 0.9094093
|  |  | 1.271402 | 0.9479018 | 0.9511903 | 0.9523123 | 0.9510148 | 0.9597172 | 0.9552441 | 0.9668746 | 0.9581959 | 0.9475939 | 0.941262 | 0.9089471
|  |  | 1.271558 | 0.9466368 | 0.9520118 | 0.9522405 | 0.95136 | 0.9606005 | 0.9522122 | 0.9633756 | 0.9548893 | 0.9381848 | 0.9438372 | 0.9048398
|  |  | 1.271713 | 0.9448061 | 0.9503506 | 0.9509715 | 0.9499086 | 0.9604311 | 0.9470818 | 0.9580642 | 0.9495167 | 0.9332531 | 0.9451762 | 0.9081137
|  |  | 1.271869 | 0.9448209 | 0.9492255 | 0.9503058 | 0.9492316 | 0.9617721 | 0.9446326 | 0.9571294 | 0.9470688 | 0.9335596 | 0.944825 | 0.9132379
|  |  | 1.272025 | 0.9462784 | 0.9491656 | 0.9504183 | 0.9491274 | 0.9627912 | 0.9441513 | 0.9569358 | 0.9466225 | 0.9347993 | 0.9441224 | 0.9116988
|  |  | 1.272182 | 0.9476962 | 0.949263 | 0.9499376 | 0.9495781 | 0.9624198 | 0.9447998 | 0.9542376 | 0.9480666 | 0.9358933 | 0.9424745 | 0.9081067
|  |  | 1.272338 | 0.9484237 | 0.949706 | 0.9492378 | 0.9507434 | 0.9617829 | 0.9474833 | 0.9502414 | 0.9497983 | 0.9365411 | 0.9366512 | 0.9093438
|  |  | 1.272494 | 0.9477571 | 0.9504438 | 0.9495862 | 0.9507867 | 0.9615651 | 0.9501689 | 0.9476089 | 0.949344 | 0.9353707 | 0.931667 | 0.915336
|  |  | 1.27265 | 0.9461487 | 0.9503952 | 0.9506566 | 0.9481767 | 0.9607384 | 0.9503161 | 0.9472344 | 0.9481226 | 0.9340111 | 0.9333639 | 0.9200904
|  |  | 1.272806 | 0.9446091 | 0.9490156 | 0.9507813 | 0.9448233 | 0.9577705 | 0.9487272 | 0.9470104 | 0.9504276 | 0.9338697 | 0.935394 | 0.9178668
|  |  | 1.272962 | 0.943793 | 0.9469218 | 0.9490758 | 0.9433005 | 0.9539793 | 0.9477139 | 0.9466789 | 0.9557805 | 0.9348675 | 0.9325399 | 0.9094181
|  |  | 1.273119 | 0.943745 | 0.9462313 | 0.9471762 | 0.9432756 | 0.95283 | 0.9481471 | 0.9465521 | 0.9579458 | 0.9358508 | 0.9294103 | 0.8997492
|  |  | 1.273275 | 0.9440593 | 0.9475683 | 0.9467471 | 0.9439688 | 0.9545759 | 0.9494419 | 0.9458512 | 0.9553349 | 0.9352639 | 0.9288798 | 0.8968834
|  |  | 1.273431 | 0.9447926 | 0.9486342 | 0.9476576 | 0.9459275 | 0.9557889 | 0.9509271 | 0.9483153 | 0.9510989 | 0.9340027 | 0.9300357 | 0.903315
|  |  | 1.273588 | 0.9462721 | 0.9494255 | 0.950593 | 0.9490706 | 0.9564165 | 0.9517316 | 0.9556643 | 0.9480516 | 0.9342152 | 0.931727 | 0.9148739
|  |  | 1.273744 | 0.9479307 | 0.9506885 | 0.9543337 | 0.9515667 | 0.9584197 | 0.9532108 | 0.9608948 | 0.9467282 | 0.938357 | 0.9338142 | 0.9269783
|  |  | 1.273901 | 0.9483565 | 0.9505459 | 0.9542945 | 0.9509451 | 0.9592314 | 0.9575 | 0.9598514 | 0.9447827 | 0.9449009 | 0.9391066 | 0.9312209
|  |  | 1.274057 | 0.9479038 | 0.9495152 | 0.9503611 | 0.9478177 | 0.9579106 | 0.9610814 | 0.957281 | 0.943053 | 0.945691 | 0.94643 | 0.9257285
|  |  | 1.274214 | 0.9477928 | 0.9495254 | 0.9478355 | 0.9461237 | 0.9583807 | 0.9588151 | 0.9578421 | 0.9476667 | 0.939392 | 0.9472967 | 0.9231957
|  |  | 1.27437 | 0.9468711 | 0.9493558 | 0.9491887 | 0.9478564 | 0.9602233 | 0.9534565 | 0.9606416 | 0.9571269 | 0.934927 | 0.9404335 | 0.9251679
|  |  | 1.274527 | 0.9446793 | 0.9484369 | 0.9510543 | 0.9502193 | 0.9596413 | 0.9508024 | 0.9596563 | 0.960816 | 0.9368453 | 0.9346194 | 0.9207207
|  |  | 1.274684 | 0.9438171 | 0.9476525 | 0.9497975 | 0.9511407 | 0.9576981 | 0.9507596 | 0.9532526 | 0.9573339 | 0.9386534 | 0.9346074 | 0.913865
|  |  | 1.27484 | 0.9455881 | 0.9469404 | 0.9470729 | 0.9519979 | 0.9568979 | 0.9495074 | 0.9491931 | 0.9535117 | 0.932988 | 0.9372473 | 0.9104331
|  |  | 1.274997 | 0.9473852 | 0.9470171 | 0.94586 | 0.9536255 | 0.9582027 | 0.9469362 | 0.9504121 | 0.9523973 | 0.9262471 | 0.9378683 | 0.9063385
|  |  | 1.275154 | 0.9474697 | 0.9492544 | 0.9469056 | 0.9548316 | 0.9612372 | 0.9473404 | 0.9516085 | 0.9541798 | 0.9294698 | 0.9366241 | 0.9047182
|  |  | 1.275311 | 0.9481825 | 0.9523079 | 0.9494132 | 0.9551405 | 0.96239 | 0.9505023 | 0.9530875 | 0.9557006 | 0.9394845 | 0.9364247 | 0.9086337
|  |  | 1.275468 | 0.9492598 | 0.9521547 | 0.9502211 | 0.954349 | 0.9602938 | 0.9512324 | 0.9565159 | 0.9555707 | 0.9462876 | 0.9394713 | 0.9128799
|  |  | 1.275625 | 0.9481765 | 0.9486566 | 0.9479514 | 0.9518883 | 0.9583364 | 0.9493253 | 0.9577995 | 0.9574549 | 0.949316 | 0.9435011 | 0.9141385
|  |  | 1.275781 | 0.9459661 | 0.9466038 | 0.9457774 | 0.9492021 | 0.9577722 | 0.9489578 | 0.9561759 | 0.9588905 | 0.9510581 | 0.9425421 | 0.9138989
|  |  | 1.275938 | 0.9442648 | 0.948141 | 0.9457943 | 0.9492601 | 0.9569556 | 0.951351 | 0.9543417 | 0.9552517 | 0.949531 | 0.9393752 | 0.9134513
|  |  | 1.276095 | 0.9441227 | 0.9520616 | 0.9477848 | 0.9518507 | 0.9568889 | 0.9529102 | 0.9544362 | 0.9516396 | 0.9475526 | 0.9395969 | 0.9121666
|  |  | 1.276253 | 0.9464482 | 0.9557239 | 0.9507491 | 0.9539514 | 0.9597586 | 0.9520307 | 0.9577109 | 0.953156 | 0.9481308 | 0.9390673 | 0.908577
|  |  | 1.27641 | 0.9492278 | 0.9561741 | 0.952801 | 0.9538337 | 0.962871 | 0.9516254 | 0.9611985 | 0.9567495 | 0.9473913 | 0.9361356 | 0.9040723
|  |  | 1.276567 | 0.950263 | 0.9534484 | 0.9528527 | 0.9522104 | 0.9631788 | 0.9514307 | 0.9614848 | 0.9567867 | 0.9435604 | 0.9370484 | 0.9038732
|  |  | 1.276724 | 0.9495895 | 0.9497724 | 0.9513273 | 0.9510031 | 0.9621644 | 0.9493815 | 0.9586718 | 0.9525217 | 0.9396411 | 0.9409375 | 0.9097683
|  |  | 1.276881 | 0.9474661 | 0.9468591 | 0.9491712 | 0.9500733 | 0.9608634 | 0.9469567 | 0.9546974 | 0.9503303 | 0.9391132 | 0.94035 | 0.9142237
|  |  | 1.277038 | 0.9456379 | 0.9455522 | 0.9467056 | 0.9476733 | 0.9582062 | 0.945603 | 0.9519055 | 0.9520183 | 0.9413031 | 0.9362791 | 0.909811
|  |  | 1.277196 | 0.9460719 | 0.9452526 | 0.9442231 | 0.9452338 | 0.9556858 | 0.9447611 | 0.9517219 | 0.9531243 | 0.9406817 | 0.9339963 | 0.9016975
|  |  | 1.277353 | 0.9474019 | 0.9448514 | 0.9430686 | 0.9453741 | 0.9552362 | 0.9436116 | 0.9536223 | 0.9528519 | 0.9378874 | 0.9327267 | 0.9009543
|  |  | 1.27751 | 0.9476229 | 0.9454709 | 0.9435655 | 0.9466937 | 0.9561977 | 0.9428667 | 0.9546492 | 0.951774 | 0.9392078 | 0.9310655 | 0.9097179
|  |  | 1.277668 | 0.9466309 | 0.9478145 | 0.944636 | 0.9476252 | 0.9573054 | 0.9438301 | 0.9543077 | 0.9505709 | 0.9416732 | 0.9303637 | 0.9174163
|  |  | 1.277825 | 0.9447823 | 0.9496414 | 0.9457935 | 0.9486848 | 0.9574699 | 0.9457472 | 0.9565985 | 0.9501036 | 0.9389675 | 0.9326444 | 0.9127271
|  |  | 1.277983 | 0.9432572 | 0.9493973 | 0.9474571 | 0.9492645 | 0.9570478 | 0.9468617 | 0.9609983 | 0.9495891 | 0.9354482 | 0.9384323 | 0.9014018
|  |  | 1.27814 | 0.9428738 | 0.947672 | 0.9492334 | 0.9491547 | 0.9576463 | 0.947603 | 0.9623694 | 0.9497111 | 0.9349081 | 0.9429482 | 0.8998229
|  |  | 1.278298 | 0.9426914 | 0.946394 | 0.9499063 | 0.9490368 | 0.9589341 | 0.9482317 | 0.9600048 | 0.9497608 | 0.9352392 | 0.9403072 | 0.9095832
|  |  | 1.278455 | 0.943334 | 0.9470966 | 0.9494891 | 0.9487082 | 0.9596366 | 0.947707 | 0.9574121 | 0.9468403 | 0.9375221 | 0.9325125 | 0.918021
|  |  | 1.278613 | 0.9459953 | 0.9489859 | 0.9488397 | 0.9484544 | 0.958622 | 0.9472423 | 0.9567079 | 0.9433738 | 0.941984 | 0.9295073 | 0.9173245
|  |  | 1.278771 | 0.9478737 | 0.9502215 | 0.948923 | 0.9485576 | 0.955351 | 0.9482144 | 0.9574655 | 0.9447567 | 0.9455602 | 0.9352707 | 0.9096672
|  |  | 1.278928 | 0.9471291 | 0.9505187 | 0.9495327 | 0.948351 | 0.9521325 | 0.9495218 | 0.9574624 | 0.948802 | 0.9469188 | 0.9403502 | 0.9037445
|  |  | 1.279086 | 0.9466938 | 0.9506891 | 0.9488975 | 0.9481955 | 0.9523594 | 0.9505599 | 0.9561687 | 0.9492339 | 0.9451259 | 0.9390521 | 0.9042955
|  |  | 1.279244 | 0.946937 | 0.9498982 | 0.9472125 | 0.9493863 | 0.9557854 | 0.9513167 | 0.9562766 | 0.9472841 | 0.9421127 | 0.9367903 | 0.9077428
|  |  | 1.279402 | 0.9459476 | 0.9486585 | 0.9462604 | 0.9503126 | 0.9581559 | 0.9510197 | 0.9582206 | 0.9483571 | 0.9420494 | 0.9361419 | 0.9121756
|  |  | 1.27956 | 0.9458029 | 0.9491083 | 0.9472589 | 0.948978 | 0.9578846 | 0.9482922 | 0.9591072 | 0.9508152 | 0.9433935 | 0.9350192 | 0.9163401
|  |  | 1.279718 | 0.948061 | 0.9504567 | 0.9500542 | 0.9483255 | 0.9577662 | 0.9450819 | 0.9584444 | 0.9516806 | 0.9441275 | 0.9346335 | 0.9167311
|  |  | 1.279876 | 0.9508225 | 0.9518837 | 0.9525516 | 0.9507819 | 0.9583741 | 0.9458828 | 0.9581554 | 0.9537986 | 0.9458243 | 0.9371561 | 0.9179488
|  |  | 1.280034 | 0.9525188 | 0.9532869 | 0.9537362 | 0.9532917 | 0.9586928 | 0.9506043 | 0.9585078 | 0.9570419 | 0.9473242 | 0.9393889 | 0.9233943
|  |  | 1.280192 | 0.9526201 | 0.9533783 | 0.9548413 | 0.9533773 | 0.9601167 | 0.9549865 | 0.9572154 | 0.9582659 | 0.947448 | 0.9383225 | 0.9240414
|  |  | 1.28035 | 0.9525517 | 0.9533317 | 0.9562842 | 0.953408 | 0.963426 | 0.9574819 | 0.9552191 | 0.9593536 | 0.9466609 | 0.9381101 | 0.9181554
|  |  | 1.280508 | 0.9537587 | 0.9546948 | 0.9566894 | 0.9556562 | 0.9659463 | 0.9584668 | 0.955956 | 0.9620504 | 0.9440919 | 0.9401581 | 0.9126938
|  |  | 1.280666 | 0.9543565 | 0.9552447 | 0.9550268 | 0.9574477 | 0.9654768 | 0.9573743 | 0.9577423 | 0.9627276 | 0.9407436 | 0.9388808 | 0.9091499
|  |  | 1.280824 | 0.9532786 | 0.9534734 | 0.9521059 | 0.9554314 | 0.9643576 | 0.955311 | 0.9592135 | 0.9582732 | 0.9410065 | 0.935479 | 0.907006
|  |  | 1.280982 | 0.9522191 | 0.952092 | 0.949971 | 0.9518829 | 0.96554 | 0.954562 | 0.9627231 | 0.9512095 | 0.9461572 | 0.9361943 | 0.9027372
|  |  | 1.281141 | 0.9527026 | 0.9531851 | 0.9505306 | 0.9513708 | 0.9679149 | 0.9552284 | 0.9674257 | 0.9467956 | 0.951318 | 0.9387533 | 0.8975012
|  |  | 1.281299 | 0.9537509 | 0.9550609 | 0.9535055 | 0.9528747 | 0.9690537 | 0.9562045 | 0.9693626 | 0.9490363 | 0.9524461 | 0.9378747 | 0.9029936
|  |  | 1.281457 | 0.9526619 | 0.9558041 | 0.9554197 | 0.952667 | 0.9672526 | 0.9564421 | 0.9664122 | 0.9558063 | 0.9492453 | 0.9352548 | 0.9142334
|  |  | 1.281616 | 0.9497114 | 0.95513 | 0.9540191 | 0.9508611 | 0.9629116 | 0.9548455 | 0.9627929 | 0.9593657 | 0.9442969 | 0.9333795 | 0.9144978
|  |  | 1.281774 | 0.9482754 | 0.9538354 | 0.9523465 | 0.9488997 | 0.9588713 | 0.9535356 | 0.9622042 | 0.9573277 | 0.9410975 | 0.9307816 | 0.9084757
|  |  | 1.281932 | 0.9499285 | 0.9546229 | 0.9536616 | 0.948563 | 0.9575253 | 0.9558486 | 0.9620629 | 0.9561172 | 0.9417251 | 0.9289945 | 0.9057062
|  |  | 1.282091 | 0.9529626 | 0.9585654 | 0.9561193 | 0.9508149 | 0.9594451 | 0.9593471 | 0.9616444 | 0.9592427 | 0.9455885 | 0.9314494 | 0.9051291
|  |  | 1.28225 | 0.9547607 | 0.9604669 | 0.956073 | 0.953263 | 0.9621044 | 0.9598495 | 0.9628166 | 0.9622356 | 0.9475713 | 0.9362939 | 0.9108357
|  |  | 1.282408 | 0.9540704 | 0.9569342 | 0.9538459 | 0.9548987 | 0.9625626 | 0.9581097 | 0.9639951 | 0.9622246 | 0.9447515 | 0.9383918 | 0.9222138
|  |  | 1.282567 | 0.9517228 | 0.9528849 | 0.9519408 | 0.9560275 | 0.9616168 | 0.9554439 | 0.9639213 | 0.9602584 | 0.9406712 | 0.9358968 | 0.9225044
|  |  | 1.282725 | 0.9497363 | 0.9515715 | 0.9502737 | 0.954975 | 0.9613011 | 0.9519362 | 0.9635067 | 0.9573724 | 0.9383667 | 0.9322341 | 0.9091722
|  |  | 1.282884 | 0.9497617 | 0.9503279 | 0.9484955 | 0.9524167 | 0.9611719 | 0.950028 | 0.9610593 | 0.9548227 | 0.9387487 | 0.9315152 | 0.9000009
|  |  | 1.283043 | 0.9507495 | 0.9478425 | 0.9479074 | 0.9508893 | 0.9606582 | 0.9509491 | 0.9564222 | 0.9534082 | 0.9404237 | 0.9330403 | 0.9008539
|  |  | 1.283202 | 0.950293 | 0.9459042 | 0.9486122 | 0.9500555 | 0.9606549 | 0.952446 | 0.9541345 | 0.9532212 | 0.9407927 | 0.9344566 | 0.9041374
|  |  | 1.28336 | 0.9485132 | 0.9457339 | 0.9487736 | 0.9493449 | 0.9607468 | 0.9536198 | 0.9556609 | 0.952764 | 0.9410323 | 0.9341865 | 0.9068953
|  |  | 1.283519 | 0.9466476 | 0.9476123 | 0.9480345 | 0.9500144 | 0.9598838 | 0.954478 | 0.9579796 | 0.9510534 | 0.9421007 | 0.9330286 | 0.9089249
|  |  | 1.283678 | 0.9454359 | 0.9509573 | 0.948438 | 0.9524136 | 0.9595789 | 0.9541772 | 0.9589965 | 0.9510098 | 0.9421792 | 0.9332454 | 0.9101907
|  |  | 1.283837 | 0.945862 | 0.9526409 | 0.9498515 | 0.9541588 | 0.9613569 | 0.9532753 | 0.9593152 | 0.9531674 | 0.940258 | 0.9328822 | 0.9127058
|  |  | 1.283996 | 0.9479479 | 0.9515026 | 0.9500847 | 0.9531628 | 0.9633686 | 0.9519234 | 0.9602784 | 0.9538538 | 0.939238 | 0.929468 | 0.9133734
|  |  | 1.284155 | 0.9506258 | 0.950865 | 0.9499754 | 0.9524785 | 0.9632691 | 0.9503489 | 0.9594651 | 0.9529479 | 0.9421429 | 0.9286032 | 0.9103721
|  |  | 1.284314 | 0.9526609 | 0.9520054 | 0.9514613 | 0.9538007 | 0.9620529 | 0.9507005 | 0.9557513 | 0.9534991 | 0.9453644 | 0.934455 | 0.9083778
|  |  | 1.284473 | 0.9537455 | 0.9538183 | 0.9539606 | 0.9543267 | 0.9622581 | 0.9530147 | 0.9547873 | 0.9550331 | 0.9470521 | 0.9394734 | 0.9098968
|  |  | 1.284632 | 0.9545045 | 0.9557262 | 0.9557686 | 0.9543741 | 0.9640594 | 0.9555789 | 0.9586454 | 0.9536945 | 0.9502988 | 0.9393289 | 0.9144369
|  |  | 1.284791 | 0.9551073 | 0.9565789 | 0.9562439 | 0.955859 | 0.9651413 | 0.9573337 | 0.9616185 | 0.9508288 | 0.9533423 | 0.9408578 | 0.917169
|  |  | 1.284951 | 0.9554038 | 0.9553073 | 0.9551175 | 0.9570711 | 0.9649057 | 0.9565715 | 0.9614786 | 0.9521218 | 0.9526938 | 0.9436464 | 0.911952
|  |  | 1.28511 | 0.9549929 | 0.9529764 | 0.9525435 | 0.9553508 | 0.9650703 | 0.9530741 | 0.9617087 | 0.9553463 | 0.9502636 | 0.939671 | 0.905412
|  |  | 1.285269 | 0.95303 | 0.9519346 | 0.9507455 | 0.9514648 | 0.9655953 | 0.9494569 | 0.9627725 | 0.9561585 | 0.9481568 | 0.9326147 | 0.9072414
|  |  | 1.285429 | 0.9494951 | 0.952531 | 0.950585 | 0.9492096 | 0.9653212 | 0.9480095 | 0.9620752 | 0.9569924 | 0.9445893 | 0.9328362 | 0.9118872
|  |  | 1.285588 | 0.9468923 | 0.9532587 | 0.9501933 | 0.9505038 | 0.9640959 | 0.948923 | 0.9605276 | 0.9575009 | 0.9397028 | 0.9401157 | 0.9139312
|  |  | 1.285747 | 0.9471133 | 0.9534472 | 0.9495191 | 0.9526853 | 0.9618386 | 0.9505791 | 0.9596942 | 0.9535391 | 0.9387677 | 0.9466087 | 0.9189197
|  |  | 1.285907 | 0.948029 | 0.9529776 | 0.9496606 | 0.9528251 | 0.9601089 | 0.9517301 | 0.9581001 | 0.9467702 | 0.9418145 | 0.9468084 | 0.9253078
|  |  | 1.286066 | 0.9476418 | 0.952202 | 0.9496398 | 0.9516029 | 0.9606611 | 0.9522291 | 0.956965 | 0.943491 | 0.944499 | 0.941505 | 0.9246753
|  |  | 1.286226 | 0.9474096 | 0.951744 | 0.9494942 | 0.9513633 | 0.9620941 | 0.9512691 | 0.9585043 | 0.9473447 | 0.9474017 | 0.9376405 | 0.91872
|  |  | 1.286385 | 0.9492215 | 0.9520155 | 0.9518216 | 0.9537579 | 0.9638189 | 0.9501061 | 0.9611568 | 0.9566744 | 0.9500813 | 0.9382762 | 0.9164629
|  |  | 1.286545 | 0.9528587 | 0.9534104 | 0.9561122 | 0.9577293 | 0.9660375 | 0.9518365 | 0.9639743 | 0.9646724 | 0.9497769 | 0.9395652 | 0.9191008
|  |  | 1.286705 | 0.9553545 | 0.9549761 | 0.9579221 | 0.9590763 | 0.965726 | 0.9547499 | 0.965448 | 0.9647615 | 0.9478734 | 0.9387406 | 0.9189558
|  |  | 1.286864 | 0.9543009 | 0.9554054 | 0.9558205 | 0.9562462 | 0.9621002 | 0.955338 | 0.9638014 | 0.9591537 | 0.9469936 | 0.9360947 | 0.9149701
|  |  | 1.287024 | 0.9517883 | 0.9550808 | 0.9525884 | 0.9531556 | 0.9596938 | 0.9549426 | 0.9609025 | 0.9549471 | 0.944808 | 0.9344955 | 0.913442
|  |  | 1.287184 | 0.9508707 | 0.9551742 | 0.9511489 | 0.9529001 | 0.9610923 | 0.9549036 | 0.9581657 | 0.9533597 | 0.9395497 | 0.9367747 | 0.9171974
|  |  | 1.287343 | 0.9516074 | 0.9558163 | 0.951979 | 0.9541685 | 0.9641249 | 0.9549384 | 0.9575124 | 0.953763 | 0.9362342 | 0.9391273 | 0.9230288
|  |  | 1.287503 | 0.9528566 | 0.9560258 | 0.953061 | 0.9542793 | 0.96594 | 0.9552118 | 0.9603336 | 0.9563104 | 0.9368584 | 0.936305 | 0.9222625
|  |  | 1.287663 | 0.9533022 | 0.9553842 | 0.9530268 | 0.9537459 | 0.9659586 | 0.9543467 | 0.9615195 | 0.9569494 | 0.9388973 | 0.9318512 | 0.914829
|  |  | 1.287823 | 0.9532488 | 0.9546247 | 0.9527143 | 0.9546288 | 0.9646384 | 0.9523407 | 0.9596692 | 0.9546687 | 0.943874 | 0.9313694 | 0.9109803
|  |  | 1.287983 | 0.9542731 | 0.9544934 | 0.9530429 | 0.9554641 | 0.9624988 | 0.9519158 | 0.9604868 | 0.9540562 | 0.9514331 | 0.9361572 | 0.9138628
|  |  | 1.288143 | 0.9557668 | 0.9554 | 0.9539359 | 0.9555757 | 0.961529 | 0.9538018 | 0.964631 | 0.9559761 | 0.9549782 | 0.9440958 | 0.9207911
|  |  | 1.288303 | 0.9566792 | 0.9571279 | 0.9551577 | 0.9565304 | 0.9634926 | 0.9560606 | 0.9674838 | 0.9581986 | 0.950485 | 0.9508428 | 0.930019
|  |  | 1.288463 | 0.957114 | 0.9584012 | 0.9557165 | 0.9570053 | 0.966293 | 0.957076 | 0.9665916 | 0.9606205 | 0.9420812 | 0.9508324 | 0.9352054
|  |  | 1.288623 | 0.9561244 | 0.9577198 | 0.9541653 | 0.9557555 | 0.9672038 | 0.9564779 | 0.9628434 | 0.9622169 | 0.9364212 | 0.9439697 | 0.9310026
|  |  | 1.288783 | 0.9534132 | 0.9555573 | 0.9520845 | 0.9544138 | 0.9659498 | 0.9549182 | 0.9593479 | 0.9605133 | 0.9370455 | 0.9362705 | 0.9232868
|  |  | 1.288944 | 0.9510277 | 0.9535074 | 0.9519441 | 0.9535743 | 0.963402 | 0.953537 | 0.9583735 | 0.957183 | 0.9429631 | 0.9305793 | 0.9205887
|  |  | 1.289104 | 0.9501191 | 0.9520457 | 0.9526608 | 0.9519089 | 0.9619621 | 0.9527595 | 0.9580711 | 0.9539137 | 0.9480058 | 0.9252626 | 0.9225171
|  |  | 1.289264 | 0.9502095 | 0.9517047 | 0.9522737 | 0.949817 | 0.9633325 | 0.9528331 | 0.9573559 | 0.9505399 | 0.9471735 | 0.922213 | 0.9228655
|  |  | 1.289425 | 0.9504388 | 0.9519692 | 0.9515512 | 0.9496157 | 0.9648964 | 0.9531315 | 0.9590165 | 0.9497659 | 0.943262 | 0.9241501 | 0.9194472
|  |  | 1.289585 | 0.9502615 | 0.9511894 | 0.9513973 | 0.951409 | 0.9645642 | 0.9520079 | 0.9607896 | 0.9507185 | 0.9409223 | 0.9274111 | 0.91634
|  |  | 1.289745 | 0.9498737 | 0.9502604 | 0.9508669 | 0.9531079 | 0.9640704 | 0.9502296 | 0.9586018 | 0.9514412 | 0.940173 | 0.9284686 | 0.9150266
|  |  | 1.289906 | 0.9494357 | 0.9507085 | 0.9503985 | 0.9537985 | 0.9643864 | 0.9505693 | 0.9557776 | 0.954672 | 0.9393287 | 0.9297295 | 0.9135066
|  |  | 1.290066 | 0.9496985 | 0.9522134 | 0.9518592 | 0.9539511 | 0.9648117 | 0.9537786 | 0.9553655 | 0.9583348 | 0.9386842 | 0.932385 | 0.9136246
|  |  | 1.290227 | 0.951462 | 0.9541643 | 0.9544203 | 0.9540797 | 0.9663569 | 0.957462 | 0.9565499 | 0.9579681 | 0.9401807 | 0.9345319 | 0.915154
|  |  | 1.290387 | 0.9537687 | 0.9562408 | 0.9557627 | 0.9551896 | 0.9691595 | 0.9596055 | 0.9590543 | 0.9552821 | 0.9414818 | 0.9350534 | 0.9134001
|  |  | 1.290548 | 0.9552711 | 0.9575629 | 0.9558814 | 0.9578163 | 0.9703947 | 0.95987 | 0.9625322 | 0.9534347 | 0.940225 | 0.9353519 | 0.9124786
|  |  | 1.290708 | 0.9553786 | 0.9571271 | 0.9553958 | 0.9596122 | 0.969824 | 0.9580643 | 0.9658758 | 0.9542309 | 0.9401606 | 0.9363811 | 0.9191976
|  |  | 1.290869 | 0.9540713 | 0.9554209 | 0.9539749 | 0.9587001 | 0.969978 | 0.9550228 | 0.9676483 | 0.9564995 | 0.941289 | 0.9375275 | 0.9280415
|  |  | 1.29103 | 0.9524155 | 0.9535969 | 0.9525324 | 0.9570969 | 0.9699815 | 0.9526031 | 0.967099 | 0.9578861 | 0.9393065 | 0.939213 | 0.9276899
|  |  | 1.291191 | 0.9521172 | 0.9534875 | 0.9527457 | 0.9562216 | 0.9676374 | 0.9521503 | 0.9648819 | 0.9592169 | 0.9365005 | 0.942315 | 0.9165513
|  |  | 1.291351 | 0.95309 | 0.9564319 | 0.9545313 | 0.9553658 | 0.9651209 | 0.9547005 | 0.9632444 | 0.9606903 | 0.936696 | 0.9452828 | 0.908029
|  |  | 1.291512 | 0.9540986 | 0.9604503 | 0.9564909 | 0.9553036 | 0.9660773 | 0.9593972 | 0.9633213 | 0.9598253 | 0.9412909 | 0.9457533 | 0.9120316
|  |  | 1.291673 | 0.9556334 | 0.9623363 | 0.957702 | 0.9565607 | 0.9689119 | 0.9621594 | 0.9644708 | 0.9569395 | 0.9481547 | 0.9458132 | 0.9218497
|  |  | 1.291834 | 0.9573656 | 0.9614905 | 0.9581316 | 0.9574071 | 0.9697954 | 0.9611799 | 0.9661952 | 0.9561872 | 0.9508925 | 0.9489825 | 0.9276663
|  |  | 1.291995 | 0.9574608 | 0.9596679 | 0.957935 | 0.9569226 | 0.9693812 | 0.9591538 | 0.9679528 | 0.9585134 | 0.947962 | 0.9514075 | 0.924614
|  |  | 1.292156 | 0.9567655 | 0.9581368 | 0.9565743 | 0.9553316 | 0.9686427 | 0.9579968 | 0.9685061 | 0.9603073 | 0.9430388 | 0.9477823 | 0.9150982
|  |  | 1.292317 | 0.9566185 | 0.957053 | 0.9537816 | 0.9529044 | 0.9662866 | 0.9561894 | 0.966275 | 0.9600697 | 0.9398491 | 0.9401111 | 0.9070573
|  |  | 1.292478 | 0.9559504 | 0.9555989 | 0.950715 | 0.9503744 | 0.9640223 | 0.9527969 | 0.9628329 | 0.958763 | 0.9416368 | 0.9338393 | 0.9035813
|  |  | 1.292639 | 0.9543469 | 0.9534699 | 0.9491536 | 0.9492277 | 0.9633753 | 0.9504786 | 0.9610819 | 0.9557887 | 0.9465603 | 0.9325428 | 0.9043746
|  |  | 1.2928 | 0.9530128 | 0.952348 | 0.9497833 | 0.9500131 | 0.962919 | 0.9516826 | 0.9604273 | 0.9530936 | 0.9492929 | 0.9344234 | 0.9085495
|  |  | 1.292962 | 0.9523472 | 0.9531655 | 0.9512544 | 0.951387 | 0.962384 | 0.9545942 | 0.9600024 | 0.9534499 | 0.94889 | 0.9352384 | 0.9116725
|  |  | 1.293123 | 0.9521734 | 0.9551212 | 0.9520682 | 0.9527616 | 0.9626279 | 0.956093 | 0.9595755 | 0.9560225 | 0.9487857 | 0.9362601 | 0.9132754
|  |  | 1.293284 | 0.9533256 | 0.957587 | 0.9528858 | 0.9554299 | 0.9644675 | 0.9559905 | 0.9590374 | 0.9603984 | 0.9517038 | 0.9422707 | 0.9186877
|  |  | 1.293445 | 0.9557047 | 0.9599205 | 0.954299 | 0.9587647 | 0.9676232 | 0.9560456 | 0.9604198 | 0.9650431 | 0.9548605 | 0.9490817 | 0.9264435
|  |  | 1.293607 | 0.957052 | 0.9604054 | 0.9548396 | 0.9597687 | 0.9701539 | 0.9553442 | 0.9644189 | 0.9659695 | 0.9512322 | 0.9499423 | 0.9290761
|  |  | 1.293768 | 0.9560726 | 0.9584629 | 0.9539008 | 0.9571516 | 0.9708923 | 0.9534739 | 0.9662569 | 0.9629913 | 0.9435229 | 0.9457535 | 0.9246037
|  |  | 1.29393 | 0.9541646 | 0.956345 | 0.9524894 | 0.9529305 | 0.968963 | 0.9538679 | 0.96322 | 0.9574116 | 0.9429934 | 0.9400238 | 0.9184185
|  |  | 1.294091 | 0.9535147 | 0.9554942 | 0.9519101 | 0.9499506 | 0.9644486 | 0.9562864 | 0.9602441 | 0.952161 | 0.9495524 | 0.9367203 | 0.9145305
|  |  | 1.294253 | 0.9544382 | 0.9549806 | 0.9528979 | 0.950705 | 0.9612208 | 0.9563759 | 0.9604886 | 0.9542355 | 0.952841 | 0.9383839 | 0.9141
|  |  | 1.294414 | 0.955189 | 0.9546837 | 0.9545306 | 0.9549062 | 0.9624156 | 0.9555011 | 0.9625125 | 0.9623794 | 0.9506657 | 0.9431527 | 0.9180345
|  |  | 1.294576 | 0.954355 | 0.9551767 | 0.9550559 | 0.9590199 | 0.9650658 | 0.9569798 | 0.9643358 | 0.964034 | 0.9485888 | 0.9455368 | 0.9237235
|  |  | 1.294737 | 0.9526149 | 0.9548777 | 0.9543056 | 0.9604425 | 0.9656667 | 0.9578247 | 0.9638656 | 0.9563993 | 0.9484823 | 0.9398344 | 0.9274357
|  |  | 1.294899 | 0.9517187 | 0.9527885 | 0.9534662 | 0.9596272 | 0.9644511 | 0.9563741 | 0.9625984 | 0.9511785 | 0.9488365 | 0.9311845 | 0.9259222
|  |  | 1.295061 | 0.9513426 | 0.9506861 | 0.9530977 | 0.9572877 | 0.9623354 | 0.9552177 | 0.962875 | 0.9541009 | 0.9481737 | 0.9315939 | 0.9198878
|  |  | 1.295223 | 0.95004 | 0.9493331 | 0.9528541 | 0.9535918 | 0.9603496 | 0.9545499 | 0.9632508 | 0.9585806 | 0.9464576 | 0.9400112 | 0.9169768
|  |  | 1.295384 | 0.9489989 | 0.9487834 | 0.9523604 | 0.9502006 | 0.9599925 | 0.9532825 | 0.9620995 | 0.9602955 | 0.9457885 | 0.9437228 | 0.9159381
|  |  | 1.295546 | 0.9497831 | 0.9501319 | 0.9519078 | 0.9488683 | 0.9621503 | 0.952661 | 0.9604099 | 0.9616455479 | 0.9473183 | 0.9401365 | 0.9094293
|  |  | 1.295708 | 0.9515182 | 0.9527992 | 0.9524097 | 0.9489918 | 0.964837 | 0.9538708 | 0.9607501 | 0.9627206 | 0.9490368 | 0.9368186 | 0.9042804
|  |  | 1.29587 | 0.9530865 | 0.9548733 | 0.9540393 | 0.9502153 | 0.9647345 | 0.9550518 | 0.963113 | 0.9633858 | 0.951113 | 0.9391923 | 0.9074048
|  |  | 1.296032 | 0.9543661 | 0.9559046 | 0.9555809 | 0.9529782 | 0.9631119 | 0.9549101 | 0.9646892 | 0.963279 | 0.9532317 | 0.9461702 | 0.9112629
|  |  | 1.296194 | 0.9551981 | 0.9560884 | 0.9562858 | 0.9550786 | 0.9635804 | 0.9545052 | 0.9641559 | 0.9591338 | 0.9520082 | 0.9494041 | 0.914293
|  |  | 1.296356 | 0.9554752 | 0.9552717 | 0.9564259 | 0.9548405 | 0.9658562 | 0.9539689 | 0.9615026 | 0.9528694 | 0.948468 | 0.9454011 | 0.9216869
|  |  | 1.296518 | 0.9554751 | 0.9542227 | 0.9564197 | 0.9544658 | 0.9675882 | 0.9531914 | 0.9589844 | 0.9502082 | 0.94639 | 0.939481 | 0.926257
|  |  | 1.29668 | 0.9558176 | 0.9542257 | 0.9573217 | 0.9551828 | 0.9684167 | 0.953536 | 0.9599689 | 0.9516559 | 0.9463073 | 0.9355453 | 0.923376
|  |  | 1.296842 | 0.956844 | 0.9559679 | 0.9592664 | 0.9565614 | 0.9695727 | 0.9563441 | 0.9621485 | 0.954107 | 0.9484803 | 0.9343865 | 0.9202711
|  |  | 1.297005 | 0.9582391 | 0.9589873 | 0.9608049 | 0.9587434 | 0.9709461 | 0.9600658 | 0.9622136 | 0.9572738 | 0.9517548 | 0.9358662 | 0.9186315
|  |  | 1.297167 | 0.960067 | 0.9615801 | 0.9610501 | 0.9610825 | 0.9719593 | 0.962291 | 0.9627805 | 0.9612437 | 0.9543467 | 0.9392104 | 0.9162097
|  |  | 1.297329 | 0.9619942 | 0.9627285 | 0.9607082 | 0.9624606 | 0.9726835 | 0.9628925 | 0.9649407 | 0.9633619 | 0.9574755 | 0.9438443 | 0.9166658
|  |  | 1.297491 | 0.9619814 | 0.9624121 | 0.9607536 | 0.9628087 | 0.9718937 | 0.9619581 | 0.9659464 | 0.9626489 | 0.9593401 | 0.9467275 | 0.9232384
|  |  | 1.297654 | 0.9597765 | 0.9613146 | 0.961479 | 0.9623928 | 0.9706409 | 0.9594141 | 0.9668428 | 0.9616038 | 0.9558666 | 0.9456963 | 0.9304014
|  |  | 1.297816 | 0.9582217 | 0.9603201 | 0.9625855 | 0.9616792 | 0.9719513 | 0.9569998 | 0.9684899 | 0.9615818 | 0.9502704 | 0.9435597 | 0.9285118
|  |  | 1.297979 | 0.9579821 | 0.9594167 | 0.9619106 | 0.9612419 | 0.9737711 | 0.9563755 | 0.9675201 | 0.9609601 | 0.9468611 | 0.9430171 | 0.9199267
|  |  | 1.298141 | 0.9573667 | 0.9585471 | 0.9580096 | 0.9603561 | 0.9722293 | 0.9563986 | 0.964387 | 0.959171 | 0.9455031 | 0.9436997 | 0.9183456
|  |  | 1.298304 | 0.9566737 | 0.9575502 | 0.9535714 | 0.9582382 | 0.968147 | 0.9553836 | 0.9628955 | 0.9591736 | 0.9468844 | 0.9414788 | 0.9217572
|  |  | 1.298466 | 0.9562315 | 0.9562748 | 0.9518967 | 0.9561159 | 0.9649127 | 0.9543147 | 0.9638012 | 0.9628153 | 0.9502911 | 0.93577 | 0.9163497
|  |  | 1.298629 | 0.9553418 | 0.9553575 | 0.9527185 | 0.9544504 | 0.9638291 | 0.9546855 | 0.9656369 | 0.9654402 | 0.9518173 | 0.9332681 | 0.9075818
|  |  | 1.298792 | 0.9540221 | 0.9544162 | 0.953206 | 0.9531816 | 0.9635198 | 0.9566685 | 0.9663783 | 0.9622211 | 0.9506701 | 0.9360158 | 0.9089804
|  |  | 1.298954 | 0.952417 | 0.9527031 | 0.9524345 | 0.9533266 | 0.9631751 | 0.9592417 | 0.9658552 | 0.9570182 | 0.9482878 | 0.9400866 | 0.9166238
|  |  | 1.299117 | 0.9514643 | 0.9517242 | 0.9516629 | 0.9546478 | 0.9633039 | 0.9598097 | 0.9658077 | 0.9571009 | 0.9450046 | 0.9431756 | 0.9183334
|  |  | 1.29928 | 0.9516912 | 0.952692 | 0.9510488 | 0.955784 | 0.9635826 | 0.9581865 | 0.9655897 | 0.9616458 | 0.9429242 | 0.9440705 | 0.9131308
|  |  | 1.299443 | 0.9520913 | 0.9540333 | 0.9510959 | 0.9564842 | 0.9634072 | 0.9562268 | 0.964404 | 0.9630451 | 0.9438699 | 0.9415556 | 0.90767
|  |  | 1.299605 | 0.9524626 | 0.9541041 | 0.9522065 | 0.9566405 | 0.9628867 | 0.9542945 | 0.9633624 | 0.959581 | 0.9462953 | 0.9369492 | 0.9061036
|  |  | 1.299768 | 0.9528856 | 0.9529849 | 0.9522701 | 0.9561038 | 0.962243 | 0.9526037 | 0.963193 | 0.9562844 | 0.9478719 | 0.9342039 | 0.9088777
|  |  | 1.299931 | 0.9526806 | 0.9520461 | 0.9509768 | 0.9559561 | 0.9618028 | 0.9516264 | 0.9636384 | 0.9553025 | 0.9487195 | 0.9352941 | 0.912069
|  |  | 1.300094 | 0.9524609 | 0.9522467 | 0.951194 | 0.956352 | 0.9628558 | 0.9510781 | 0.9629106 | 0.9554209 | 0.9506997 | 0.9379086 | 0.9141199
|  |  | 1.300257 | 0.95271 | 0.9533567 | 0.9531532 | 0.9566245 | 0.9655799 | 0.9512428 | 0.9599329 | 0.9565777 | 0.9532971 | 0.9390776 | 0.9177899
|  |  | 1.30042 | 0.9532482 | 0.9551215 | 0.9549969 | 0.9568482 | 0.9681551 | 0.9523531 | 0.9572899 | 0.9601872 | 0.9536578 | 0.938199 | 0.9221864
|  |  | 1.300583 | 0.9544521 | 0.9564803 | 0.9565825 | 0.9573121 | 0.9697773 | 0.9536762 | 0.9573729 | 0.963162 | 0.9521705 | 0.9382067 | 0.9245589
|  |  | 1.300747 | 0.9558141 | 0.956078 | 0.9571172 | 0.9583766 | 0.9697782 | 0.9553069 | 0.9583839 | 0.9606005 | 0.9512843 | 0.9390596 | 0.923413
|  |  | 1.30091 | 0.9554614 | 0.9547105 | 0.9553395 | 0.9590381 | 0.9674544 | 0.9576405 | 0.9586611 | 0.9570533 | 0.950726 | 0.9376802 | 0.9203384
|  |  | 1.301073 | 0.9534371 | 0.9538883 | 0.9527212 | 0.9577598 | 0.9649976 | 0.9592217 | 0.9597995 | 0.9587783 | 0.947636 | 0.9364002 | 0.9207086
|  |  | 1.301236 | 0.9524221 | 0.9538042 | 0.9516365 | 0.9558786 | 0.9645046 | 0.958299 | 0.9609779 | 0.9621892 | 0.9427769 | 0.9373443 | 0.9221123
|  |  | 1.3014 | 0.9536323 | 0.9553467 | 0.9529309 | 0.9555388 | 0.9655832 | 0.9562985 | 0.9614025 | 0.9642644 | 0.9409565 | 0.9372681 | 0.9178093
|  |  | 1.301563 | 0.9549829 | 0.9583293 | 0.9555135 | 0.9565252 | 0.9667532 | 0.9565364 | 0.9648481 | 0.9672156 | 0.9444832 | 0.936809 | 0.9112571
|  |  | 1.301726 | 0.955513 | 0.9596221 | 0.9571948 | 0.9578179 | 0.9667567 | 0.9591372 | 0.97103 | 0.9683868 | 0.9505065 | 0.9400958 | 0.9089825
|  |  | 1.30189 | 0.9558065 | 0.9588434 | 0.9571128 | 0.9591712 | 0.9664396 | 0.9607914 | 0.9732682 | 0.9649861 | 0.9542605 | 0.943683 | 0.9094591
|  |  | 1.302053 | 0.9555377 | 0.9585426 | 0.9564067 | 0.9595284 | 0.9669849 | 0.9593028 | 0.9694941 | 0.9621339 | 0.9537227 | 0.9424051 | 0.9080336
|  |  | 1.302217 | 0.9557077 | 0.9587573 | 0.9566684 | 0.9581494 | 0.9677645 | 0.9560906 | 0.9642058 | 0.963452 | 0.9505342 | 0.939437 | 0.9058493
|  |  | 1.30238 | 0.9577548 | 0.95918 | 0.9582341 | 0.957411 | 0.9682148 | 0.955022 | 0.9621662 | 0.9657523 | 0.9489821 | 0.9389276 | 0.9074864
|  |  | 1.302544 | 0.9603761 | 0.9603711 | 0.959608 | 0.9594616 | 0.9690189 | 0.9582246 | 0.9636854 | 0.965966 | 0.9514496 | 0.9392902 | 0.9131279
|  |  | 1.302708 | 0.9612006 | 0.9615808 | 0.9600717 | 0.961965 | 0.9702252 | 0.9623074 | 0.9650913 | 0.9639115 | 0.9520084 | 0.9379068 | 0.9192331
|  |  | 1.302871 | 0.9597732 | 0.9618553 | 0.960048 | 0.9616327 | 0.970039 | 0.9620509 | 0.965187 | 0.9600613 | 0.946571 | 0.9347219 | 0.9222895
|  |  | 1.303035 | 0.9573555 | 0.9611378 | 0.9587272 | 0.9587165 | 0.9681854 | 0.957446 | 0.9659867 | 0.9565767 | 0.9431556 | 0.9336627 | 0.9228964
|  |  | 1.303199 | 0.9557084 | 0.9594059 | 0.956459 | 0.9561559 | 0.9672875 | 0.953399 | 0.9665396 | 0.9558851 | 0.9460136 | 0.9410103 | 0.9246691
|  |  | 1.303362 | 0.9557613 | 0.9576049 | 0.956106 | 0.9555972 | 0.9685731 | 0.9540479 | 0.9644284 | 0.9579914 | 0.9484671 | 0.9522633 | 0.9269393
|  |  | 1.303526 | 0.9567944 | 0.9572311 | 0.9578474 | 0.9565499 | 0.9709602 | 0.9585766 | 0.9618605 | 0.9605158 | 0.947972 | 0.9546118 | 0.9252691
|  |  | 1.30369 | 0.9575913 | 0.9574095 | 0.9585834 | 0.9576281 | 0.972059 | 0.9609975 | 0.9628513 | 0.9606176 | 0.9454217 | 0.9472239 | 0.9173613
|  |  | 1.303854 | 0.9571957 | 0.9563132 | 0.9570929 | 0.9574665 | 0.9695728 | 0.9587967 | 0.9653499 | 0.9584291 | 0.9419371 | 0.9389776 | 0.9091897
|  |  | 1.304018 | 0.9554501 | 0.9547795 | 0.9555413 | 0.955739 | 0.9656446 | 0.9559511 | 0.9651114 | 0.9566717 | 0.9410534 | 0.9351971 | 0.908057
|  |  | 1.304182 | 0.9538822 | 0.9547947 | 0.9555744 | 0.9541938 | 0.9641277 | 0.9550929 | 0.9640294 | 0.9553163 | 0.9424334 | 0.9371714 | 0.9142314
|  |  | 1.304346 | 0.9535279 | 0.9560206 | 0.9561112 | 0.9546394 | 0.9641857 | 0.956394 | 0.964403 | 0.9540485 | 0.9426093 | 0.9399799 | 0.9222592
|  |  | 1.30451 | 0.9538675 | 0.9568152 | 0.9570433 | 0.9560637 | 0.9648651 | 0.9591331 | 0.9645907 | 0.955755 | 0.941446 | 0.9374356 | 0.9242899
|  |  | 1.304674 | 0.9548941 | 0.957273 | 0.959132 | 0.9569074 | 0.967371 | 0.9608221 | 0.9640413 | 0.9591613 | 0.9413477 | 0.9342727 | 0.9211673
|  |  | 1.304839 | 0.9562447 | 0.9577369 | 0.9602261 | 0.9577796 | 0.9698261 | 0.9601344 | 0.9634663 | 0.9576919 | 0.9438923 | 0.9347315 | 0.9200662
|  |  | 1.305003 | 0.9564182 | 0.9574116 | 0.9589058 | 0.9588871 | 0.969653 | 0.9578695 | 0.9633323 | 0.9534123 | 0.9475346 | 0.9359051 | 0.9197654
|  |  | 1.305167 | 0.9551261 | 0.9566666 | 0.9567483 | 0.9592951 | 0.9675735 | 0.9548419 | 0.9634232 | 0.9540267 | 0.9493259 | 0.938271 | 0.9179105
|  |  | 1.305331 | 0.9539528 | 0.9566601 | 0.9551912 | 0.958021 | 0.9650847 | 0.952538 | 0.9631039 | 0.9564474 | 0.9485029 | 0.9429026 | 0.9155519
|  |  | 1.305496 | 0.9542616 | 0.9573115 | 0.9548438 | 0.9556364 | 0.9638815 | 0.9523814 | 0.963203 | 0.9556561 | 0.9464816 | 0.9451765 | 0.9118924
|  |  | 1.30566 | 0.955406 | 0.9576593 | 0.9550946 | 0.9545178 | 0.9649186 | 0.9529087 | 0.963795 | 0.9549063 | 0.945632 | 0.9418982 | 0.9105121
|  |  | 1.305824 | 0.9560622 | 0.9567761 | 0.9550707 | 0.9551112 | 0.9664852 | 0.9539341 | 0.9632695 | 0.95751 | 0.9476327 | 0.9371824 | 0.915983
|  |  | 1.305989 | 0.9561854 | 0.9556779 | 0.9555913 | 0.9557985 | 0.9661801 | 0.9573134 | 0.9621928 | 0.9615345 | 0.9514702 | 0.9384438 | 0.9233138
|  |  | 1.306153 | 0.9562075 | 0.9564393 | 0.9573451 | 0.9563818 | 0.9649099 | 0.9600654 | 0.961687 | 0.9628565 | 0.9543802 | 0.9442447 | 0.9256843
|  |  | 1.306318 | 0.9556974 | 0.9578971 | 0.9594107 | 0.9574972 | 0.9650774 | 0.9591706 | 0.9615367 | 0.9591765 | 0.9548066 | 0.9460334 | 0.9248184
|  |  | 1.306483 | 0.9553166 | 0.9577592 | 0.9606303 | 0.9581753 | 0.9660534 | 0.9565952 | 0.9626265 | 0.9540531 | 0.9535724 | 0.9435491 | 0.9238016
|  |  | 1.306647 | 0.9560938 | 0.9568574 | 0.9603558 | 0.9575258 | 0.9659277 | 0.9539833 | 0.9649343 | 0.9518567 | 0.9520096 | 0.9425422 | 0.9219198
|  |  | 1.306812 | 0.9566128 | 0.9567205 | 0.9586377 | 0.9569279 | 0.965381 | 0.9525983 | 0.9658137 | 0.9510305 | 0.9507074 | 0.9426115 | 0.9193378
|  |  | 1.306977 | 0.9555954 | 0.9565933 | 0.9560915 | 0.9567057 | 0.9655579 | 0.9534999 | 0.9637722 | 0.9504467 | 0.9493666 | 0.9415181 | 0.9175072
|  |  | 1.307141 | 0.954331 | 0.9553479 | 0.9539778 | 0.9554731 | 0.9663468 | 0.9556334 | 0.9612554 | 0.9514231 | 0.9484568 | 0.9406228 | 0.9182745
|  |  | 1.307306 | 0.9534159 | 0.9541582 | 0.9531534 | 0.9538958 | 0.9678239 | 0.9579299 | 0.9610889 | 0.9539081 | 0.9477745 | 0.9404977 | 0.9203945
|  |  | 1.307471 | 0.9524022 | 0.954719 | 0.9531328 | 0.9537095 | 0.9687152 | 0.9596583 | 0.9629651 | 0.9583446 | 0.9462192 | 0.9391003 | 0.920121
|  |  | 1.307636 | 0.9523112 | 0.956362 | 0.9535518 | 0.9545198 | 0.9679708 | 0.9597055 | 0.9648503 | 0.962737 | 0.9457988 | 0.9375972 | 0.9171536
|  |  | 1.307801 | 0.9539047 | 0.9577907 | 0.9551994 | 0.9553107 | 0.9677589 | 0.9585034 | 0.96769 | 0.9639288 | 0.9488493 | 0.9395249 | 0.914866
|  |  | 1.307966 | 0.9561236 | 0.959489 | 0.9580764 | 0.9571696 | 0.9693375 | 0.9584413 | 0.9735479 | 0.96226 | 0.9527764 | 0.9438599 | 0.91614
|  |  | 1.308131 | 0.9582682 | 0.9614519 | 0.9600244 | 0.9602632 | 0.9710915 | 0.9603625 | 0.9783224 | 0.9594799 | 0.9548881 | 0.9462018 | 0.9195087
|  |  | 1.308296 | 0.9603936 | 0.9626515 | 0.9596638 | 0.962231 | 0.9717601 | 0.9621224 | 0.9772602 | 0.9583398 | 0.9564203 | 0.946735 | 0.9207633
|  |  | 1.308461 | 0.9622927 | 0.9631559 | 0.9590087 | 0.9623084 | 0.9717412 | 0.9626168 | 0.9725591 | 0.9605075 | 0.9569128 | 0.9484314 | 0.9182153
|  |  | 1.308626 | 0.9629367 | 0.9632965 | 0.9597592 | 0.9617094 | 0.970798 | 0.9619628 | 0.967142 | 0.9643435 | 0.954014 | 0.9501208 | 0.9143192
|  |  | 1.308791 | 0.9614312 | 0.9623467 | 0.9601244 | 0.9603727 | 0.9684023 | 0.9593804 | 0.9627329 | 0.9669842 | 0.9486913 | 0.9485849 | 0.911886
|  |  | 1.308956 | 0.9590937 | 0.9605725 | 0.958594 | 0.9583263 | 0.965984 | 0.9562499 | 0.9616712 | 0.9658108 | 0.9458321 | 0.9429888 | 0.9121175
|  |  | 1.309122 | 0.9577347 | 0.9587388 | 0.956728 | 0.9572388 | 0.9651014 | 0.9550092 | 0.9615122 | 0.96154 | 0.9480874 | 0.9368745 | 0.9153669
|  |  | 1.309287 | 0.9572765 | 0.9567907 | 0.9556784 | 0.9578937 | 0.9648532 | 0.9547614 | 0.9588358 | 0.9587667 | 0.9509455 | 0.9370774 | 0.9196288
|  |  | 1.309452 | 0.9568252 | 0.955739 | 0.9558465 | 0.9582252 | 0.9639606 | 0.9545418 | 0.9566781 | 0.9597322 | 0.9507711 | 0.9415735 | 0.9216988
|  |  | 1.309618 | 0.9559358 | 0.9568642 | 0.9573191 | 0.9572514 | 0.9640057 | 0.9555429 | 0.9590822 | 0.9620487 | 0.9507891 | 0.942511 | 0.9216517
|  |  | 1.309783 | 0.9557035 | 0.9587897 | 0.9582486 | 0.9569102 | 0.9663145 | 0.9572413 | 0.963886 | 0.9630172 | 0.9528016 | 0.9409975 | 0.9203081
|  |  | 1.309948 | 0.9572432 | 0.95966 | 0.9582803 | 0.9578951 | 0.9697806 | 0.9585393 | 0.9668107 | 0.9629861 | 0.9541526 | 0.9417667 | 0.9162332
|  |  | 1.310114 | 0.9588235 | 0.9597769 | 0.9587604 | 0.9586926 | 0.9733526 | 0.9596316 | 0.9680885 | 0.9633571 | 0.9524376 | 0.9440311 | 0.9100191
|  |  | 1.310279 | 0.9585615 | 0.9599471 | 0.9592789 | 0.9585416 | 0.9756386 | 0.9605248 | 0.9690947 | 0.9626102 | 0.9497412 | 0.9467043 | 0.9093316
|  |  | 1.310445 | 0.9570667 | 0.9597951 | 0.9590202 | 0.9583075 | 0.9749577 | 0.9601874 | 0.9684624 | 0.9599723 | 0.9504201 | 0.9491472 | 0.9159233
|  |  | 1.310611 | 0.9554218 | 0.9586181 | 0.9577609 | 0.9586145 | 0.9717836 | 0.9587037 | 0.9665755 | 0.9582378 | 0.9521823 | 0.9490399 | 0.9210708
|  |  | 1.310776 | 0.9545273 | 0.9566798 | 0.9558166 | 0.9581649 | 0.9681012 | 0.9579684 | 0.9651211 | 0.9577393 | 0.9509328 | 0.9467858 | 0.9207954
|  |  | 1.310942 | 0.9550185 | 0.9554267 | 0.9540708 | 0.9559867 | 0.9656306 | 0.9572767 | 0.9634312 | 0.9568109 | 0.9498233 | 0.9450215 | 0.9177978
|  |  | 1.311108 | 0.9561627 | 0.9558234 | 0.9525444 | 0.9532502 | 0.9656439 | 0.9551451 | 0.961057 | 0.9556009 | 0.952369 | 0.9426772 | 0.9154256
|  |  | 1.311274 | 0.9563457 | 0.9566674 | 0.9513661 | 0.9514604 | 0.9673612 | 0.9537719 | 0.9593468 | 0.9543525 | 0.9553672 | 0.9396365 | 0.9160238
|  |  | 1.311439 | 0.9549359 | 0.9567446 | 0.9521444 | 0.9515647 | 0.9685814 | 0.9544891 | 0.9587564 | 0.9540167 | 0.9555923 | 0.940041 | 0.9189061
|  |  | 1.311605 | 0.9528269 | 0.9565142 | 0.9547531 | 0.9536388 | 0.9691121 | 0.9560459 | 0.9588817 | 0.9557812 | 0.952517 | 0.9421959 | 0.9214943
|  |  | 1.311771 | 0.9515442 | 0.9560354 | 0.9562947 | 0.9559769 | 0.9693304 | 0.9572076 | 0.9605423 | 0.9578439 | 0.9479579 | 0.9416509 | 0.9217895
|  |  | 1.311937 | 0.9520939 | 0.9553888 | 0.9559806 | 0.9569151 | 0.9687218 | 0.9569203 | 0.962367 | 0.9582528 | 0.9469428 | 0.9404877 | 0.9209849
|  |  | 1.312103 | 0.9533904 | 0.955451 | 0.9553723 | 0.9574546 | 0.9678718 | 0.9559393 | 0.9621307 | 0.9582288 | 0.949346 | 0.9416869 | 0.9197409
|  |  | 1.312269 | 0.9539132 | 0.9559065 | 0.9551275 | 0.9574793 | 0.9675989 | 0.9560462 | 0.9624804 | 0.9574594 | 0.952292 | 0.9446907 | 0.9165134
|  |  | 1.312435 | 0.9540142 | 0.9553193 | 0.955054 | 0.9553755 | 0.9675216 | 0.957418 | 0.9653287 | 0.9541363 | 0.9562131 | 0.9469011 | 0.9155674
|  |  | 1.312601 | 0.9543663 | 0.9541998 | 0.9553779 | 0.9533862 | 0.9668188 | 0.9583873 | 0.9681601 | 0.9511238 | 0.9581468 | 0.9460249 | 0.9217119
|  |  | 1.312768 | 0.9548356 | 0.9543883 | 0.9564876 | 0.9542632 | 0.9660018 | 0.9584645 | 0.9690746 | 0.9528256 | 0.9564075 | 0.9436508 | 0.9297135
|  |  | 1.312934 | 0.9556866 | 0.9562774 | 0.9581533 | 0.9571503 | 0.9663059 | 0.9588777 | 0.9689663 | 0.9585858 | 0.9549491 | 0.9431245 | 0.9331258
|  |  | 1.3131 | 0.9575115 | 0.9594662 | 0.9598548 | 0.9607059 | 0.9685861 | 0.9592261 | 0.9690217 | 0.9633714 | 0.9550441 | 0.945497 | 0.9321357
|  |  | 1.313266 | 0.9593395 | 0.9626108 | 0.9613034 | 0.9625911 | 0.971468 | 0.9586497 | 0.9688042 | 0.9641607 | 0.9560049 | 0.947626 | 0.9284055
|  |  | 1.313433 | 0.9597878 | 0.9626823 | 0.9619009 | 0.960243 | 0.971381 | 0.9575143 | 0.9676965 | 0.9624987 | 0.9562052 | 0.9461753 | 0.9249387
|  |  | 1.313599 | 0.9588128 | 0.9596094 | 0.9608568 | 0.956152 | 0.9684299 | 0.9557623 | 0.966073 | 0.9604993 | 0.9523814 | 0.9424755 | 0.9229394
|  |  | 1.313766 | 0.9566117 | 0.9570222 | 0.9584711 | 0.9548713 | 0.9665067 | 0.9546537 | 0.9637408 | 0.9592039 | 0.9474016 | 0.9381 | 0.91963
|  |  | 1.313932 | 0.954148 | 0.9561157 | 0.9560465 | 0.956239 | 0.9661295 | 0.9558026 | 0.9607925 | 0.9592093 | 0.9488431 | 0.9349451 | 0.9153211
|  |  | 1.314099 | 0.9527709 | 0.9554471 | 0.9542797 | 0.9573889 | 0.9650039 | 0.9581445 | 0.9581353 | 0.9604027 | 0.9548325 | 0.9360001 | 0.914712
|  |  | 1.314265 | 0.9523066 | 0.9552795 | 0.9537627 | 0.9576926 | 0.9642775 | 0.9600904 | 0.9582992 | 0.962846 | 0.9576245 | 0.9408426 | 0.9182379
|  |  | 1.314432 | 0.9525496 | 0.9566888 | 0.9553636 | 0.9588611 | 0.9661222 | 0.9611301 | 0.9623568 | 0.9647473 | 0.9573333 | 0.9459676 | 0.9191079
|  |  | 1.314598 | 0.9537112 | 0.9588226 | 0.9574844 | 0.9606744 | 0.9685438 | 0.9613961 | 0.9668522 | 0.9638808 | 0.9561766 | 0.9477628 | 0.9160901
|  |  | 1.314765 | 0.9555492 | 0.9602778 | 0.9580957 | 0.9612899 | 0.9690622 | 0.9617797 | 0.9703457 | 0.9628655 | 0.9549171 | 0.9484314 | 0.916187
|  |  | 1.314932 | 0.9581421 | 0.9611446 | 0.9584349 | 0.9614027 | 0.9695611 | 0.9625525 | 0.9733227 | 0.9645635 | 0.954472 | 0.951624 | 0.9224283
|  |  | 1.315099 | 0.9608366 | 0.9618113 | 0.9598368 | 0.9623429 | 0.97254 | 0.9629719 | 0.9732533 | 0.9677644 | 0.9518999 | 0.9532029 | 0.9300696
|  |  | 1.315265 | 0.9626669 | 0.9617123 | 0.9609401 | 0.9628018 | 0.9750179 | 0.9633394 | 0.9703704 | 0.9710364 | 0.9475148 | 0.9494383 | 0.9322245
|  |  | 1.315432 | 0.9635428 | 0.9610992 | 0.960254 | 0.9618876 | 0.9735731 | 0.9640023 | 0.9677602 | 0.9720986 | 0.9466526 | 0.9433661 | 0.9299012
|  |  | 1.315599 | 0.9626801 | 0.9608551 | 0.9582809 | 0.9606824 | 0.9708389 | 0.9633886 | 0.9664594 | 0.9694841 | 0.9480477 | 0.939828 | 0.9288658
|  |  | 1.315766 | 0.9599288 | 0.9605623 | 0.9573326 | 0.9596762 | 0.9697592 | 0.9607805 | 0.9665037 | 0.9657274 | 0.948104 | 0.941506 | 0.9282743
|  |  | 1.315933 | 0.9573245 | 0.959956 | 0.9581092 | 0.9591703 | 0.9701511 | 0.9580275 | 0.9663803 | 0.9629964 | 0.9483317 | 0.9444107 | 0.9257395
|  |  | 1.3161 | 0.9565857 | 0.9598459 | 0.9582984 | 0.9591419 | 0.9708842 | 0.9570921 | 0.9646186 | 0.9597915 | 0.9488303 | 0.9438922 | 0.924442
|  |  | 1.316267 | 0.9574254 | 0.9604021 | 0.957364 | 0.9583498 | 0.971669 | 0.9586597 | 0.9629022 | 0.9564538 | 0.9493695 | 0.9427998 | 0.9247079
|  |  | 1.316434 | 0.9579752 | 0.9608524 | 0.9578587 | 0.9578154 | 0.972994 | 0.9607622 | 0.9637716 | 0.9565293 | 0.9519263 | 0.9427472 | 0.9222774
|  |  | 1.316601 | 0.9572647 | 0.9609124 | 0.9603969 | 0.95917 | 0.9739818 | 0.9615074 | 0.9672235 | 0.9586888 | 0.9551737 | 0.9418858 | 0.9190295
|  |  | 1.316768 | 0.9569224 | 0.9608933 | 0.9626554 | 0.9606283 | 0.9735562 | 0.9618447 | 0.9704473 | 0.9590131 | 0.9548749 | 0.9426719 | 0.9181719
|  |  | 1.316936 | 0.9578157 | 0.9601994 | 0.9622634 | 0.9606589 | 0.9721665 | 0.961354 | 0.9703376 | 0.9592966 | 0.9519247 | 0.9447843 | 0.9170762
|  |  | 1.317103 | 0.9583318 | 0.9584981 | 0.9588893 | 0.9600527 | 0.9706001 | 0.9589021 | 0.9674964 | 0.9611401 | 0.9516704 | 0.9434557 | 0.9161399
|  |  | 1.31727 | 0.95728 | 0.957104 | 0.9552781 | 0.9592565 | 0.9695412 | 0.9564713 | 0.9649186 | 0.9628236 | 0.9521597 | 0.9395 | 0.9174947
|  |  | 1.317438 | 0.9555766 | 0.9564647 | 0.9547179 | 0.9584845 | 0.9691403 | 0.9553384 | 0.9636295 | 0.9643195 | 0.9487634 | 0.9368455 | 0.9192342
|  |  | 1.317605 | 0.9549003 | 0.9559147 | 0.9564993 | 0.9581316 | 0.9684834 | 0.9548879 | 0.9637284 | 0.9647685 | 0.9449745 | 0.9360641 | 0.9213325
|  |  | 1.317773 | 0.9553846 | 0.95563 | 0.9573008 | 0.9576705 | 0.9665522 | 0.9551059 | 0.9639573 | 0.962423 | 0.9444143 | 0.9363563 | 0.9237682
|  |  | 1.31794 | 0.9553029 | 0.9557395 | 0.9559896 | 0.9567206 | 0.9646865 | 0.9562852 | 0.9626414 | 0.9592822 | 0.9466609 | 0.9373092 | 0.9215099
|  |  | 1.318108 | 0.9542111 | 0.9560179 | 0.9539855 | 0.9562536 | 0.9648507 | 0.9578748 | 0.9615737 | 0.9574546 | 0.9504128 | 0.9382022 | 0.9130932
|  |  | 1.318275 | 0.9535576 | 0.956712 | 0.9528497 | 0.9563173 | 0.9664581 | 0.9584072 | 0.9617797 | 0.9574297 | 0.952397 | 0.9387679 | 0.9060525
|  |  | 1.318443 | 0.9536768 | 0.957642 | 0.9532655 | 0.9562981 | 0.9680019 | 0.9575134 | 0.9613002 | 0.9585059 | 0.951193 | 0.9399955 | 0.9058493
|  |  | 1.31861 | 0.9539827 | 0.957686 | 0.9550478 | 0.9570075 | 0.9678093 | 0.9563765 | 0.9605549 | 0.958627 | 0.949595 | 0.9427153 | 0.9115887
|  |  | 1.318778 | 0.9542265 | 0.956686 | 0.9565149 | 0.9590072 | 0.9654297 | 0.9553999 | 0.9619706 | 0.9587308 | 0.9485365 | 0.9453111 | 0.9194191
|  |  | 1.318946 | 0.9541412 | 0.9555918 | 0.9560671 | 0.9608562 | 0.9632405 | 0.954851 | 0.964889 | 0.9601203 | 0.9471486 | 0.9451042 | 0.9236477
|  |  | 1.319114 | 0.9536917 | 0.9554974 | 0.9550318 | 0.9607274 | 0.963048 | 0.9554868 | 0.9667606 | 0.960638 | 0.9473814 | 0.9417782 | 0.9233969
|  |  | 1.319281 | 0.9535018 | 0.9569938 | 0.9553707 | 0.9591541 | 0.9644354 | 0.9571525 | 0.9669368 | 0.9603997 | 0.949108 | 0.9383982 | 0.9225164
|  |  | 1.319449 | 0.9538174 | 0.9583665 | 0.9568857 | 0.9583016 | 0.9661274 | 0.9586068 | 0.9655626 | 0.9599447 | 0.9489991 | 0.9375572 | 0.92309
|  |  | 1.319617 | 0.9541079 | 0.9578449 | 0.9578717 | 0.9585563 | 0.966683 | 0.9588709 | 0.9632836 | 0.9585851 | 0.9478571 | 0.9384253 | 0.9255229
|  |  | 1.319785 | 0.9538751 | 0.9567888 | 0.9572076 | 0.9583599 | 0.9662553 | 0.9583517 | 0.961664 | 0.9588066 | 0.9477929 | 0.9403258 | 0.9278596
|  |  | 1.319953 | 0.9535395 | 0.9566989 | 0.9560684 | 0.9567448 | 0.9657544 | 0.9581372 | 0.9610122 | 0.961067 | 0.948299 | 0.9431021 | 0.9256506
|  |  | 1.320121 | 0.9539116 | 0.9571621 | 0.9558129 | 0.9546121 | 0.9651986 | 0.9582541 | 0.9604333 | 0.960812 | 0.9493249 | 0.944672 | 0.9201709
|  |  | 1.320289 | 0.9550897 | 0.9572739 | 0.9559999 | 0.9541326 | 0.9653698 | 0.9578765 | 0.9605043 | 0.9578658 | 0.9511471 | 0.9445748 | 0.9163776
|  |  | 1.320457 | 0.9564285 | 0.9567108 | 0.9563026 | 0.9556028 | 0.9665718 | 0.9566273 | 0.961318 | 0.9578764 | 0.9525572 | 0.9455711 | 0.9163636
|  |  | 1.320626 | 0.9571908 | 0.9561904 | 0.9569879 | 0.9563443 | 0.9676181 | 0.9554143 | 0.9618475 | 0.9613616 | 0.9539833 | 0.9479894 | 0.9192793
|  |  | 1.320794 | 0.9574186 | 0.9565741 | 0.9579066 | 0.9559885 | 0.9684829 | 0.9554197 | 0.9633316 | 0.9634731 | 0.9564715 | 0.95074 | 0.9233163
|  |  | 1.320962 | 0.9579009 | 0.9571932 | 0.9586051 | 0.9570966 | 0.9699667 | 0.956896 | 0.9656498 | 0.9628096 | 0.9559117 | 0.9541308 | 0.9259924
|  |  | 1.32113 | 0.9586756 | 0.956608 | 0.9587574 | 0.9594263 | 0.9712291 | 0.9580416 | 0.9659797 | 0.9601421 | 0.9510888 | 0.955167 | 0.9248391
|  |  | 1.321299 | 0.958843 | 0.95554 | 0.9581181 | 0.960294 | 0.9705667 | 0.958136 | 0.9655463 | 0.9575928 | 0.9487133 | 0.9503407 | 0.9231119
|  |  | 1.321467 | 0.9581677 | 0.9554741 | 0.9569187 | 0.9593343 | 0.9687878 | 0.9587121 | 0.9662034 | 0.9583296 | 0.9512163 | 0.9423228 | 0.9222472
|  |  | 1.321635 | 0.9572364 | 0.9561948 | 0.9562541 | 0.9584271 | 0.9679472 | 0.9592327 | 0.9658721 | 0.9599657 | 0.9535395 | 0.9362437 | 0.9185508
|  |  | 1.321804 | 0.9566223 | 0.9570222 | 0.9563507 | 0.9578861 | 0.9677556 | 0.9584126 | 0.9641195 | 0.9590859 | 0.9531364 | 0.9359692 | 0.9159954
|  |  | 1.321972 | 0.9563989 | 0.9569923 | 0.9561929 | 0.9564563 | 0.9674115 | 0.9576926 | 0.9625333 | 0.957465 | 0.9527997 | 0.9398373 | 0.9193263
|  |  | 1.322141 | 0.9563926 | 0.9560615 | 0.9557361 | 0.9558292 | 0.9670927 | 0.9584514 | 0.9611673 | 0.9578607 | 0.9543728 | 0.9428622 | 0.9236816
|  |  | 1.32231 | 0.9567949 | 0.9556325 | 0.9562255 | 0.9579117 | 0.9675196 | 0.9597646 | 0.9604234 | 0.9589117 | 0.9545329 | 0.9460177 | 0.9245731
|  |  | 1.322478 | 0.9578761 | 0.956377 | 0.9582872 | 0.9610518 | 0.9698466 | 0.9603674 | 0.9622143 | 0.9586701 | 0.9516098 | 0.9496567 | 0.9238605
|  |  | 1.322647 | 0.959527 | 0.9581453 | 0.9604969 | 0.9634347 | 0.9725107 | 0.9606704 | 0.9657817 | 0.9600818 | 0.9504047 | 0.9494755 | 0.924428
|  |  | 1.322816 | 0.9606336 | 0.9600025 | 0.9606393 | 0.9635297 | 0.972057 | 0.9616885 | 0.9679156 | 0.9633918 | 0.9527466 | 0.9467221 | 0.9265778
|  |  | 1.322984 | 0.959869 | 0.9605605 | 0.9588165 | 0.9607969 | 0.9692268 | 0.9622917 | 0.9678061 | 0.9630845 | 0.9556296 | 0.9453461 | 0.9286476
|  |  | 1.323153 | 0.9578241 | 0.9601449 | 0.9574763 | 0.9573866 | 0.9673716 | 0.9606792 | 0.9668062 | 0.9602537 | 0.9559606 | 0.9438013 | 0.9307685
|  |  | 1.323322 | 0.9561882 | 0.9594501 | 0.9575589 | 0.9554629 | 0.9671002 | 0.9579392 | 0.9652323 | 0.9595801 | 0.9514061 | 0.9425932 | 0.933599
|  |  | 1.323491 | 0.9552197 | 0.9585166 | 0.9575487 | 0.9560115 | 0.9668828 | 0.9561606 | 0.9632165 | 0.960047 | 0.9445843 | 0.9445443 | 0.9324313
|  |  | 1.32366 | 0.9542911 | 0.9579068 | 0.9567322 | 0.9582481 | 0.9660714 | 0.9558941 | 0.9616861 | 0.9602593 | 0.9417632 | 0.9482422 | 0.9249936
|  |  | 1.323829 | 0.9537843 | 0.957279 | 0.9561274 | 0.9595965 | 0.9654672 | 0.9571477 | 0.9624271 | 0.9596285 | 0.9433614 | 0.9507608 | 0.9191575
|  |  | 1.323998 | 0.9540172 | 0.9558331 | 0.956042 | 0.9588784 | 0.9660895 | 0.9590937 | 0.9652131 | 0.9592295 | 0.9451938 | 0.9502479 | 0.9187211
|  |  | 1.324167 | 0.9539541 | 0.9544684 | 0.9562794 | 0.9574923 | 0.9674184 | 0.9602856 | 0.9664512 | 0.9620448 | 0.9458262 | 0.9467696 | 0.9199244
|  |  | 1.324336 | 0.9533687 | 0.9542735 | 0.956577 | 0.9565151 | 0.9678983 | 0.9592353 | 0.964648 | 0.9660224 | 0.946351 | 0.9445042 | 0.9203878
|  |  | 1.324505 | 0.9531594 | 0.9551338 | 0.9566459 | 0.9559806 | 0.9676534 | 0.9558416 | 0.9622199 | 0.9660874 | 0.9476273 | 0.9451657 | 0.9210026
|  |  | 1.324674 | 0.954113 | 0.9559473 | 0.9567322 | 0.9567422 | 0.9673947 | 0.952952 | 0.961391 | 0.9630363 | 0.9498468 | 0.9459294 | 0.9231149
|  |  | 1.324844 | 0.9555669 | 0.9559223 | 0.9569663 | 0.9585952 | 0.9668349 | 0.9528125 | 0.9627068 | 0.9606015 | 0.9513638 | 0.9452202 | 0.9258351
|  |  | 1.325013 | 0.9556876 | 0.9557917 | 0.9569651 | 0.9588402 | 0.9662547 | 0.9547471 | 0.9645519 | 0.9601707 | 0.9509989 | 0.9440902 | 0.9293223
|  |  | 1.325182 | 0.9549023 | 0.9557484 | 0.9568863 | 0.9570437 | 0.9666129 | 0.9571972 | 0.9641977 | 0.9610257 | 0.9502482 | 0.9440415 | 0.9326551
|  |  | 1.325352 | 0.9551655 | 0.9554332 | 0.9575262 | 0.9568831 | 0.9674468 | 0.9591947 | 0.962859 | 0.9620435 | 0.9517197 | 0.9443701 | 0.9309452
|  |  | 1.325521 | 0.9567425 | 0.9558744 | 0.9584661 | 0.9595472 | 0.9674728 | 0.9604955 | 0.9642572 | 0.9618816 | 0.9549976 | 0.9426389 | 0.9261776
|  |  | 1.325691 | 0.9584916 | 0.9574339 | 0.9584673 | 0.9612907 | 0.9668607 | 0.9609483 | 0.9675761 | 0.9598087 | 0.9559013 | 0.9413647 | 0.9251592
|  |  | 1.32586 | 0.9595827 | 0.9594679 | 0.958425 | 0.9610548 | 0.9675724 | 0.9609291 | 0.9699636 | 0.9587938 | 0.9548396 | 0.9454543 | 0.9258302
|  |  | 1.32603 | 0.9598917 | 0.9616467 | 0.9595069 | 0.9613158 | 0.9705844 | 0.9609734 | 0.9713285 | 0.9607744 | 0.9550064 | 0.9514396 | 0.9242814
|  |  | 1.326199 | 0.9598566 | 0.9626417 | 0.9603228 | 0.961737 | 0.9730427 | 0.9599346 | 0.9713663 | 0.9638155 | 0.9536672 | 0.9519765 | 0.9216024
|  |  | 1.326369 | 0.9593399 | 0.9612605 | 0.9597302 | 0.960418 | 0.9718799 | 0.9576053 | 0.9694566 | 0.9657897 | 0.9486697 | 0.9457598 | 0.9192907
|  |  | 1.326539 | 0.9580813 | 0.958759 | 0.9581528 | 0.9580663 | 0.9694152 | 0.9566744 | 0.966867 | 0.9663932 | 0.9446999 | 0.9393435 | 0.9179224
|  |  | 1.326708 | 0.9574243 | 0.9573218 | 0.9559453 | 0.9564313 | 0.9681602 | 0.9575847 | 0.9646677 | 0.9660314 | 0.9453788 | 0.938959 | 0.9166743
|  |  | 1.326878 | 0.9577752 | 0.9572614 | 0.9543486 | 0.9565479 | 0.9672574 | 0.9571025 | 0.9633475 | 0.9639255 | 0.9475024 | 0.9415934 | 0.9173003
|  |  | 1.327048 | 0.9572798 | 0.9574413 | 0.954766 | 0.9575278 | 0.966955 | 0.9546255 | 0.9642264 | 0.9611144 | 0.9476083 | 0.943204 | 0.9213159
|  |  | 1.327218 | 0.9556607 | 0.9575781 | 0.9557863 | 0.9581455 | 0.9686535 | 0.9536322 | 0.967523 | 0.9612488 | 0.9478637 | 0.944509 | 0.9254048
|  |  | 1.327388 | 0.9552798 | 0.9584704 | 0.95657 | 0.9594076 | 0.9705042 | 0.9563036 | 0.9706255 | 0.9634241 | 0.9514317 | 0.945581 | 0.9277893
|  |  | 1.327558 | 0.9571396 | 0.9605965 | 0.9580583 | 0.9612562 | 0.9704933 | 0.960241 | 0.9718073 | 0.9638059 | 0.9556214 | 0.9454001 | 0.9303447
|  |  | 1.327728 | 0.9595869 | 0.9625802 | 0.9592427 | 0.9617667 | 0.969931 | 0.9617437 | 0.9712847 | 0.9619256 | 0.955493 | 0.9444698 | 0.9316605
|  |  | 1.327898 | 0.9610174 | 0.9624538 | 0.9590399 | 0.9608748 | 0.9690832 | 0.9599071 | 0.9691421 | 0.9595965 | 0.9525501 | 0.9453282 | 0.930101
|  |  | 1.328068 | 0.9605681 | 0.9607742 | 0.9584024 | 0.9599675 | 0.9674476 | 0.9568974 | 0.9674185 | 0.9582542 | 0.9507683 | 0.9480589 | 0.9275136
|  |  | 1.328238 | 0.9584094 | 0.959392 | 0.9577212 | 0.9587378 | 0.9665146 | 0.9553091 | 0.9682997 | 0.9570983 | 0.9495449 | 0.947852 | 0.9276757
|  |  | 1.328408 | 0.9563978 | 0.9588383 | 0.9570416 | 0.9567183 | 0.9671136 | 0.954736 | 0.9694075 | 0.9556543 | 0.9476003 | 0.9447191 | 0.9307355
|  |  | 1.328578 | 0.9556508 | 0.95862 | 0.9564955 | 0.9560146 | 0.9682906 | 0.954526 | 0.96886 | 0.9556789 | 0.9459558 | 0.943782 | 0.9306642
|  |  | 1.328748 | 0.9559491 | 0.9583193 | 0.9562633 | 0.9573432 | 0.9689022 | 0.9554652 | 0.9677491 | 0.9566202 | 0.9459967 | 0.9447413 | 0.9237315
|  |  | 1.328919 | 0.9566573 | 0.9582365 | 0.9568268 | 0.9578004 | 0.9678278 | 0.9565763 | 0.9660505 | 0.9574934 | 0.9466881 | 0.9437052 | 0.9161272
|  |  | 1.329089 | 0.9567351 | 0.9587569 | 0.9571472 | 0.9566779 | 0.9656041 | 0.9572101 | 0.9642203 | 0.9586387 | 0.9461709 | 0.9411573 | 0.9167986
|  |  | 1.329259 | 0.9567199 | 0.9594264 | 0.95628 | 0.9558439 | 0.9651439 | 0.9588701 | 0.9646309 | 0.9585784 | 0.9460354 | 0.9410551 | 0.9224583
|  |  | 1.32943 | 0.957691 | 0.9597366 | 0.9562218 | 0.9561734 | 0.9675131 | 0.9614281 | 0.9673246 | 0.9573998 | 0.9478506 | 0.946413 | 0.921185
|  |  | 1.3296 | 0.9583912 | 0.9600484 | 0.9580459 | 0.9580598 | 0.9709607 | 0.9634933 | 0.9681696 | 0.9594577 | 0.9502974 | 0.9533704 | 0.9155604
|  |  | 1.329771 | 0.9581398 | 0.9603553 | 0.9597627 | 0.961235 | 0.9730939 | 0.9635349 | 0.96571 | 0.964547 | 0.9530223 | 0.9553491 | 0.9158477
|  |  | 1.329941 | 0.958492 | 0.9606108 | 0.9605717 | 0.9634622 | 0.9727174 | 0.96153 | 0.9648646 | 0.966545 | 0.9541702 | 0.9524296 | 0.9177827
|  |  | 1.330112 | 0.9591512 | 0.9608468 | 0.9609666 | 0.9632199 | 0.9708703 | 0.9598077 | 0.9669887 | 0.9648501 | 0.952808 | 0.9492754 | 0.9157839
|  |  | 1.330282 | 0.9587429 | 0.9600049 | 0.9601131 | 0.9614177 | 0.9688164 | 0.9588348 | 0.9677088 | 0.9635726 | 0.9520473 | 0.9461073 | 0.9138992
|  |  | 1.330453 | 0.9581198 | 0.9585902 | 0.9585048 | 0.9594531 | 0.9674887 | 0.9578275 | 0.9668557 | 0.9617244 | 0.9540809 | 0.9430418 | 0.9133842
|  |  | 1.330624 | 0.9583538 | 0.9585471 | 0.9581462 | 0.9589628 | 0.9679495 | 0.9578321 | 0.9673226 | 0.9595256 | 0.9582768 | 0.9423057 | 0.9133159
|  |  | 1.330795 | 0.9592431 | 0.9595429 | 0.9585048 | 0.9600589 | 0.9692072 | 0.9597732 | 0.9696108 | 0.9600114 | 0.9618768 | 0.9424106 | 0.9151671
|  |  | 1.330965 | 0.9597918 | 0.9598156 | 0.9583844 | 0.9604427 | 0.9692432 | 0.961904 | 0.9708784 | 0.9614802 | 0.9626773 | 0.9415024 | 0.9197552
|  |  | 1.331136 | 0.9595225 | 0.9589716 | 0.9586832 | 0.9596689 | 0.9680118 | 0.9618897 | 0.9688767 | 0.9618062 | 0.961081 | 0.9416381 | 0.9263949
|  |  | 1.331307 | 0.959317 | 0.9583366 | 0.9590802 | 0.9586362 | 0.967822 | 0.9607345 | 0.9657063 | 0.9616078 | 0.9563649 | 0.942846 | 0.929683
|  |  | 1.331478 | 0.9593148 | 0.9592764 | 0.9584277 | 0.9578116 | 0.9699364 | 0.9606027 | 0.9641136 | 0.9608914 | 0.9501984 | 0.9439691 | 0.926051
|  |  | 1.331649 | 0.9589527 | 0.9613048 | 0.9577252 | 0.9582949 | 0.9720184 | 0.9620237 | 0.9650341 | 0.9606883 | 0.9480266 | 0.9467858 | 0.9205402
|  |  | 1.33182 | 0.9584121 | 0.9627405 | 0.9578401 | 0.9596813 | 0.971683 | 0.9642744 | 0.9671837 | 0.9618041 | 0.9504941 | 0.9517853 | 0.918893
|  |  | 1.331991 | 0.958713 | 0.9634851 | 0.9581474 | 0.960875 | 0.9707497 | 0.9651744 | 0.9688983 | 0.96246 | 0.9535945 | 0.9561317 | 0.9212499
|  |  | 1.332162 | 0.9606462 | 0.9647288 | 0.9591947 | 0.962899 | 0.9713284 | 0.9638039 | 0.970913 | 0.9624846 | 0.9545694 | 0.9573215 | 0.9258203
|  |  | 1.332334 | 0.9625837 | 0.9660137 | 0.9612533 | 0.9651634 | 0.9724074 | 0.9621516 | 0.9727977 | 0.9647487 | 0.9542944 | 0.9543499 | 0.9317871
|  |  | 1.332505 | 0.9628576 | 0.9663432 | 0.9622733 | 0.9649283 | 0.9728512 | 0.9615052 | 0.9716498 | 0.9688973 | 0.9545226 | 0.9478526 | 0.9369901
|  |  | 1.332676 | 0.9622509 | 0.9663024 | 0.9615365 | 0.9626462 | 0.9719404 | 0.9619285 | 0.9686934 | 0.9711245 | 0.954753 | 0.9436014 | 0.9374743
|  |  | 1.332847 | 0.9617913 | 0.966148 | 0.9609507 | 0.9609449 | 0.9698762 | 0.9627702 | 0.9685583 | 0.9705168 | 0.9546527 | 0.9448991 | 0.9317552
|  |  | 1.333019 | 0.9621665 | 0.9653151 | 0.9616714 | 0.9604673 | 0.9697262 | 0.9629308 | 0.9703759 | 0.9680498 | 0.9546953 | 0.9446014 | 0.9248035
|  |  | 1.33319 | 0.963805 | 0.9643223 | 0.9633859 | 0.9615334 | 0.9727498 | 0.9631957 | 0.9709043 | 0.9649367 | 0.9553482 | 0.9400479 | 0.9240423
|  |  | 1.333361 | 0.9656351 | 0.9639398 | 0.9647604 | 0.9639622 | 0.9755007 | 0.9643528 | 0.9712446 | 0.9632741 | 0.9574894 | 0.9398498 | 0.9290787
|  |  | 1.333533 | 0.9658955 | 0.9637208 | 0.9643094 | 0.9651076 | 0.9755161 | 0.964019 | 0.9712491 | 0.9633326 | 0.9592882 | 0.9444839 | 0.9332222
|  |  | 1.333704 | 0.9641805 | 0.9630454 | 0.961848 | 0.9638911 | 0.9736184 | 0.9616132 | 0.9690377 | 0.9628625 | 0.9574875 | 0.9463781 | 0.9319166
|  |  | 1.333876 | 0.9621963 | 0.961658 | 0.958659 | 0.9622001 | 0.9717477 | 0.9600864 | 0.9665089 | 0.9620342 | 0.9529018 | 0.9458322 | 0.9258714
|  |  | 1.334048 | 0.9614496 | 0.9600362 | 0.9568892 | 0.9606861 | 0.9713243 | 0.9609897 | 0.9658784 | 0.9629603 | 0.9500891 | 0.9451617 | 0.9232266
|  |  | 1.334219 | 0.9612688 | 0.9595344 | 0.9574662 | 0.95947 | 0.9718404 | 0.9629646 | 0.9669406 | 0.9651197 | 0.9518577 | 0.9425448 | 0.928025
|  |  | 1.334391 | 0.9610734 | 0.9602542 | 0.9591841 | 0.9599025 | 0.9724834 | 0.9640557 | 0.9685793 | 0.9661716 | 0.9542186 | 0.9398901 | 0.9308657
|  |  | 1.334563 | 0.9611561 | 0.961261 | 0.9603987 | 0.9620722 | 0.9734928 | 0.9635023 | 0.9696626 | 0.9656111 | 0.9537357 | 0.9423612 | 0.9267286
|  |  | 1.334734 | 0.9616235 | 0.962478 | 0.9611184 | 0.9641831 | 0.9744452 | 0.962415 | 0.9701753 | 0.9652234 | 0.9535115 | 0.9493135 | 0.9231456
|  |  | 1.334906 | 0.9628854 | 0.9638753 | 0.9621446 | 0.9651224 | 0.9744831 | 0.9624861 | 0.9698587 | 0.9666528 | 0.9563725 | 0.9548461 | 0.9247933
|  |  | 1.335078 | 0.9645101 | 0.9649176 | 0.962432 | 0.965055 | 0.9744413 | 0.9634649 | 0.9681618 | 0.9681992 | 0.9606839 | 0.9552766 | 0.9294885
|  |  | 1.33525 | 0.964859 | 0.9650934 | 0.9608761 | 0.9643121 | 0.9750506 | 0.9635511 | 0.9664557 | 0.9684658 | 0.9614797 | 0.9514175 | 0.9327346
|  |  | 1.335422 | 0.9638407 | 0.9642562 | 0.9592024 | 0.9636404 | 0.9743089 | 0.9624388 | 0.9658493 | 0.9683622 | 0.9572495 | 0.9469698 | 0.930824
|  |  | 1.335594 | 0.9627686 | 0.9629546 | 0.959273 | 0.9632202 | 0.971585 | 0.9606084 | 0.9657902 | 0.9680449 | 0.9533936 | 0.9431515 | 0.9248706
|  |  | 1.335766 | 0.96214 | 0.9617694 | 0.9601448 | 0.9622881 | 0.9695036 | 0.9588552 | 0.9665341 | 0.9666092 | 0.9519622 | 0.9396326 | 0.9191041
|  |  | 1.335938 | 0.9614236 | 0.9608267 | 0.9606036 | 0.96101 | 0.9690882 | 0.9590207 | 0.9683873 | 0.9631588 | 0.9511639 | 0.9390943 | 0.9170693
|  |  | 1.33611 | 0.9606858 | 0.9602949 | 0.961052 | 0.9604473 | 0.9696309 | 0.9612408 | 0.9702509 | 0.9600724 | 0.9524035 | 0.9411105 | 0.9209253
|  |  | 1.336282 | 0.9608192 | 0.9605678 | 0.9610335 | 0.9609259 | 0.9708688 | 0.9634024 | 0.9712724 | 0.9609308 | 0.956169 | 0.9422702 | 0.9264128
|  |  | 1.336455 | 0.9611846 | 0.9615647 | 0.9598556 | 0.9616763 | 0.9722322 | 0.9636208 | 0.9714427 | 0.9631997 | 0.9590766 | 0.9431672 | 0.9272455
|  |  | 1.336627 | 0.9607978 | 0.9620979 | 0.9591845 | 0.9617248 | 0.9728839 | 0.9619433 | 0.9705264 | 0.9633363 | 0.958915 | 0.9457001 | 0.9249297
|  |  | 1.336799 | 0.9603832 | 0.9618999 | 0.9602724 | 0.9611527 | 0.9726243 | 0.9604416 | 0.9696288 | 0.9632992 | 0.9560909 | 0.948328 | 0.924992
|  |  | 1.336972 | 0.9605423 | 0.962814 | 0.9619036 | 0.9608329 | 0.9719279 | 0.9600227 | 0.9701054 | 0.9640812 | 0.9532097 | 0.948655 | 0.9276181
|  |  | 1.337144 | 0.9608589 | 0.9646889 | 0.9629219 | 0.9611157 | 0.9717537 | 0.9601104 | 0.9709993 | 0.9649902 | 0.9534655 | 0.9478959 | 0.9290225
|  |  | 1.337316 | 0.9610764 | 0.9649477 | 0.9625695 | 0.9614734 | 0.9725596 | 0.9605695 | 0.9708562 | 0.9652757 | 0.9568115 | 0.9487635 | 0.9282624
|  |  | 1.337489 | 0.9611768 | 0.9630627 | 0.9612641 | 0.9612876 | 0.9733291 | 0.9607669 | 0.9700143 | 0.9628367 | 0.9596397 | 0.9504798 | 0.926766
|  |  | 1.337661 | 0.9614282 | 0.9618235 | 0.9616624 | 0.960557 | 0.9733233 | 0.961055 | 0.969997 | 0.9601394 | 0.9593028 | 0.9503895 | 0.9262365
|  |  | 1.337834 | 0.9619954 | 0.9632688 | 0.9635272 | 0.9599119 | 0.9737774 | 0.9622116 | 0.9707382 | 0.9629697 | 0.956724 | 0.9473052 | 0.9264836
|  |  | 1.338007 | 0.962113 | 0.9652171 | 0.9643143 | 0.9606923 | 0.9751339 | 0.9627723 | 0.9706209 | 0.9689338 | 0.9553069 | 0.9440693 | 0.9269018
|  |  | 1.338179 | 0.9616176 | 0.965183 | 0.9641408 | 0.963022 | 0.9757214 | 0.9623242 | 0.9702474 | 0.9716538 | 0.955497 | 0.944079 | 0.9292702
|  |  | 1.338352 | 0.961734 | 0.9643378 | 0.9634899 | 0.9653542 | 0.9751856 | 0.9626918 | 0.9712619 | 0.971236 | 0.9547935 | 0.9443793 | 0.9323999
|  |  | 1.338525 | 0.9625502 | 0.9640319 | 0.9626233 | 0.9668567 | 0.9749433 | 0.9635357 | 0.9727169 | 0.9702875 | 0.9547796 | 0.9421442 | 0.9314267
|  |  | 1.338698 | 0.963045 | 0.9638395 | 0.9627312 | 0.96706 | 0.9748452 | 0.9634797 | 0.9725196 | 0.968718 | 0.956911 | 0.9416596 | 0.9281856
|  |  | 1.33887 | 0.9625667 | 0.9633231 | 0.9633822 | 0.9659408 | 0.9736903 | 0.9628757 | 0.9705627 | 0.9674645 | 0.9577741 | 0.9444446 | 0.9272228
|  |  | 1.339043 | 0.9613035 | 0.9623926 | 0.9632162 | 0.9645147 | 0.972372 | 0.9619207 | 0.9687257 | 0.9675287 | 0.956704 | 0.9473559 | 0.9267023
|  |  | 1.339216 | 0.9606801 | 0.9616651 | 0.9625709 | 0.963506 | 0.9723994 | 0.9609607 | 0.9688153 | 0.9671799 | 0.9574268 | 0.9489157 | 0.9239949
|  |  | 1.339389 | 0.9616006 | 0.9621115 | 0.9625887 | 0.963095 | 0.973818 | 0.9613099 | 0.9714166 | 0.9653644 | 0.959725 | 0.948419 | 0.9205879
|  |  | 1.339562 | 0.9629989 | 0.9631189 | 0.9627299 | 0.963207 | 0.9751812 | 0.9625532 | 0.9742685 | 0.9624992 | 0.959197 | 0.9459561 | 0.9199071
|  |  | 1.339735 | 0.963286 | 0.963768 | 0.9620054 | 0.9631241 | 0.9748394 | 0.9630563 | 0.9742927 | 0.9591983 | 0.9560928 | 0.944348 | 0.9249372
|  |  | 1.339908 | 0.962173 | 0.9638719 | 0.9613837 | 0.9621496 | 0.972882 | 0.9628879 | 0.9718579 | 0.9581033 | 0.9553491 | 0.9436509 | 0.9313722
|  |  | 1.340082 | 0.9610644 | 0.9631178 | 0.96153 | 0.9604926 | 0.9710529 | 0.9618988 | 0.9691723 | 0.9600398 | 0.9562058 | 0.9413865 | 0.9318075
|  |  | 1.340255 | 0.9610113 | 0.9618346 | 0.9610461 | 0.9589166 | 0.9707678 | 0.9603279 | 0.967989 | 0.9617505 | 0.9557306 | 0.9403201 | 0.9265179
|  |  | 1.340428 | 0.9611091 | 0.9606075 | 0.9595121 | 0.9581833 | 0.9712947 | 0.9600223 | 0.9684925 | 0.9626106 | 0.9547327 | 0.9427152 | 0.9194702
|  |  | 1.340601 | 0.9602432 | 0.9600442 | 0.9584205 | 0.9582504 | 0.9710374 | 0.9604282 | 0.9681519 | 0.964785 | 0.9529856 | 0.9444158 | 0.914367
|  |  | 1.340775 | 0.959004 | 0.9605363 | 0.9584506 | 0.9587704 | 0.9705684 | 0.9599536 | 0.967006 | 0.9669191 | 0.9513306 | 0.9437012 | 0.9165589
|  |  | 1.340948 | 0.9585098 | 0.9613507 | 0.959537 | 0.960113 | 0.9710461 | 0.959746 | 0.9681139 | 0.9664984 | 0.9514 | 0.9433311 | 0.9239872
|  |  | 1.341122 | 0.9592388 | 0.9621269 | 0.9613242 | 0.9620442 | 0.9715856 | 0.9604794 | 0.9702232 | 0.9654595 | 0.9516863 | 0.9462134 | 0.9260908
|  |  | 1.341295 | 0.9608737 | 0.9631609 | 0.9625913 | 0.963394 | 0.970874 | 0.9611332 | 0.9700448 | 0.96671 | 0.9521153 | 0.950809 | 0.92238
|  |  | 1.341469 | 0.9624885 | 0.9636643 | 0.9627373 | 0.9639907 | 0.9701843 | 0.9613312 | 0.9686899 | 0.9693997 | 0.9535392 | 0.9515963 | 0.921779
|  |  | 1.341642 | 0.9631146 | 0.9629892 | 0.962495 | 0.9641975 | 0.9711675 | 0.9606586 | 0.9677755 | 0.9708401 | 0.9531184 | 0.9487693 | 0.9244363
|  |  | 1.341816 | 0.9625878 | 0.962471 | 0.9623661 | 0.963891 | 0.9722011 | 0.959082 | 0.9675358 | 0.9690344 | 0.9504146 | 0.9468162 | 0.9265255
|  |  | 1.341989 | 0.9618874 | 0.9631728 | 0.9622042 | 0.9636229 | 0.9719511 | 0.9583626 | 0.9685409 | 0.9651352 | 0.9496421 | 0.9461344 | 0.9271554
|  |  | 1.342163 | 0.9617055 | 0.9641372 | 0.9616005 | 0.9643295 | 0.9713308 | 0.9598996 | 0.9699108 | 0.9628343 | 0.9507888 | 0.9458984375 | 0.9235617
|  |  | 1.342337 | 0.9614762 | 0.963875 | 0.9603251 | 0.964872 | 0.9709173 | 0.961744 | 0.9702461 | 0.9626319 | 0.9503959 | 0.9464397 | 0.9180772
|  |  | 1.342511 | 0.9608067 | 0.9624507 | 0.9593613 | 0.9631863 | 0.9708669 | 0.9616881 | 0.9695932 | 0.9628918 | 0.9494177 | 0.9472616 | 0.9187804
|  |  | 1.342684 | 0.9596101 | 0.9615992 | 0.9601062 | 0.960581 | 0.9715928 | 0.9608042 | 0.968794 | 0.9644683 | 0.949085 | 0.9476915 | 0.9225488
|  |  | 1.342858 | 0.9585502 | 0.9621211 | 0.9616612 | 0.9595606 | 0.9728346 | 0.9602049 | 0.9691279 | 0.9683451 | 0.9491747 | 0.9470065 | 0.9210254
|  |  | 1.343032 | 0.9584318 | 0.9626962 | 0.9618713 | 0.9602087 | 0.9732254 | 0.9609342 | 0.9707126 | 0.9711966 | 0.9508712 | 0.9459122 | 0.9162108
|  |  | 1.343206 | 0.958846 | 0.9626563 | 0.96106 | 0.9612071 | 0.9728302 | 0.963836 | 0.9719332 | 0.9706022 | 0.9537132 | 0.9465001 | 0.9141967
|  |  | 1.34338 | 0.9594524 | 0.9626833 | 0.9605235 | 0.9611285 | 0.9731025 | 0.9658966 | 0.9716111 | 0.9686075 | 0.9554792 | 0.9473201 | 0.9166029
|  |  | 1.343554 | 0.960039 | 0.9627123 | 0.9600063 | 0.9598546 | 0.9733314 | 0.9644119 | 0.9702776 | 0.9663457 | 0.9553144 | 0.946214 | 0.920803
|  |  | 1.343728 | 0.9597157 | 0.9619004 | 0.9597222 | 0.9586863 | 0.9724013 | 0.9614339 | 0.9688491 | 0.9634236 | 0.9548585 | 0.9451866 | 0.9224615
|  |  | 1.343903 | 0.9587231 | 0.9604292 | 0.9595262 | 0.9585616 | 0.971918 | 0.9600352 | 0.9679716 | 0.9622823 | 0.95514 | 0.9443693 | 0.9223499
|  |  | 1.344077 | 0.9585579 | 0.9596148 | 0.9584421 | 0.9596032 | 0.9727089 | 0.9603921 | 0.9682306 | 0.9645231 | 0.9547055 | 0.9425404 | 0.9234862
|  |  | 1.344251 | 0.9597334 | 0.9600992 | 0.9579327 | 0.9612817 | 0.9728867 | 0.9604788 | 0.9689025 | 0.9669841 | 0.9522215 | 0.9428324 | 0.9233065
|  |  | 1.344425 | 0.9610506 | 0.9609297 | 0.9592059 | 0.9623461 | 0.972201 | 0.9595368 | 0.9685745 | 0.9665696 | 0.9485952 | 0.9453248 | 0.9213474
|  |  | 1.3446 | 0.9614008 | 0.9609252 | 0.9601991 | 0.9622723 | 0.9717589 | 0.958941 | 0.967389 | 0.9651875 | 0.9461635 | 0.9450177 | 0.9218521
|  |  | 1.344774 | 0.9608537 | 0.9601678 | 0.9598078 | 0.9617458 | 0.9721606 | 0.9593413 | 0.9661295 | 0.9650548 | 0.9468157 | 0.9423616 | 0.9233431
|  |  | 1.344948 | 0.9594784 | 0.9596376 | 0.9592684 | 0.9608093 | 0.9733751 | 0.9601564 | 0.965397 | 0.9656307 | 0.9499597 | 0.9416331 | 0.9232592
|  |  | 1.345123 | 0.9580257 | 0.959677 | 0.9592314 | 0.9594572 | 0.9741698 | 0.9609838 | 0.9652047 | 0.9667232 | 0.9520646 | 0.9418424 | 0.923991
|  |  | 1.345297 | 0.957905 | 0.959178 | 0.9594823 | 0.9586482 | 0.973946 | 0.961065 | 0.9652876 | 0.9667501 | 0.952159 | 0.9425938 | 0.9250739
|  |  | 1.345472 | 0.9587783 | 0.9585133 | 0.9603146 | 0.9588702 | 0.9732622 | 0.9600437 | 0.9657831 | 0.9647166 | 0.9532744 | 0.9458789 | 0.9248141
|  |  | 1.345646 | 0.9595628 | 0.9596751 | 0.9615345 | 0.9602713 | 0.9722206 | 0.9593808 | 0.9661774 | 0.9634704 | 0.9549029 | 0.9494023 | 0.9259106
|  |  | 1.345821 | 0.9599899 | 0.9615994 | 0.9619187 | 0.9621326 | 0.9707639 | 0.9600494 | 0.9659982 | 0.9639087 | 0.9545548 | 0.9503938 | 0.9291924
|  |  | 1.345996 | 0.959755 | 0.9620174 | 0.9614401 | 0.9624777 | 0.9692852 | 0.9608756 | 0.9656633 | 0.9638398 | 0.9539033 | 0.9486717 | 0.9306992
|  |  | 1.346171 | 0.9596036 | 0.9619041 | 0.9610731 | 0.9612109 | 0.968308 | 0.9609877 | 0.9666635 | 0.9630276 | 0.9555355 | 0.9459122 | 0.9290126
|  |  | 1.346345 | 0.9605661 | 0.9629751 | 0.9605189 | 0.9607449 | 0.9683722 | 0.9610321 | 0.9696078 | 0.9636458 | 0.9585757 | 0.9461991 | 0.9251235
|  |  | 1.34652 | 0.9620172 | 0.9646125 | 0.9600396 | 0.9621366 | 0.9699281 | 0.961645 | 0.9719526 | 0.9663353 | 0.9608425 | 0.9488513 | 0.9211296
|  |  | 1.346695 | 0.9630845 | 0.9650052 | 0.9614055 | 0.9640157 | 0.9716911 | 0.963529 | 0.9720408 | 0.9688685 | 0.960826 | 0.9478421 | 0.9209443
|  |  | 1.34687 | 0.9634867 | 0.9637686 | 0.9632703 | 0.964769 | 0.9719236 | 0.9654297 | 0.9711926 | 0.9692458 | 0.9588936 | 0.9427477 | 0.9241705
|  |  | 1.347045 | 0.9630781 | 0.9625621 | 0.9627214 | 0.9644544 | 0.9720186 | 0.9650668 | 0.9699761 | 0.9675216 | 0.9573097 | 0.9393741 | 0.9270393
|  |  | 1.34722 | 0.9622799 | 0.9626624 | 0.9610755 | 0.9640771 | 0.9730694 | 0.963543 | 0.9688055 | 0.9645273 | 0.9569784 | 0.9401351 | 0.9292
|  |  | 1.347395 | 0.9615609 | 0.9630291 | 0.9612078 | 0.9637814 | 0.9738014 | 0.9627991 | 0.9692955 | 0.9627943 | 0.9560827 | 0.9420608 | 0.930145
|  |  | 1.34757 | 0.9615779 | 0.9627883 | 0.9623159 | 0.9639551 | 0.973897 | 0.9627623 | 0.9714741 | 0.9638087 | 0.9548652 | 0.9433276 | 0.9289075
|  |  | 1.347745 | 0.9627438 | 0.9621734 | 0.9621629 | 0.9650336 | 0.9736919 | 0.9629119 | 0.9723562 | 0.9654138 | 0.9555133 | 0.9432905 | 0.9277815
|  |  | 1.34792 | 0.9639809 | 0.9612617 | 0.9609353 | 0.9652944 | 0.9731258 | 0.9628231 | 0.9708423 | 0.9661451 | 0.9572793 | 0.9421309 | 0.9286322
|  |  | 1.348096 | 0.9642115 | 0.9606183 | 0.9599161 | 0.9634047 | 0.9725542 | 0.961922 | 0.9690895 | 0.9656591 | 0.9589787 | 0.9425397 | 0.9300698
|  |  | 1.348271 | 0.9631392 | 0.9604774 | 0.9592642 | 0.9613491 | 0.9718529 | 0.9601127 | 0.9672365 | 0.9634348 | 0.9596273 | 0.9439737 | 0.9294893
|  |  | 1.348446 | 0.961095 | 0.960092 | 0.9591194 | 0.9607981 | 0.9703848 | 0.9586485 | 0.9642612 | 0.9619166 | 0.9570358 | 0.942305 | 0.9260948
|  |  | 1.348622 | 0.9592461 | 0.959483 | 0.9591863 | 0.9609758 | 0.9691484 | 0.9592468 | 0.9620808 | 0.9628413 | 0.953105 | 0.9391551 | 0.9229696
|  |  | 1.348797 | 0.9583382 | 0.9589276 | 0.9585506 | 0.9612607 | 0.9690455 | 0.9610487 | 0.9633001 | 0.9634111 | 0.9513848 | 0.9386012 | 0.921574
|  |  | 1.348973 | 0.9582511 | 0.9583802 | 0.9578543 | 0.9615556 | 0.9692732 | 0.9617436 | 0.9664752 | 0.9627874 | 0.9525517 | 0.9400147 | 0.9216608
|  |  | 1.349148 | 0.9588053 | 0.9589188 | 0.9582504 | 0.9617203 | 0.9693147 | 0.9610285 | 0.9676025 | 0.9637258 | 0.9547946 | 0.9412416 | 0.9238192
|  |  | 1.349324 | 0.9594371 | 0.9604893 | 0.9590518 | 0.9617766 | 0.9690657 | 0.9605754 | 0.9657944 | 0.9658416 | 0.9555569 | 0.9413398 | 0.9253472
|  |  | 1.349499 | 0.9593584 | 0.9608011 | 0.9593431 | 0.9614425 | 0.9688461 | 0.9605365 | 0.9637899 | 0.9660134 | 0.9556545 | 0.9407902 | 0.9232036
|  |  | 1.349675 | 0.9585274 | 0.9598513 | 0.959256 | 0.9609457 | 0.9694765 | 0.9594314 | 0.9635815 | 0.9636387 | 0.9560652 | 0.9404163 | 0.9182822
|  |  | 1.349851 | 0.9579211 | 0.959998 | 0.9591391 | 0.9606772 | 0.9701466 | 0.9581952 | 0.9640874 | 0.9614673 | 0.9548259 | 0.9401592 | 0.9134114
|  |  | 1.350026 | 0.958392 | 0.9612776 | 0.9594949 | 0.9605316 | 0.9702625 | 0.9582882 | 0.9637812 | 0.9609868 | 0.9532136 | 0.9408717 | 0.9139565
|  |  | 1.350202 | 0.9593558 | 0.9617908 | 0.9601601 | 0.9610076 | 0.9704054 | 0.958661 | 0.9634129 | 0.96097 | 0.952675 | 0.9428725 | 0.9204642
|  |  | 1.350378 | 0.9601664 | 0.9613279 | 0.9608315 | 0.9624331 | 0.9704229 | 0.9590179 | 0.9646673 | 0.9608735 | 0.9515945 | 0.9435613 | 0.9260484
|  |  | 1.350554 | 0.960638 | 0.9609006 | 0.9615895 | 0.9636764 | 0.9705241 | 0.9601803 | 0.9669149 | 0.9606569 | 0.9515819 | 0.941511 | 0.9266253
|  |  | 1.35073 | 0.9599708 | 0.9599757 | 0.9614222 | 0.9633126 | 0.9703615 | 0.9606177 | 0.9676354 | 0.9603505 | 0.9534863 | 0.940788 | 0.923524
|  |  | 1.350906 | 0.9589097 | 0.9582737 | 0.9598759 | 0.9615491 | 0.9692546 | 0.9590329 | 0.9668103 | 0.9609316 | 0.9533989 | 0.9437306 | 0.9210789
|  |  | 1.351082 | 0.9591549 | 0.957627 | 0.9587197 | 0.9600373 | 0.9686388 | 0.9572364 | 0.9661603 | 0.9614692 | 0.952022 | 0.9462067 | 0.9198125
|  |  | 1.351258 | 0.9596052 | 0.9584612 | 0.9586644 | 0.9593122 | 0.9693706 | 0.9568017 | 0.96552 | 0.9614173 | 0.9532483 | 0.9455953 | 0.9173766
|  |  | 1.351434 | 0.9587411 | 0.9592816 | 0.9585218 | 0.9585431 | 0.969862 | 0.9581432 | 0.9644106 | 0.961987 | 0.955209 | 0.9437988 | 0.917375
|  |  | 1.35161 | 0.9575128 | 0.9598006 | 0.9582102 | 0.9579166 | 0.9691493 | 0.960082 | 0.9635492 | 0.9617469 | 0.9550453 | 0.9417936 | 0.9215807
|  |  | 1.351786 | 0.9568528 | 0.9602275 | 0.9584554 | 0.9581764 | 0.9677079 | 0.9602755 | 0.9634924 | 0.9594599 | 0.9537317 | 0.9411193 | 0.9253371
|  |  | 1.351962 | 0.956684 | 0.9602559 | 0.9588075 | 0.9592074 | 0.9664726 | 0.9592453 | 0.9638295 | 0.9573766 | 0.9525459 | 0.9414196 | 0.9273085
|  |  | 1.352139 | 0.956894 | 0.9601049 | 0.9590201 | 0.9601011 | 0.9659988 | 0.9585477 | 0.9642026 | 0.9578439 | 0.9519455 | 0.9392738 | 0.9298581
|  |  | 1.352315 | 0.9572349 | 0.9597317 | 0.9591932 | 0.959944 | 0.9661647 | 0.9581417 | 0.9647412 | 0.9602639 | 0.9527697 | 0.9355209 | 0.9302458
|  |  | 1.352491 | 0.9572935 | 0.9587293 | 0.9587123 | 0.9582745 | 0.96657 | 0.9581566 | 0.9658493 | 0.9603191 | 0.9540616 | 0.9348373 | 0.9250997
|  |  | 1.352668 | 0.9566125 | 0.957784 | 0.9578399 | 0.9560487 | 0.9670973 | 0.9583786 | 0.966578 | 0.9572864 | 0.9551479 | 0.9376608 | 0.9205152
|  |  | 1.352844 | 0.9560869 | 0.9576636 | 0.9576418 | 0.955427 | 0.9678383 | 0.95826 | 0.9652908 | 0.9562162 | 0.9579246 | 0.9407239 | 0.9192154
|  |  | 1.353021 | 0.9571071 | 0.9581338 | 0.9578175 | 0.9569053 | 0.9680975 | 0.9576558 | 0.9633452 | 0.9593975 | 0.9596444 | 0.9429847 | 0.9170264
|  |  | 1.353197 | 0.9589107 | 0.9587701 | 0.9573545 | 0.9582569 | 0.9673845 | 0.9566528 | 0.9634466 | 0.9634752 | 0.9560524 | 0.9447783 | 0.9172069
|  |  | 1.353374 | 0.9596034 | 0.9595587 | 0.9571249 | 0.9587545 | 0.9667671 | 0.9553922 | 0.9647597 | 0.9646085 | 0.9503529 | 0.9462114 | 0.92232
|  |  | 1.353551 | 0.9592205 | 0.9600491 | 0.9579011 | 0.9597599 | 0.9671386 | 0.9548947 | 0.9648573 | 0.9619752 | 0.94722 | 0.9468259 | 0.9265445
|  |  | 1.353727 | 0.9590856 | 0.9598173 | 0.9581686 | 0.9607222 | 0.967667 | 0.9558047 | 0.9632293 | 0.9584543 | 0.9468592 | 0.9459444 | 0.9255409
|  |  | 1.353904 | 0.9593484 | 0.9596586 | 0.957479 | 0.9597922 | 0.96732 | 0.9569592 | 0.9617898 | 0.958378 | 0.9488114 | 0.9436088 | 0.9222106
|  |  | 1.354081 | 0.9594113 | 0.9599095 | 0.9576185 | 0.9576902 | 0.9666063 | 0.9581722 | 0.9613627 | 0.9618137 | 0.9521861 | 0.9421652 | 0.9212303
|  |  | 1.354258 | 0.9599062 | 0.9603391 | 0.9587254 | 0.9577596 | 0.966661 | 0.9601978 | 0.9615034 | 0.965496 | 0.9558413 | 0.943646 | 0.9241098
|  |  | 1.354435 | 0.9609222 | 0.9610564 | 0.9598605 | 0.9608483 | 0.9676604 | 0.9618362 | 0.9622513 | 0.9687928 | 0.9595973 | 0.9454204 | 0.9282227
|  |  | 1.354612 | 0.9611489 | 0.9609745 | 0.9602313 | 0.9631711 | 0.9684249 | 0.9612203 | 0.9627292 | 0.971348 | 0.9595403 | 0.9449857 | 0.9281146
|  |  | 1.354789 | 0.9605159 | 0.9595518 | 0.959027 | 0.9624269 | 0.9678831 | 0.9588065 | 0.9629522 | 0.9698375 | 0.9529294 | 0.9446582 | 0.9225947
|  |  | 1.354966 | 0.9596858 | 0.9585725 | 0.9579845 | 0.9609893 | 0.9669749 | 0.9574704 | 0.9638842 | 0.9644543 | 0.9467234 | 0.9449947 | 0.9173763
|  |  | 1.355143 | 0.9587447 | 0.9584753 | 0.9590466 | 0.9604378 | 0.9665375 | 0.9582728 | 0.9653003 | 0.9602799 | 0.9454153 | 0.943974 | 0.9139128
|  |  | 1.35532 | 0.9583188 | 0.958986 | 0.960945 | 0.9598579 | 0.9666333 | 0.959873 | 0.9665958 | 0.9603244 | 0.947831 | 0.9440527 | 0.913703
|  |  | 1.355497 | 0.9586198 | 0.9606889 | 0.9620594 | 0.9592221 | 0.9680367 | 0.9610693 | 0.9677004 | 0.963771 | 0.9534388 | 0.9471695 | 0.9199387
|  |  | 1.355674 | 0.9588635 | 0.9615466 | 0.9608485 | 0.9586224 | 0.9695246 | 0.9606422 | 0.9676289 | 0.9647299 | 0.9556706 | 0.9468792 | 0.9255851
|  |  | 1.355851 | 0.9582332 | 0.959076 | 0.9575373 | 0.9575073 | 0.967871 | 0.9589032 | 0.9652496 | 0.9595916 | 0.9491582 | 0.940228 | 0.9225841
|  |  | 1.356029 | 0.9566232 | 0.9560717 | 0.9556901 | 0.9570163 | 0.9648342 | 0.9574608 | 0.9627951 | 0.9550316 | 0.9439178 | 0.9369701 | 0.918282
|  |  | 1.356206 | 0.9550299 | 0.9547916 | 0.9555758 | 0.9576206 | 0.9638444 | 0.9561541 | 0.962375 | 0.9546563 | 0.9446677 | 0.9387962 | 0.9186118
|  |  | 1.356383 | 0.954331 | 0.9545671 | 0.9549897 | 0.9574637 | 0.9641792 | 0.9547739 | 0.9633192 | 0.9557441 | 0.9471773 | 0.9398257 | 0.9197628
|  |  | 1.356561 | 0.9546616 | 0.9551669 | 0.9542591 | 0.9559521 | 0.9640841 | 0.9535657 | 0.9645036 | 0.95609375 | 0.9493805 | 0.9396465 | 0.9191802
|  |  | 1.356738 | 0.9561342 | 0.9565048 | 0.9550483 | 0.9547623 | 0.9637925 | 0.9528487 | 0.9648749 | 0.9564024 | 0.9506976 | 0.9409253 | 0.9175469
|  |  | 1.356916 | 0.9577705 | 0.9574664 | 0.9562828 | 0.954829 | 0.9643859 | 0.9529208 | 0.9632273 | 0.956648 | 0.948196 | 0.9411976 | 0.9133691
|  |  | 1.357094 | 0.9572405 | 0.9566504 | 0.9551512 | 0.9542923 | 0.9650073 | 0.9530215 | 0.9604343 | 0.9544859 | 0.9418947 | 0.938571 | 0.9087263
|  |  | 1.357271 | 0.9549541 | 0.9548655 | 0.9533515 | 0.9528627 | 0.9641457 | 0.9524171 | 0.9592347 | 0.950781 | 0.9377415 | 0.9372542 | 0.9091089
|  |  | 1.357449 | 0.953498 | 0.9541341 | 0.9535104 | 0.9528511 | 0.9627218 | 0.9517946 | 0.9597412 | 0.9480039 | 0.9384194 | 0.9381353 | 0.9126757
|  |  | 1.357627 | 0.9529054 | 0.9541331 | 0.9537348 | 0.9536883 | 0.9615312 | 0.9520027 | 0.9604766 | 0.9463377 | 0.9402467 | 0.9366025 | 0.9141854
|  |  | 1.357804 | 0.9519445 | 0.9538092 | 0.9526983 | 0.9537782 | 0.9609351 | 0.9529059 | 0.9600119 | 0.9474219 | 0.9406672 | 0.933684 | 0.9122843
|  |  | 1.357982 | 0.9512404 | 0.953516 | 0.9524416 | 0.9537047 | 0.9608204 | 0.9533317 | 0.9586097 | 0.9520004 | 0.9415287 | 0.933902 | 0.9093412
|  |  | 1.35816 | 0.9518577 | 0.9534142 | 0.9533937 | 0.9540671 | 0.9608597 | 0.9525822 | 0.9586177 | 0.9560379 | 0.9422867 | 0.9343976 | 0.9075968
|  |  | 1.358338 | 0.9529878 | 0.9529171 | 0.9535562 | 0.954353 | 0.9616587 | 0.9511538 | 0.9600984 | 0.9558777 | 0.9409107 | 0.9328581 | 0.9080514
|  |  | 1.358516 | 0.9530339 | 0.9524589 | 0.952984 | 0.9538905 | 0.9631377 | 0.950451 | 0.9612077 | 0.9530857 | 0.9400405 | 0.9345663 | 0.9124193
|  |  | 1.358694 | 0.9521498 | 0.9527351 | 0.9529954 | 0.9528864 | 0.964609 | 0.951049 | 0.9619463 | 0.9508833 | 0.9410791 | 0.9381448 | 0.9193412
|  |  | 1.358872 | 0.9517185 | 0.9534284 | 0.952742 | 0.9520979 | 0.9655723 | 0.952265 | 0.9623813 | 0.9511701 | 0.941271 | 0.937557 | 0.922734
|  |  | 1.35905 | 0.9520633 | 0.9542825 | 0.9520948 | 0.952233 | 0.9649426 | 0.9536056 | 0.9619098 | 0.9545727 | 0.9426707 | 0.9371037 | 0.9206098
|  |  | 1.359228 | 0.9525868 | 0.9550575 | 0.9524756 | 0.9529602 | 0.9632688 | 0.9545305 | 0.9616585 | 0.959096 | 0.9475587 | 0.9415237 | 0.9163398
|  |  | 1.359406 | 0.9534772 | 0.9551244 | 0.9533186 | 0.9535625 | 0.9624317 | 0.9541099 | 0.9617946 | 0.9597884 | 0.9482348 | 0.9457339 | 0.9126137
|  |  | 1.359585 | 0.9548001 | 0.954471 | 0.9530734 | 0.9538094 | 0.9623797 | 0.9522993 | 0.9603797 | 0.9539859 | 0.9416174 | 0.9454507 | 0.91239
|  |  | 1.359763 | 0.9555234 | 0.9539441 | 0.9523401 | 0.9536968 | 0.9623547 | 0.9508162 | 0.9589261 | 0.9488647 | 0.9388283 | 0.9444197 | 0.9163274
|  |  | 1.359941 | 0.9556801 | 0.9541321 | 0.9527125 | 0.954041 | 0.9630986 | 0.9509062 | 0.9597395 | 0.9510128 | 0.9428658 | 0.9434655 | 0.9215619
|  |  | 1.36012 | 0.9559818 | 0.9548612 | 0.9544236 | 0.9547135 | 0.9644711 | 0.9517339 | 0.9609254 | 0.9561161 | 0.9466704 | 0.9413764 | 0.9254352
|  |  | 1.360298 | 0.9559622 | 0.955557 | 0.9555749 | 0.9545137 | 0.9648584 | 0.9528716 | 0.960765 | 0.9571461 | 0.9468524 | 0.9416934 | 0.9264477
|  |  | 1.360476 | 0.955986 | 0.956417 | 0.9553817 | 0.9543806 | 0.9639146 | 0.9548581 | 0.9607531 | 0.9573952 | 0.9469098 | 0.9449591 | 0.9242931
|  |  | 1.360655 | 0.9570205 | 0.9576998 | 0.9546842 | 0.9555317 | 0.9637362 | 0.9558759 | 0.9610492 | 0.9603751 | 0.9489228 | 0.9435921 | 0.92052
|  |  | 1.360834 | 0.9570275 | 0.9574031 | 0.9533023 | 0.9555237 | 0.9648791 | 0.9542249 | 0.9587742 | 0.9605087 | 0.9491827 | 0.936275 | 0.9161532
|  |  | 1.361012 | 0.9540724 | 0.9547992 | 0.9512467 | 0.9529869 | 0.9647119 | 0.9523084 | 0.9546896 | 0.9559001 | 0.946249 | 0.9327522 | 0.9128055
|  |  | 1.361191 | 0.9508636 | 0.9526335 | 0.9502666 | 0.9509306 | 0.9626455 | 0.9519743 | 0.953674 | 0.9524073 | 0.9437817 | 0.9347979 | 0.9124666
|  |  | 1.36137 | 0.9504097 | 0.9525231 | 0.9512028 | 0.9506346 | 0.9607871 | 0.9516989 | 0.9563731 | 0.9524286 | 0.9437363 | 0.935217 | 0.91391
|  |  | 1.361548 | 0.952748 | 0.9537727 | 0.9523348 | 0.9510662 | 0.9603349 | 0.9504075 | 0.9590363 | 0.9537758 | 0.9443143 | 0.9302219 | 0.9172841
|  |  | 1.361727 | 0.9549162 | 0.9547123 | 0.9518863 | 0.9521874 | 0.9607622 | 0.9495211 | 0.959988 | 0.9551152 | 0.9436343 | 0.927072 | 0.9229901
|  |  | 1.361906 | 0.9547623 | 0.9551953 | 0.9513459 | 0.9534477 | 0.9610704 | 0.9501389 | 0.9614204 | 0.9575724 | 0.94539 | 0.9315484 | 0.9256352
|  |  | 1.362085 | 0.9537587 | 0.9564684 | 0.9516379 | 0.953408 | 0.9612193 | 0.95087 | 0.9626372 | 0.9614796 | 0.9507851 | 0.9360945 | 0.9237752
|  |  | 1.362264 | 0.9531148 | 0.9569833 | 0.951121 | 0.9522127 | 0.9614635 | 0.9508351 | 0.96035 | 0.9617235 | 0.9510606 | 0.9324966 | 0.9199462
|  |  | 1.362443 | 0.9526521 | 0.9545869 | 0.9498503 | 0.9512643 | 0.961673 | 0.9507496 | 0.9571865 | 0.9551823 | 0.9444299 | 0.9283192 | 0.9136842
|  |  | 1.362622 | 0.9525007 | 0.9519911 | 0.9501997 | 0.9509835 | 0.9618135 | 0.9510174 | 0.9577753 | 0.949644 | 0.9414945 | 0.9317964 | 0.9102116
|  |  | 1.362801 | 0.9522678 | 0.9508644 | 0.9511321 | 0.9510022 | 0.9615892 | 0.9515275 | 0.9592725 | 0.9484679 | 0.9414228 | 0.9368334 | 0.9126481
|  |  | 1.36298 | 0.951054 | 0.9501579 | 0.9504258 | 0.9508926 | 0.9600558 | 0.9516164 | 0.9576861 | 0.9492954 | 0.9396815 | 0.9383009 | 0.914986
|  |  | 1.363159 | 0.9494875 | 0.9497358 | 0.9489304 | 0.9499436 | 0.9579264 | 0.9505059 | 0.9547492 | 0.9513382 | 0.9376056 | 0.9380711 | 0.9141395
|  |  | 1.363338 | 0.9489133 | 0.9500227 | 0.9484421 | 0.9484984 | 0.9566762 | 0.9489455 | 0.9536996 | 0.9532202 | 0.9370665 | 0.9365026 | 0.9137991
|  |  | 1.363518 | 0.9491376 | 0.9507333 | 0.9492286 | 0.9478082 | 0.9561896 | 0.9485071 | 0.9542947 | 0.9524325 | 0.9369554 | 0.934402 | 0.916667
|  |  | 1.363697 | 0.9492194 | 0.9513392 | 0.9502702 | 0.9482482 | 0.9565696 | 0.9493406 | 0.9553589 | 0.9497715 | 0.9365268 | 0.9350419 | 0.9200055
|  |  | 1.363876 | 0.9491467 | 0.951635 | 0.9506254 | 0.9493504 | 0.9579759 | 0.9498153 | 0.9560461 | 0.948039 | 0.9369404 | 0.9375035 | 0.9192135
|  |  | 1.364056 | 0.9493509 | 0.9516955 | 0.9506796 | 0.9505753 | 0.9594779 | 0.9492647 | 0.9552547 | 0.9483837 | 0.9381235 | 0.9387596 | 0.9166094
|  |  | 1.364235 | 0.9497059 | 0.9521925 | 0.9509443 | 0.9512333 | 0.9599364 | 0.9489317 | 0.9548331 | 0.9517326 | 0.941389 | 0.9398734 | 0.9160525
|  |  | 1.364415 | 0.9500755 | 0.9535444 | 0.9510295 | 0.9512864 | 0.9592219 | 0.9484827 | 0.9563396 | 0.9569649 | 0.9469728 | 0.9390831 | 0.9166887
|  |  | 1.364594 | 0.9502755 | 0.9531612 | 0.9496623 | 0.9509903 | 0.9580336 | 0.9467807 | 0.9558334 | 0.9572553 | 0.9445279 | 0.9317442 | 0.9156419
|  |  | 1.364774 | 0.9500103 | 0.9502886 | 0.9472416 | 0.9508277 | 0.9571729 | 0.9450213 | 0.9521704 | 0.9515501 | 0.9350065 | 0.9255873 | 0.9137037
|  |  | 1.364954 | 0.9496608 | 0.94942 | 0.9467 | 0.9512775 | 0.956537 | 0.9449383 | 0.9508061 | 0.9483313 | 0.9335346 | 0.9266575 | 0.9152677
|  |  | 1.365133 | 0.9496255 | 0.9506935 | 0.948447 | 0.9519898 | 0.955748 | 0.9466366 | 0.9525344 | 0.9497635 | 0.9395895 | 0.9297775 | 0.9191728
|  |  | 1.365313 | 0.9496754 | 0.9510907 | 0.9496439 | 0.951918 | 0.9557105 | 0.9485978 | 0.9541733 | 0.9522113 | 0.9415634 | 0.9298218 | 0.9194045
|  |  | 1.365493 | 0.9494318 | 0.9502647 | 0.948675 | 0.950537 | 0.9571883 | 0.9488093 | 0.9546123 | 0.951144 | 0.9358691 | 0.9272719 | 0.9167481
|  |  | 1.365673 | 0.9491198 | 0.9497182 | 0.9481757 | 0.9490804 | 0.9585603 | 0.9481407 | 0.9557172 | 0.9473475 | 0.9325672 | 0.927019 | 0.9155143
|  |  | 1.365852 | 0.9493636 | 0.949989 | 0.9493895 | 0.9489573 | 0.9588654 | 0.9478777 | 0.9568564 | 0.9455446 | 0.9347956 | 0.9294847 | 0.9132668
|  |  | 1.366032 | 0.9500429 | 0.9506266 | 0.9505392 | 0.9492954 | 0.9584365 | 0.947452 | 0.9554855 | 0.9464723 | 0.9378318 | 0.9308711 | 0.9094083
|  |  | 1.366212 | 0.9500914 | 0.9512986 | 0.9509765 | 0.9488348 | 0.9577672 | 0.9463807 | 0.9520433 | 0.9468338 | 0.9401708 | 0.9301194 | 0.908774
|  |  | 1.366392 | 0.9494853 | 0.9518634 | 0.9513472 | 0.9484924 | 0.9575807 | 0.9454344 | 0.9505503 | 0.9467686 | 0.9422865 | 0.9294968 | 0.9113715
|  |  | 1.366572 | 0.9495221 | 0.9522546 | 0.951409 | 0.9490909 | 0.9576156 | 0.9452333 | 0.953722 | 0.9490431 | 0.9422293 | 0.9302025 | 0.91331
|  |  | 1.366753 | 0.9500941 | 0.9522821 | 0.9507694 | 0.9495464 | 0.957249 | 0.9455819 | 0.958411 | 0.9515943 | 0.9382765 | 0.9304817 | 0.9131707
|  |  | 1.366933 | 0.9504225 | 0.9518007 | 0.9501285 | 0.9490972 | 0.9564421 | 0.9456823 | 0.9591784 | 0.951102 | 0.9345828 | 0.9285564 | 0.9125418
|  |  | 1.367113 | 0.9510695 | 0.9520674 | 0.9506044 | 0.9491229 | 0.9566677 | 0.9457464 | 0.9565524 | 0.9506257 | 0.9356549 | 0.9276803 | 0.9151731
|  |  | 1.367293 | 0.9524103 | 0.9534608 | 0.9523478 | 0.9509593 | 0.9593854 | 0.9467255 | 0.95431 | 0.9525932 | 0.9390128 | 0.9318699 | 0.9221135
|  |  | 1.367474 | 0.9534679 | 0.9540987 | 0.9539437 | 0.9532465 | 0.9627717 | 0.9481694 | 0.9530703 | 0.953643 | 0.9409969 | 0.9377429 | 0.9255877
|  |  | 1.367654 | 0.9533505 | 0.9528194 | 0.9529839 | 0.9533698 | 0.9630779 | 0.9490557 | 0.9513916 | 0.9516029 | 0.9404303 | 0.9373046 | 0.9181633
|  |  | 1.367834 | 0.9522615 | 0.9508658 | 0.9503871 | 0.9507969 | 0.959905 | 0.948261 | 0.9501582 | 0.947935 | 0.9370749 | 0.9318053 | 0.908645
|  |  | 1.368015 | 0.9502386 | 0.9496564 | 0.9492813 | 0.947627 | 0.9569584 | 0.945942 | 0.9517856 | 0.9450865 | 0.9338132 | 0.9299268 | 0.906511
|  |  | 1.368195 | 0.9478337 | 0.9497616 | 0.9497552 | 0.9464553 | 0.9568413 | 0.9445519 | 0.9558447 | 0.9467497 | 0.9350556 | 0.9327556 | 0.9083997
|  |  | 1.368376 | 0.9467889 | 0.9507145 | 0.9501454 | 0.9473753 | 0.9580207 | 0.945587 | 0.9586509 | 0.9522428 | 0.9390617 | 0.9324022 | 0.9090879
|  |  | 1.368556 | 0.9474812 | 0.9503046 | 0.9488863 | 0.9478354 | 0.9571249 | 0.947355 | 0.9566257 | 0.952773 | 0.9384724 | 0.9264217 | 0.9080094
|  |  | 1.368737 | 0.9479566 | 0.9483877 | 0.94678 | 0.9476007 | 0.9548079 | 0.9474956 | 0.9532355 | 0.9473805 | 0.9341228 | 0.9244177 | 0.9082328
|  |  | 1.368918 | 0.9482677 | 0.9480756 | 0.9470283 | 0.9488534 | 0.9541519 | 0.9466516 | 0.9526248 | 0.9448626 | 0.9325723 | 0.9284803 | 0.9105618
|  |  | 1.369098 | 0.9495743 | 0.9492608 | 0.9496117 | 0.9507993 | 0.9553742 | 0.9457888 | 0.9533909 | 0.9465597 | 0.9353092 | 0.9335265 | 0.9132214
|  |  | 1.369279 | 0.9508933 | 0.9497247 | 0.9518622 | 0.9514979 | 0.9571478 | 0.9454846 | 0.9534173 | 0.947969 | 0.9406041 | 0.9358573 | 0.9150007
|  |  | 1.36946 | 0.9512362 | 0.9503564 | 0.9528216 | 0.9515845 | 0.9583451 | 0.946855 | 0.9525299 | 0.9485387 | 0.9452553 | 0.9346169 | 0.916865
|  |  | 1.369641 | 0.9515531 | 0.9522026 | 0.9532751 | 0.951643 | 0.9590828 | 0.9490868 | 0.9527649 | 0.9512887 | 0.9469147 | 0.9332155 | 0.9193999
|  |  | 1.369822 | 0.9520871 | 0.9529432 | 0.9528374 | 0.9511377 | 0.9597592 | 0.9501696 | 0.9556233 | 0.9541532 | 0.9453743 | 0.9338388 | 0.9206511
|  |  | 1.370003 | 0.9516596 | 0.9510979 | 0.9505258 | 0.9503833 | 0.9602509 | 0.9495097 | 0.9584107 | 0.9530423 | 0.9420918 | 0.933164 | 0.9193306
|  |  | 1.370184 | 0.9503885 | 0.9489546 | 0.9479631 | 0.9498339 | 0.9600201 | 0.9476574 | 0.9587321 | 0.9508905 | 0.9400748 | 0.9310634 | 0.9173262
|  |  | 1.370365 | 0.9493223 | 0.9484506 | 0.9473166 | 0.9497605 | 0.9587256 | 0.9460252 | 0.9574763 | 0.9502467 | 0.9412023 | 0.932151 | 0.917449
|  |  | 1.370546 | 0.9489884 | 0.9499953 | 0.9488632 | 0.9502733 | 0.9573242 | 0.9461255 | 0.9564378 | 0.9516664 | 0.9446282 | 0.9382175 | 0.9218268
|  |  | 1.370727 | 0.9497701 | 0.9525636 | 0.9512167 | 0.9513493 | 0.9575946 | 0.9478756 | 0.9553593 | 0.9546183 | 0.9463636 | 0.9424653 | 0.9263754
|  |  | 1.370908 | 0.9507354 | 0.9525893 | 0.9514681 | 0.9518278 | 0.9588664 | 0.9488135 | 0.9526804 | 0.9539717 | 0.9411043 | 0.9367077 | 0.9248648
|  |  | 1.37109 | 0.9499846 | 0.9493246 | 0.9494714 | 0.9499643 | 0.9580384 | 0.9471759 | 0.9507797 | 0.9481955 | 0.933637 | 0.92918 | 0.920839
|  |  | 1.371271 | 0.947938 | 0.9471272 | 0.9483661 | 0.9467034 | 0.9556544 | 0.9454438 | 0.9509998 | 0.9423826 | 0.9321754 | 0.9280169 | 0.9178808
|  |  | 1.371452 | 0.9460586 | 0.9470649 | 0.9480197 | 0.9442317 | 0.9538853 | 0.9447102 | 0.9515708 | 0.9395352 | 0.9349967 | 0.9286124 | 0.9144236
|  |  | 1.371634 | 0.9456023 | 0.9474595 | 0.9470125 | 0.943386 | 0.9526975 | 0.9437024 | 0.9527666 | 0.9401956 | 0.9365453 | 0.9264234 | 0.9107275
|  |  | 1.371815 | 0.9466653 | 0.9480371 | 0.9461972 | 0.9432639 | 0.9518757 | 0.9430658 | 0.9541937 | 0.9433846 | 0.936857 | 0.92436 | 0.9078471
|  |  | 1.371997 | 0.9476929 | 0.9483658 | 0.94587 | 0.942761 | 0.951786 | 0.9439798 | 0.9530876 | 0.9457491 | 0.9389159 | 0.9250845 | 0.90649
|  |  | 1.372178 | 0.947654 | 0.947898 | 0.9449412 | 0.9419933 | 0.952192 | 0.9453443 | 0.9505021 | 0.9442537 | 0.9403962 | 0.9264732 | 0.9079104
|  |  | 1.37236 | 0.9470045 | 0.9476095 | 0.944379 | 0.9419846 | 0.9526177 | 0.9457046 | 0.9500409 | 0.9419614 | 0.9380327 | 0.927171 | 0.9103468
|  |  | 1.372542 | 0.9465706 | 0.9482429 | 0.9451074 | 0.9433583 | 0.952671 | 0.9450899 | 0.9515683 | 0.9424484 | 0.9352839 | 0.9277922 | 0.9111606
|  |  | 1.372723 | 0.9466522 | 0.9492513 | 0.9459 | 0.9449564 | 0.9521858 | 0.9437707 | 0.952575 | 0.9440677 | 0.9348504 | 0.9289963 | 0.9094204
|  |  | 1.372905 | 0.9467219 | 0.9491525 | 0.9460577 | 0.9450052 | 0.9519479 | 0.9425213 | 0.9517562 | 0.9452146 | 0.9352165 | 0.931589 | 0.9064075
|  |  | 1.373087 | 0.9463224 | 0.9474145 | 0.9459706 | 0.9438491 | 0.951981 | 0.9426446 | 0.9502759 | 0.9464381 | 0.9353344 | 0.9336755 | 0.9051308
|  |  | 1.373269 | 0.9459473 | 0.9458022 | 0.9456062 | 0.9432329 | 0.9515795 | 0.9434491 | 0.9496537 | 0.9459707 | 0.935666 | 0.9315223 | 0.906134
|  |  | 1.373451 | 0.9463479 | 0.9456508 | 0.9447359 | 0.9434134 | 0.9514533 | 0.9431294 | 0.9494265 | 0.9423907 | 0.9349189 | 0.9271192 | 0.9088474
|  |  | 1.373633 | 0.9469189 | 0.9460225 | 0.9441384 | 0.9434066 | 0.9524694 | 0.9417917 | 0.949319 | 0.939008 | 0.9321972 | 0.9264118 | 0.9128659
|  |  | 1.373814 | 0.9465352 | 0.9458298 | 0.9445651 | 0.9431412 | 0.9537789 | 0.9413655 | 0.9489606 | 0.9396025 | 0.930127 | 0.9290729 | 0.9165446
|  |  | 1.373997 | 0.9457266 | 0.9454031 | 0.9451148 | 0.943118 | 0.9541215 | 0.942302 | 0.9475206 | 0.9435339 | 0.9300721 | 0.9307307 | 0.9177266
|  |  | 1.374179 | 0.9450616 | 0.9454531 | 0.9444729 | 0.9435233 | 0.9529748 | 0.9429171 | 0.9460485 | 0.94619 | 0.9303826 | 0.9303674 | 0.9168534
|  |  | 1.374361 | 0.9448051 | 0.9454702 | 0.9432069 | 0.9443721 | 0.9516641 | 0.9429573 | 0.945443 | 0.9454878 | 0.9329546 | 0.9299157 | 0.9164525
|  |  | 1.374543 | 0.945237 | 0.9454049 | 0.9428728 | 0.9457923 | 0.9519185 | 0.9439657 | 0.9455184 | 0.9439707 | 0.9383661 | 0.9305407 | 0.9163355
|  |  | 1.374725 | 0.9455115 | 0.945694 | 0.9432602 | 0.9468271 | 0.9527438 | 0.9452118 | 0.9465923 | 0.9429622 | 0.9400295 | 0.9298901 | 0.9146925
|  |  | 1.374907 | 0.9450692 | 0.945268 | 0.9432083 | 0.9460844 | 0.9527923 | 0.9445603 | 0.9476917 | 0.9422994 | 0.9352353 | 0.926003 | 0.9116208
|  |  | 1.37509 | 0.9444114 | 0.9440548 | 0.9424006 | 0.944545 | 0.952579 | 0.9430353 | 0.9480654 | 0.9425952 | 0.9309183 | 0.9233621 | 0.908276
|  |  | 1.375272 | 0.9439842 | 0.9438773 | 0.9417007 | 0.9438505 | 0.9523466 | 0.9426783 | 0.9484428 | 0.9431861 | 0.9319881 | 0.9250626 | 0.904306
|  |  | 1.375455 | 0.9442366 | 0.9448288 | 0.9420816 | 0.9435925 | 0.9524101 | 0.9433693 | 0.948146 | 0.9436793 | 0.9361689 | 0.9266285 | 0.9027505
|  |  | 1.375637 | 0.9449661 | 0.9460606 | 0.9434276 | 0.9432314 | 0.9530417 | 0.943744 | 0.9468481 | 0.9441621 | 0.9381759 | 0.9250959 | 0.9065127
|  |  | 1.37582 | 0.9453052 | 0.9469917 | 0.9446291 | 0.9430134 | 0.9535332 | 0.9426023 | 0.9460429 | 0.9436943 | 0.93503 | 0.924596 | 0.9108869
|  |  | 1.376002 | 0.9454016 | 0.9466803 | 0.9448667 | 0.9427298 | 0.9534753 | 0.9411687 | 0.9458433 | 0.9423581 | 0.9303863 | 0.9265505 | 0.9104703
|  |  | 1.376185 | 0.9458263 | 0.9455132 | 0.9444199 | 0.9426084 | 0.9528433 | 0.9408161 | 0.9452858 | 0.9414478 | 0.9287254 | 0.926033 | 0.9085212
|  |  | 1.376367 | 0.9457893 | 0.9452316 | 0.944008 | 0.942964 | 0.9518595 | 0.9407732 | 0.9437527 | 0.9413685 | 0.9301253 | 0.9236175 | 0.9090863
|  |  | 1.37655 | 0.9450886 | 0.9461755 | 0.9443403 | 0.9429437 | 0.9512975 | 0.9409459 | 0.9424709 | 0.9423663 | 0.9339924 | 0.926022 | 0.9107624
|  |  | 1.376733 | 0.9450543 | 0.9469194 | 0.9446415 | 0.9420002 | 0.951125 | 0.9415 | 0.9438123 | 0.9438046 | 0.93769 | 0.9324495 | 0.911541
|  |  | 1.376916 | 0.9456265 | 0.9462637 | 0.943171 | 0.9410984 | 0.9509404 | 0.9419075 | 0.9468431 | 0.9431342 | 0.9375544 | 0.9341671 | 0.9114875
|  |  | 1.377099 | 0.945621 | 0.9452214 | 0.9413148 | 0.9412045 | 0.9512533 | 0.9425278 | 0.9490392 | 0.9407313 | 0.9359337 | 0.9309039 | 0.9113043
|  |  | 1.377281 | 0.9452864 | 0.9455864 | 0.9420142 | 0.9424477 | 0.9523645 | 0.9438314 | 0.9508397 | 0.9403824 | 0.9366904 | 0.9289753 | 0.9124038
|  |  | 1.377464 | 0.94518 | 0.9467892 | 0.9446926 | 0.9443959 | 0.9536906 | 0.9450773 | 0.9526782 | 0.9427012 | 0.9373555 | 0.9299119 | 0.9156286
|  |  | 1.377647 | 0.9451301 | 0.947391 | 0.9470456 | 0.9459967 | 0.9544083 | 0.9458565 | 0.9535342 | 0.9461709 | 0.9360101 | 0.9327609 | 0.9198194
|  |  | 1.37783 | 0.9452751 | 0.9470188 | 0.9477087 | 0.9468348 | 0.9539105 | 0.9454485 | 0.9530043 | 0.9484876 | 0.9348154 | 0.9352342 | 0.9205634
|  |  | 1.378014 | 0.9455373 | 0.9459625 | 0.9465608 | 0.9472803 | 0.9523494 | 0.9433565 | 0.9514577 | 0.9480454 | 0.9344839 | 0.9353334 | 0.9156174
|  |  | 1.378197 | 0.9457012 | 0.9451397 | 0.944562 | 0.9470651 | 0.9507388 | 0.9416591 | 0.9499463 | 0.9471278 | 0.9345898 | 0.9340496 | 0.9117575
|  |  | 1.37838 | 0.9461946 | 0.9450795 | 0.9431804 | 0.9459005 | 0.9500589 | 0.9416296 | 0.9494332 | 0.9478014 | 0.9358658 | 0.9318961 | 0.9120423
|  |  | 1.378563 | 0.946913 | 0.9450357 | 0.9425676 | 0.9442085 | 0.9503364 | 0.9420265 | 0.9499395 | 0.9481945 | 0.9357947 | 0.9267496 | 0.9113204
|  |  | 1.378746 | 0.9466365 | 0.9442148 | 0.9419282 | 0.9428569 | 0.9507493 | 0.9419908 | 0.950048 | 0.94621 | 0.9323964 | 0.9192502 | 0.9090392
|  |  | 1.37893 | 0.9450309 | 0.9433078 | 0.9416914 | 0.9420841 | 0.9504012 | 0.9414011 | 0.9484575 | 0.9421553 | 0.9297853 | 0.9148176 | 0.9083199
|  |  | 1.379113 | 0.943628 | 0.9432959 | 0.9425919 | 0.9415729 | 0.9497259 | 0.9403004 | 0.9452074 | 0.938798 | 0.9302771 | 0.9156835 | 0.9101896
|  |  | 1.379297 | 0.9437568 | 0.9438443 | 0.9439244 | 0.9414793 | 0.9493884 | 0.9390815 | 0.9418056 | 0.9384974 | 0.931965 | 0.9190778 | 0.9140812
|  |  | 1.37948 | 0.9444318 | 0.9442881 | 0.9445218 | 0.9419074 | 0.9491454 | 0.937895 | 0.9415385 | 0.9401356 | 0.9333784 | 0.9211032 | 0.9166068
|  |  | 1.379664 | 0.9442795 | 0.9446312 | 0.9438706 | 0.9424663 | 0.9492902 | 0.9366814 | 0.9446269 | 0.9413599 | 0.933099 | 0.9213831 | 0.9149855
|  |  | 1.379847 | 0.9437322 | 0.9450135 | 0.9426828 | 0.9421297 | 0.9502765 | 0.9366563 | 0.947284 | 0.9409782 | 0.9313662 | 0.9219939 | 0.909239
|  |  | 1.380031 | 0.9435621 | 0.9452579 | 0.9419124 | 0.9409567 | 0.9507967 | 0.9383191 | 0.9483608 | 0.9390729 | 0.9302468 | 0.925017 | 0.902056
|  |  | 1.380215 | 0.9435146 | 0.9459762 | 0.9423809 | 0.9406528 | 0.9502703 | 0.9398809 | 0.9498729 | 0.938459 | 0.932532 | 0.933071 | 0.8996567
|  |  | 1.380398 | 0.9438466 | 0.9475195 | 0.9446431 | 0.9414081 | 0.9500277 | 0.9397668 | 0.951072 | 0.9415068 | 0.9383875 | 0.9400335 | 0.9026435
|  |  | 1.380582 | 0.9449522 | 0.9475103 | 0.9456629 | 0.9414031 | 0.9502205 | 0.9384183 | 0.9485159 | 0.9428512 | 0.9373896 | 0.9341518 | 0.9020744
|  |  | 1.380766 | 0.9454557 | 0.9450886 | 0.9426124 | 0.9407339 | 0.9495126 | 0.9376568 | 0.944671 | 0.9378672 | 0.9287934 | 0.9239045 | 0.8988995
|  |  | 1.38095 | 0.9455042 | 0.9439818 | 0.9405426 | 0.9410864 | 0.9486243 | 0.9380853 | 0.9440896 | 0.9342944 | 0.9266675 | 0.9195103 | 0.902158
|  |  | 1.381134 | 0.9462521 | 0.9443591 | 0.9416054 | 0.9415629 | 0.948812 | 0.9392759 | 0.9453931 | 0.9363786 | 0.9294762 | 0.9184331 | 0.9087368
|  |  | 1.381318 | 0.9463044 | 0.9439601 | 0.9427513 | 0.9417375 | 0.9496424 | 0.9397828 | 0.9459124 | 0.9402298 | 0.9313021 | 0.9216641 | 0.9110263
|  |  | 1.381502 | 0.9447953 | 0.9432947 | 0.9429852 | 0.942626 | 0.9501112 | 0.9388523 | 0.945195 | 0.9423496 | 0.9324504 | 0.9271404 | 0.9087294
|  |  | 1.381686 | 0.9433435 | 0.9435106 | 0.9431273 | 0.943111 | 0.9497975 | 0.9387171 | 0.9452177 | 0.9429118 | 0.9341188 | 0.9299704 | 0.9078371
|  |  | 1.38187 | 0.9431849 | 0.9441672 | 0.9432682 | 0.9424993 | 0.9495224 | 0.940018 | 0.9468732 | 0.9424829 | 0.9356947 | 0.9296702 | 0.9080387
|  |  | 1.382054 | 0.943828 | 0.9446063 | 0.943587 | 0.9422326 | 0.9504651 | 0.9402654 | 0.9478916 | 0.9424867 | 0.9348874 | 0.928437 | 0.9053144
|  |  | 1.382238 | 0.9443488 | 0.9450808 | 0.9444973 | 0.9424991 | 0.9518247 | 0.9391451 | 0.9472243 | 0.9446886 | 0.9326979 | 0.9299858 | 0.9035782
|  |  | 1.382423 | 0.9441214 | 0.9457568 | 0.9451627 | 0.9420843 | 0.9519351 | 0.9394465 | 0.9466198 | 0.946441 | 0.9312957 | 0.9336724 | 0.9058454
|  |  | 1.382607 | 0.9429695 | 0.9456745 | 0.9436493 | 0.9409923 | 0.9511511 | 0.941706 | 0.9469936 | 0.9440839 | 0.9274303 | 0.9294872 | 0.9078623
|  |  | 1.382791 | 0.9418001 | 0.9440256 | 0.9407468 | 0.9403696 | 0.9501061 | 0.9422868 | 0.9464634 | 0.9398347 | 0.9208916 | 0.9200577 | 0.9077848
|  |  | 1.382976 | 0.9411442 | 0.9420079 | 0.9395736 | 0.9403902 | 0.9485133 | 0.9403905 | 0.9448463 | 0.9365456 | 0.91863 | 0.9174171 | 0.9052807
|  |  | 1.38316 | 0.9409545 | 0.9409337 | 0.9403741 | 0.9407831 | 0.9469266 | 0.9380265 | 0.9430393 | 0.9352141 | 0.9217212 | 0.9191502 | 0.9021876
|  |  | 1.383345 | 0.9413452 | 0.9412008 | 0.9411093 | 0.9412964 | 0.9461333 | 0.9365184 | 0.9415417 | 0.9363022 | 0.9254791 | 0.9196233 | 0.9025233
|  |  | 1.383529 | 0.9418169 | 0.9424665 | 0.9407373 | 0.94224 | 0.9465307 | 0.9367209 | 0.9426868 | 0.9384262 | 0.9287401 | 0.9203598 | 0.9066445
|  |  | 1.383714 | 0.9418668 | 0.943607 | 0.9404853 | 0.9434413 | 0.9475415 | 0.9381087 | 0.9459701 | 0.9396926 | 0.9301095 | 0.9210695 | 0.9121921
|  |  | 1.383899 | 0.94154 | 0.9436872 | 0.9406924 | 0.9429306 | 0.9481904 | 0.9387025 | 0.9470832 | 0.9389519 | 0.9269244 | 0.9186769 | 0.9154085
|  |  | 1.384083 | 0.9410592 | 0.943064 | 0.9400775 | 0.9408209 | 0.9481921 | 0.937869 | 0.9454009 | 0.9376964 | 0.9249809 | 0.9163938 | 0.9148295
|  |  | 1.384268 | 0.9406882 | 0.9426888 | 0.9387718 | 0.9394377 | 0.9475196 | 0.9369694 | 0.9437316 | 0.9379573 | 0.9269576 | 0.9172764 | 0.9140604
|  |  | 1.384453 | 0.9408892 | 0.9427183 | 0.9381096 | 0.9391504 | 0.9469554 | 0.9365715 | 0.9437917 | 0.9389342 | 0.9286081 | 0.9202107 | 0.9145413
|  |  | 1.384638 | 0.9416995 | 0.943247 | 0.938779 | 0.9395859 | 0.9476213 | 0.9361066 | 0.945676 | 0.9396649 | 0.9301072 | 0.9232271 | 0.9130775
|  |  | 1.384823 | 0.9426533 | 0.9443708 | 0.9405347 | 0.9409802 | 0.9492906 | 0.9360451 | 0.9477912 | 0.9407194 | 0.9323342 | 0.9240014 | 0.9093369
|  |  | 1.385008 | 0.9434654 | 0.9448565 | 0.9422311 | 0.9420069 | 0.9506304 | 0.9372987 | 0.9474048 | 0.9406108 | 0.9314082 | 0.922929 | 0.9066959
|  |  | 1.385193 | 0.943808 | 0.9439413 | 0.9421913 | 0.9414404 | 0.9498264 | 0.9386854 | 0.9443125 | 0.9384757 | 0.9276406 | 0.9229165 | 0.9054274
|  |  | 1.385378 | 0.9431352 | 0.942891 | 0.9405151 | 0.9405977 | 0.9478698 | 0.9390773 | 0.9415993 | 0.9368548 | 0.9262634 | 0.9241272 | 0.903694
|  |  | 1.385563 | 0.941951 | 0.9425722 | 0.9396435 | 0.9403724 | 0.9473899 | 0.9389469 | 0.9409719 | 0.9355086 | 0.9276479 | 0.9246227 | 0.9027382
|  |  | 1.385748 | 0.9415405 | 0.9427051 | 0.9403482 | 0.9404755 | 0.9482813 | 0.9389364 | 0.9420633 | 0.9343328 | 0.9290927 | 0.9236308 | 0.9032126
|  |  | 1.385933 | 0.9419838 | 0.9429468 | 0.9409202 | 0.9403742 | 0.9488522 | 0.9393408 | 0.9432545 | 0.9354957 | 0.9314611 | 0.9229509 | 0.9041468
|  |  | 1.386118 | 0.9422335 | 0.9426803 | 0.9404906 | 0.9397784 | 0.9489967 | 0.9396691 | 0.9430745 | 0.9371616 | 0.9348468 | 0.9245527 | 0.9055798
|  |  | 1.386304 | 0.9419388 | 0.9412507 | 0.9391917 | 0.9386743 | 0.9489351 | 0.9390508 | 0.9420757 | 0.9356467 | 0.9339997 | 0.9252244 | 0.9068981
|  |  | 1.386489 | 0.9413686 | 0.9395177 | 0.9376973 | 0.9374755 | 0.9483254 | 0.9373721 | 0.9420208 | 0.9330006 | 0.9278049 | 0.9227265 | 0.9055016
|  |  | 1.386674 | 0.9406867 | 0.9392064 | 0.9374004 | 0.9373133 | 0.9479084 | 0.9353578 | 0.9423261 | 0.9335663 | 0.922616 | 0.9196034 | 0.9018848
|  |  | 1.38686 | 0.9403355 | 0.940323 | 0.9383385 | 0.9382387 | 0.9482535 | 0.9341123 | 0.9421596 | 0.936895 | 0.9215738 | 0.9177367 | 0.9003153
|  |  | 1.387045 | 0.9404898 | 0.9416559 | 0.9393165 | 0.9388869 | 0.9489354 | 0.9341908 | 0.9424047 | 0.9394919 | 0.9236584 | 0.9184319 | 0.9005756
|  |  | 1.387231 | 0.9406164 | 0.9423871 | 0.9394795 | 0.938962 | 0.9496773 | 0.9350672 | 0.9430859 | 0.9399468 | 0.9267309 | 0.9221129 | 0.8990532
|  |  | 1.387417 | 0.9407718 | 0.9428665 | 0.9394686 | 0.9397027 | 0.9503457 | 0.9354359 | 0.9440998 | 0.9401602 | 0.929569 | 0.9262541 | 0.8976652
|  |  | 1.387602 | 0.9412318 | 0.9436898 | 0.9401712 | 0.941488 | 0.9510243 | 0.9352945 | 0.9452973 | 0.9412795 | 0.9318418 | 0.9270732 | 0.9001791
|  |  | 1.387788 | 0.9418551 | 0.9440763 | 0.9409424 | 0.9426658 | 0.9509238 | 0.9360284 | 0.9451441 | 0.9416985 | 0.9308613 | 0.9222291 | 0.9032441
|  |  | 1.387974 | 0.9421049 | 0.9429823 | 0.9404877 | 0.9420188 | 0.9489261 | 0.9375963 | 0.9442125 | 0.9414742 | 0.9267177 | 0.9181874 | 0.9046898
|  |  | 1.38816 | 0.941582 | 0.9412431 | 0.9392676 | 0.9403152 | 0.947177 | 0.9390802 | 0.9439761 | 0.9417658 | 0.9254058 | 0.9209792 | 0.9080125
|  |  | 1.388345 | 0.9408868 | 0.9401359 | 0.938339 | 0.9390039 | 0.9474637 | 0.9402197 | 0.9441803 | 0.9409775 | 0.9272138 | 0.9250881 | 0.91093
|  |  | 1.388531 | 0.9406407 | 0.939991 | 0.9384607 | 0.9388752 | 0.9479978 | 0.9408686 | 0.9443234 | 0.9392033 | 0.927916 | 0.9258257 | 0.9097262
|  |  | 1.388717 | 0.9405946 | 0.9406871 | 0.9395707 | 0.9394189 | 0.9480076 | 0.9407376 | 0.9437459 | 0.9379086 | 0.9275375 | 0.9249963 | 0.9062603
|  |  | 1.388903 | 0.9401987 | 0.941308 | 0.9405023 | 0.9399549 | 0.9480469 | 0.9394552 | 0.9423536 | 0.9363681 | 0.9278744 | 0.924612 | 0.9030748
|  |  | 1.389089 | 0.9395777 | 0.9410892 | 0.9404382 | 0.9399688 | 0.9478292 | 0.9381437 | 0.9413969 | 0.9346018 | 0.9285332 | 0.9253696 | 0.9020615
|  |  | 1.389275 | 0.9394793 | 0.9407828 | 0.9399755 | 0.9393024 | 0.9476878 | 0.9382072 | 0.941699 | 0.9348181 | 0.9289274 | 0.9260414 | 0.9040105
|  |  | 1.389462 | 0.9402083 | 0.9411088 | 0.9396817 | 0.9384658 | 0.947978 | 0.9383389 | 0.9429333 | 0.9370897 | 0.9289522 | 0.9244639 | 0.9064396
|  |  | 1.389648 | 0.9409738 | 0.9414433 | 0.9392554 | 0.938235 | 0.9478941 | 0.937435 | 0.9435185 | 0.9384803 | 0.9280598 | 0.9208634 | 0.9059459
|  |  | 1.389834 | 0.9410435 | 0.9412398 | 0.9382404 | 0.9381803 | 0.9472098 | 0.9365536 | 0.9424626 | 0.9378758 | 0.9276683 | 0.918818 | 0.9027163
|  |  | 1.39002 | 0.9404658 | 0.9410304 | 0.9371889 | 0.9376429 | 0.9467526 | 0.9363312 | 0.9412579 | 0.9371934 | 0.9290214 | 0.9198145 | 0.901069
|  |  | 1.390207 | 0.9400918 | 0.9413876 | 0.937291 | 0.9373776 | 0.9472022 | 0.9368338 | 0.9409261 | 0.9363399 | 0.9303666 | 0.9212906 | 0.9026525
|  |  | 1.390393 | 0.940673 | 0.9422996 | 0.9381354 | 0.9380664 | 0.9481731 | 0.937468 | 0.9412236 | 0.93519 | 0.9307905 | 0.9225998 | 0.9052461
|  |  | 1.39058 | 0.9415071 | 0.9429898 | 0.9382995 | 0.9393914 | 0.948211 | 0.9373606 | 0.9419799 | 0.9356602 | 0.9312899 | 0.9242513 | 0.906333
|  |  | 1.390766 | 0.9412911 | 0.9422938 | 0.9378741 | 0.9405719 | 0.9470247 | 0.937061 | 0.9427615 | 0.9364892 | 0.9314708 | 0.9260653 | 0.9054766
|  |  | 1.390953 | 0.9403579 | 0.9405908 | 0.937635 | 0.9407301 | 0.9461649 | 0.9370875 | 0.9434966 | 0.9352617 | 0.9297092 | 0.9276763 | 0.904406
|  |  | 1.391139 | 0.9398864 | 0.9397907 | 0.9377204 | 0.9397343 | 0.946417 | 0.9368255 | 0.944378 | 0.9342566 | 0.9279249 | 0.9272449 | 0.9038516
|  |  | 1.391326 | 0.9401139 | 0.9403878 | 0.9381744 | 0.9384694 | 0.9468481 | 0.936531 | 0.9449517 | 0.9355608 | 0.9291206 | 0.9250895 | 0.9038167
|  |  | 1.391513 | 0.9406382 | 0.9411534 | 0.9383933 | 0.9380745 | 0.9461629 | 0.9365949 | 0.9443641 | 0.9371556 | 0.9314082 | 0.9234599 | 0.9050397
|  |  | 1.391699 | 0.9406628 | 0.9414199 | 0.9380417 | 0.9388444 | 0.9446429 | 0.9364236 | 0.9431434 | 0.9380328 | 0.9321271 | 0.9226603 | 0.9067253
|  |  | 1.391886 | 0.939705 | 0.9418713 | 0.9377065 | 0.9396957 | 0.9439404 | 0.9357859 | 0.9428499 | 0.9396905 | 0.9321496 | 0.9220838 | 0.9079149
|  |  | 1.392073 | 0.9387028 | 0.9426908 | 0.9374373 | 0.9395177 | 0.9443455 | 0.9346888 | 0.9430934 | 0.9417004 | 0.9327497 | 0.9225436 | 0.9084013
|  |  | 1.39226 | 0.9389918 | 0.9427767 | 0.9366987 | 0.9386345 | 0.9451364 | 0.9330198 | 0.9417701 | 0.941162 | 0.9324759 | 0.9233186 | 0.9058478
|  |  | 1.392447 | 0.9398185 | 0.9410079 | 0.9351578 | 0.9376031 | 0.9456805 | 0.9318372 | 0.9383557 | 0.9366057 | 0.926886 | 0.9207822 | 0.9001168
|  |  | 1.392634 | 0.9393422 | 0.9384843 | 0.9340282 | 0.9361731 | 0.9454026 | 0.9316995 | 0.9359076 | 0.9321581 | 0.9202449 | 0.9197825 | 0.8987093
|  |  | 1.392821 | 0.9376979 | 0.9374753 | 0.9346212 | 0.9352142 | 0.9455269 | 0.9320227 | 0.936467 | 0.9313033 | 0.9205094 | 0.9250916 | 0.9035202
|  |  | 1.393008 | 0.9362727 | 0.9381448 | 0.9357565 | 0.9353872 | 0.9467794 | 0.93265 | 0.9379943 | 0.9322938 | 0.9255634 | 0.9281575 | 0.9083221
|  |  | 1.393195 | 0.9358568 | 0.9386711 | 0.9362092 | 0.9353171 | 0.9468894 | 0.9336732 | 0.9384748 | 0.9328635 | 0.9286405 | 0.9236367 | 0.9095179
|  |  | 1.393382 | 0.9362634 | 0.9383843 | 0.9361879 | 0.9346569 | 0.9448912 | 0.9348041 | 0.9387714 | 0.9328447 | 0.9273161 | 0.9187421 | 0.9088126
|  |  | 1.39357 | 0.937075 | 0.938344 | 0.9360209 | 0.9349285 | 0.9433025 | 0.9353116 | 0.9395314 | 0.9333485 | 0.9241445 | 0.9182865 | 0.9057783
|  |  | 1.393757 | 0.937774 | 0.9387563 | 0.9360767 | 0.9359062 | 0.9433341 | 0.9343991 | 0.9396605 | 0.9347955 | 0.9224639 | 0.9186745 | 0.9009051
|  |  | 1.393944 | 0.93788 | 0.9388904 | 0.9364246 | 0.9357401 | 0.9438827 | 0.9330568 | 0.9388203 | 0.9358582 | 0.9228571 | 0.9178856 | 0.8974636
|  |  | 1.394132 | 0.9376545 | 0.9385159 | 0.9362774 | 0.9347516 | 0.9440066 | 0.9329107 | 0.938 | 0.9351624 | 0.9239606 | 0.918166 | 0.8963249
|  |  | 1.394319 | 0.9371956 | 0.938125 | 0.9354481 | 0.9346607 | 0.943297 | 0.9335442 | 0.9375388 | 0.9341612 | 0.9240273 | 0.9191335 | 0.8976343
|  |  | 1.394507 | 0.9365389 | 0.9381948 | 0.934907 | 0.9348102 | 0.942064 | 0.9338431 | 0.9375387 | 0.9351662 | 0.9240336 | 0.9197779 | 0.900947
|  |  | 1.394694 | 0.9363852 | 0.9382454 | 0.9352181 | 0.9342303 | 0.941126 | 0.9340093 | 0.9385849 | 0.9369506 | 0.92585 | 0.9190436 | 0.9020068
|  |  | 1.394882 | 0.936842 | 0.9370697 | 0.935429 | 0.9335743 | 0.9404977 | 0.9333043 | 0.9394728 | 0.9358287 | 0.9261364 | 0.9158933 | 0.8975497
|  |  | 1.39507 | 0.9371644 | 0.9353829 | 0.93452 | 0.9330555 | 0.9397689 | 0.931567 | 0.938689 | 0.9332281 | 0.9242747 | 0.9145235 | 0.8931512
|  |  | 1.395257 | 0.9369431 | 0.9353589 | 0.9336358 | 0.9329004 | 0.9395784 | 0.9309605 | 0.9377312 | 0.932501 | 0.9244279 | 0.9162718 | 0.8923684
|  |  | 1.395445 | 0.9357229 | 0.936227 | 0.9336683 | 0.9338087 | 0.9406298 | 0.9310776 | 0.9370016 | 0.9314993 | 0.9233126 | 0.9160499 | 0.8926768
|  |  | 1.395633 | 0.9338007 | 0.9359649 | 0.9341316 | 0.9351408 | 0.9417326 | 0.9300146 | 0.9357534 | 0.9290774 | 0.9187659 | 0.9141306 | 0.8949964
|  |  | 1.395821 | 0.9326649 | 0.9352083 | 0.9345581 | 0.9349901 | 0.9415352 | 0.9292407 | 0.9350613 | 0.9287303 | 0.9172861 | 0.9144533 | 0.8994976
|  |  | 1.396009 | 0.9331271 | 0.9352656 | 0.9348888485 | 0.9335645 | 0.9409095 | 0.9301531 | 0.9354249 | 0.9317865 | 0.9213868 | 0.9172266 | 0.9025717
|  |  | 1.396197 | 0.9347952 | 0.9357872 | 0.9351932 | 0.9329297 | 0.9408917 | 0.9316047 | 0.9351302 | 0.9347093 | 0.9255807 | 0.9198477 | 0.9028652
|  |  | 1.396385 | 0.9360532 | 0.9356306 | 0.93472 | 0.933208 | 0.9409179 | 0.9320722 | 0.9335294 | 0.9326919 | 0.9244304 | 0.9172534 | 0.9015732
|  |  | 1.396573 | 0.9356367 | 0.9349856 | 0.933058 | 0.9327279 | 0.9400518 | 0.9313085 | 0.9332732 | 0.9282891 | 0.921758 | 0.9120939 | 0.9000961
|  |  | 1.396761 | 0.9344546 | 0.9351731 | 0.931848 | 0.9318788 | 0.9393676 | 0.9302857 | 0.9349348 | 0.9276566 | 0.9217859 | 0.9108633 | 0.9008859
|  |  | 1.396949 | 0.9336391 | 0.936012 | 0.9322422 | 0.9315678 | 0.9400123 | 0.9298511 | 0.9365495 | 0.9305534 | 0.9230504 | 0.9120226 | 0.9041166
|  |  | 1.397137 | 0.9336573 | 0.9365177 | 0.9332423 | 0.9316652 | 0.9412036 | 0.9297182 | 0.9369361 | 0.9323038 | 0.9235376 | 0.9130975 | 0.9058681
|  |  | 1.397325 | 0.9343336 | 0.9366041 | 0.9335042 | 0.9315765 | 0.9421626 | 0.9298334 | 0.9365615 | 0.9308484 | 0.9232062 | 0.9141034 | 0.904982
|  |  | 1.397514 | 0.9351547 | 0.9366259 | 0.9334856 | 0.9314643 | 0.9428978 | 0.9310779 | 0.9365899 | 0.9294087 | 0.9229475 | 0.9147715 | 0.9046762
|  |  | 1.397702 | 0.9357907 | 0.9364949 | 0.9341149 | 0.9320058 | 0.9427716 | 0.9334126 | 0.9376862 | 0.9308759 | 0.9243624 | 0.915403 | 0.9053491
|  |  | 1.397891 | 0.9359276 | 0.9363095 | 0.9352067 | 0.9324784 | 0.942251 | 0.9348004 | 0.9384208 | 0.9338708 | 0.926849 | 0.9158103 | 0.9053684
|  |  | 1.398079 | 0.9358314 | 0.9365573 | 0.9359131 | 0.9322344 | 0.9425295 | 0.9339288 | 0.9377378 | 0.9355785 | 0.9273407 | 0.915435 | 0.9050313
|  |  | 1.398268 | 0.936428 | 0.9370476 | 0.9359073 | 0.9325752 | 0.9434011 | 0.9324433 | 0.937723 | 0.935777 | 0.9261218 | 0.9150007 | 0.9061054
|  |  | 1.398456 | 0.9373818 | 0.9373371 | 0.9355789 | 0.934062 | 0.9437807 | 0.9321565 | 0.9390949 | 0.9361167 | 0.9255372 | 0.9150771 | 0.907096
|  |  | 1.398645 | 0.9375986 | 0.9375002 | 0.9355025 | 0.9358373 | 0.9435612 | 0.9327934 | 0.9398587 | 0.9366572 | 0.9249441 | 0.9153872 | 0.9039098
|  |  | 1.398833 | 0.9370127 | 0.9373023 | 0.9359 | 0.9374446 | 0.9439155 | 0.933663 | 0.9400267 | 0.9360547 | 0.9244849 | 0.9155557 | 0.8979965
|  |  | 1.399022 | 0.9367674 | 0.9370912 | 0.9363505 | 0.938442 | 0.9449653 | 0.9346401 | 0.940392 | 0.9348161 | 0.9253885 | 0.9161241 | 0.8958156
|  |  | 1.399211 | 0.9374762 | 0.9380792 | 0.9368527 | 0.9381759 | 0.94548 | 0.9357664 | 0.9408657 | 0.934906 | 0.9263545 | 0.9183231 | 0.8983128
|  |  | 1.3994 | 0.9380186 | 0.939404 | 0.9373258 | 0.936964 | 0.945093 | 0.9357418 | 0.9413768 | 0.936213 | 0.9255714 | 0.9205865 | 0.8994971
|  |  | 1.399589 | 0.9378072 | 0.9392435 | 0.9371185 | 0.9359183 | 0.944346 | 0.9340192 | 0.9409899 | 0.9372283 | 0.9250881 | 0.9208191 | 0.8979573
|  |  | 1.399778 | 0.937941 | 0.9389247 | 0.936663 | 0.9360834 | 0.9437384 | 0.9330426 | 0.9405246 | 0.9374849 | 0.9269241 | 0.92016 | 0.8983624
|  |  | 1.399966 | 0.9385589 | 0.9394979 | 0.9365085 | 0.9374198 | 0.9434824 | 0.9337358 | 0.9410529 | 0.9364663 | 0.9293062 | 0.9198902 | 0.9007931
|  |  | 1.400156 | 0.9390815 | 0.9399631 | 0.936617 | 0.9382714 | 0.9439537 | 0.9343094 | 0.941028 | 0.935447 | 0.9315394 | 0.9222663 | 0.9034773
|  |  | 1.400345 | 0.9399031 | 0.9403526 | 0.9376575 | 0.9380466 | 0.9451848 | 0.9345564 | 0.9402774 | 0.9374017 | 0.9335711 | 0.9266599 | 0.9061194
|  |  | 1.400534 | 0.9409748 | 0.9405409 | 0.9388608 | 0.9379087 | 0.9462777 | 0.9351611 | 0.9398156 | 0.9409271 | 0.9316524 | 0.9279804 | 0.9071767
|  |  | 1.400723 | 0.9410092 | 0.9399199 | 0.9379909 | 0.9381287 | 0.9465444 | 0.9358112 | 0.9390381 | 0.9417898 | 0.9268701 | 0.9256457 | 0.9056707
|  |  | 1.400912 | 0.9402596 | 0.9397995 | 0.9368763 | 0.9388705 | 0.946844 | 0.9367905 | 0.9396679 | 0.941137 | 0.9272196 | 0.9241476 | 0.9032322
|  |  | 1.401101 | 0.9403636 | 0.9409146 | 0.9378079 | 0.9400434 | 0.9479758 | 0.9380612 | 0.9436607 | 0.9414429 | 0.9315649 | 0.9244952 | 0.9031297
|  |  | 1.401291 | 0.9415234 | 0.9419517 | 0.9393342 | 0.94051 | 0.9484927 | 0.9385656 | 0.9478525 | 0.9411995 | 0.9336768 | 0.924773 | 0.9074843
|  |  | 1.40148 | 0.9424504 | 0.9420038 | 0.9403053 | 0.9405156 | 0.9478575 | 0.9381705 | 0.9480864 | 0.9390777 | 0.9335107 | 0.9240082 | 0.9125738
|  |  | 1.40167 | 0.9425724 | 0.9417822 | 0.9411214 | 0.941262 | 0.948134 | 0.9381322 | 0.9457025 | 0.9369394 | 0.9342003 | 0.9223202 | 0.912906
|  |  | 1.401859 | 0.9425189 | 0.9420789 | 0.9418949 | 0.9418522 | 0.9489637 | 0.9390151 | 0.9443007 | 0.9370961 | 0.9353136 | 0.9220781 | 0.9094293
|  |  | 1.402049 | 0.9422936 | 0.9423791 | 0.9423444 | 0.9413134 | 0.9486035 | 0.9400976 | 0.9448506 | 0.9383645 | 0.935227 | 0.9245743 | 0.9066498
|  |  | 1.402238 | 0.9418245 | 0.9423683 | 0.9417917 | 0.9406115 | 0.9475903 | 0.9404943 | 0.9453558 | 0.9387224 | 0.9346067 | 0.9257029 | 0.9068579
|  |  | 1.402428 | 0.9417209 | 0.9427738 | 0.9406345 | 0.9406878 | 0.9473635 | 0.9401733 | 0.9445282 | 0.9387488 | 0.93436 | 0.9230962 | 0.9100765
|  |  | 1.402618 | 0.9421101 | 0.9436687 | 0.9402357 | 0.9413618 | 0.9484527 | 0.9395869 | 0.9436124 | 0.9383497 | 0.9330979 | 0.9212091 | 0.914817
|  |  | 1.402807 | 0.9426808 | 0.9441635 | 0.9408063 | 0.941663 | 0.9496473 | 0.9392909 | 0.943626 | 0.9374596 | 0.9311358 | 0.9230793 | 0.9161861
|  |  | 1.402997 | 0.9432122 | 0.9436729 | 0.9411791 | 0.9407009 | 0.9497822 | 0.9396243 | 0.9438558 | 0.9369465 | 0.9302737 | 0.9250781 | 0.9121507
|  |  | 1.403187 | 0.9428466 | 0.9426909 | 0.9411067 | 0.9392968 | 0.9493091 | 0.940015 | 0.9445476 | 0.9368068 | 0.9307705 | 0.9242857 | 0.9068461
|  |  | 1.403377 | 0.941719 | 0.9422469 | 0.9411889 | 0.9388075 | 0.9494652 | 0.9398375 | 0.9461497 | 0.9368066 | 0.9332316 | 0.9234624 | 0.904905
|  |  | 1.403567 | 0.9414049 | 0.9424046 | 0.9413829 | 0.9396329 | 0.9499715 | 0.9390044 | 0.9472246 | 0.9368858 | 0.9362965 | 0.9244254 | 0.9070243
|  |  | 1.403757 | 0.9421526 | 0.9426597 | 0.941478 | 0.9413647 | 0.9499519 | 0.9380101 | 0.9470102 | 0.9368237 | 0.936621 | 0.9249008 | 0.9100064
|  |  | 1.403947 | 0.9429311 | 0.9430558 | 0.941571 | 0.9426853 | 0.9497136 | 0.9380017 | 0.9462722 | 0.9367456 | 0.9349069 | 0.9233647 | 0.9109505
|  |  | 1.404137 | 0.9431642 | 0.9437973 | 0.9415803 | 0.9428906 | 0.9498392 | 0.9393864 | 0.945381 | 0.9376308 | 0.9339804 | 0.9217731 | 0.9113751
|  |  | 1.404327 | 0.9431242 | 0.9444686 | 0.9414807 | 0.9428078 | 0.950508 | 0.9409181 | 0.9447453 | 0.9398454 | 0.9337995 | 0.92354 | 0.9126173
|  |  | 1.404517 | 0.9433419 | 0.9450282 | 0.9418608 | 0.9433372 | 0.9515713 | 0.9416433 | 0.9457131 | 0.942992 | 0.9365328 | 0.9288602 | 0.9141934
|  |  | 1.404708 | 0.9438494 | 0.9465314 | 0.9429648 | 0.9442198 | 0.9520458 | 0.9418148 | 0.9469861 | 0.9454413 | 0.9414499 | 0.9314529 | 0.9141316
|  |  | 1.404898 | 0.9439629 | 0.9471682 | 0.9426983 | 0.9438235 | 0.9509522 | 0.940814 | 0.9453801 | 0.9438672 | 0.9376435 | 0.9249599 | 0.910501
|  |  | 1.405088 | 0.9435095 | 0.9446531 | 0.9409726 | 0.9419046 | 0.9492061 | 0.9387143 | 0.9437512 | 0.9393581 | 0.9270225 | 0.9185559 | 0.9073625
|  |  | 1.405279 | 0.9431746 | 0.9426049 | 0.9405171 | 0.9405261 | 0.9490191 | 0.9374633 | 0.9454073 | 0.9361719 | 0.9239539 | 0.9195688 | 0.9083644
|  |  | 1.405469 | 0.9432633 | 0.9435633 | 0.9411815 | 0.9404977 | 0.9503019 | 0.9374211 | 0.9475393 | 0.9352338 | 0.9285251 | 0.9215397 | 0.9102809
|  |  | 1.40566 | 0.9432609 | 0.9455187 | 0.9420848 | 0.9413713 | 0.9512707 | 0.9378086 | 0.9473493 | 0.9373512 | 0.9330784 | 0.9222252 | 0.9090401
|  |  | 1.40585 | 0.9432082 | 0.9461829 | 0.9430425 | 0.9424897 | 0.9511765 | 0.938731 | 0.9461657 | 0.9417511 | 0.93448 | 0.924343 | 0.9074687
|  |  | 1.406041 | 0.9433819 | 0.9456551 | 0.9432774 | 0.9432301 | 0.9505865 | 0.9405703 | 0.946292 | 0.9443463 | 0.9346125 | 0.9262518 | 0.9092722
|  |  | 1.406232 | 0.9433308 | 0.9451093 | 0.9426527 | 0.9437133 | 0.9503094 | 0.9425848 | 0.9469646 | 0.9444883 | 0.9350916 | 0.9261646 | 0.9109456
|  |  | 1.406422 | 0.9429791 | 0.9449026 | 0.9426143 | 0.9442615 | 0.9506202 | 0.9434528 | 0.9470266 | 0.9450706 | 0.9352988 | 0.9255608 | 0.9100832
|  |  | 1.406613 | 0.9429688 | 0.944848 | 0.9434971 | 0.9440285 | 0.9506595 | 0.9426439 | 0.9472787 | 0.9453672 | 0.9342724 | 0.9251416 | 0.9084798
|  |  | 1.406804 | 0.9434269 | 0.9448308 | 0.9442172 | 0.9427569 | 0.9501423 | 0.9410204 | 0.9480542 | 0.9449288 | 0.9333366 | 0.9254174 | 0.9063003
|  |  | 1.406995 | 0.9441428 | 0.9450309 | 0.9447922 | 0.9420266 | 0.9501714 | 0.9407895 | 0.9489515 | 0.9452286 | 0.9337293 | 0.9274705 | 0.9039326
|  |  | 1.407186 | 0.9454089 | 0.9457247 | 0.9450158 | 0.9424289 | 0.9511008 | 0.9426731 | 0.9500004 | 0.9454795 | 0.9330931 | 0.9294052 | 0.9020251
|  |  | 1.407377 | 0.9465483 | 0.9465505 | 0.9439007 | 0.9432595 | 0.9519833 | 0.9439157 | 0.9507563 | 0.9442038 | 0.9299378 | 0.9291903 | 0.8996275
|  |  | 1.407568 | 0.9460562 | 0.9463249 | 0.942613 | 0.943822 | 0.9519634 | 0.9431567 | 0.9506022 | 0.9427735 | 0.9278572 | 0.9286999 | 0.8984094
|  |  | 1.407759 | 0.9443494 | 0.9452238 | 0.9425709 | 0.944179 | 0.9515266 | 0.9421149 | 0.9497954 | 0.9431788 | 0.9291135 | 0.9279937 | 0.8995165
|  |  | 1.40795 | 0.9432433 | 0.9445148 | 0.9428433 | 0.9448572 | 0.9514628 | 0.9416752 | 0.9493232 | 0.9451288 | 0.9310474 | 0.9256119 | 0.9013312
|  |  | 1.408141 | 0.9429664 | 0.944047 | 0.9426645 | 0.9452497 | 0.9516713 | 0.9415569 | 0.9491391 | 0.9466224 | 0.9308395 | 0.9238847 | 0.9028483
|  |  | 1.408332 | 0.9426331 | 0.9435315 | 0.9426087 | 0.9446019 | 0.9515166 | 0.9412497 | 0.9479855 | 0.9456853 | 0.9291517 | 0.9251008 | 0.9050109
|  |  | 1.408524 | 0.9421181 | 0.9438235 | 0.9431626 | 0.9434748 | 0.9510337 | 0.9403356 | 0.9458236 | 0.9432097 | 0.9282533 | 0.9277498 | 0.9069798
|  |  | 1.408715 | 0.9417397 | 0.945093 | 0.9438103 | 0.9427698 | 0.9507426 | 0.9398407 | 0.9445216 | 0.9427135 | 0.9281947 | 0.9288298 | 0.9062896
|  |  | 1.408907 | 0.9423542 | 0.9464277 | 0.9439323 | 0.9425978 | 0.9502868 | 0.940499 | 0.9455497 | 0.9448657 | 0.9284897 | 0.9282166 | 0.9044182
|  |  | 1.409098 | 0.94436 | 0.9472105 | 0.9436132 | 0.942593 | 0.9490782 | 0.9408957 | 0.9482995 | 0.9472782 | 0.9295864 | 0.9281436 | 0.9055713
|  |  | 1.409289 | 0.9460036 | 0.9469927 | 0.9432214 | 0.9429889 | 0.9483778 | 0.940454 | 0.9504932 | 0.947732 | 0.9302241 | 0.92721 | 0.9093125
|  |  | 1.409481 | 0.9454305 | 0.9453654 | 0.9427159 | 0.9432637 | 0.949475 | 0.94029 | 0.9495129 | 0.9447989 | 0.9300306 | 0.9241283 | 0.911038
|  |  | 1.409673 | 0.9433837 | 0.9433096 | 0.9420757 | 0.9424337 | 0.9510258 | 0.9399298 | 0.9467174 | 0.9399796 | 0.9301417 | 0.9228736 | 0.9107659
|  |  | 1.409864 | 0.9419381 | 0.9421927 | 0.9419457 | 0.941748 | 0.9515433 | 0.9393933 | 0.9455331 | 0.9373183 | 0.9303219 | 0.924848 | 0.9102964
|  |  | 1.410056 | 0.9423693 | 0.9422552 | 0.9422714 | 0.9422183 | 0.9514519 | 0.940396 | 0.945775 | 0.9378749 | 0.9310034 | 0.9272336 | 0.9091005
|  |  | 1.410248 | 0.943572 | 0.9429416 | 0.9422405 | 0.9427298 | 0.9513616 | 0.9419931 | 0.9453842 | 0.9390707 | 0.9328866 | 0.9289394 | 0.9087187
|  |  | 1.41044 | 0.9440773 | 0.9437414 | 0.9419587 | 0.9425467 | 0.9509582 | 0.9415881 | 0.944589 | 0.939316 | 0.9344763 | 0.9291704 | 0.9106628
|  |  | 1.410631 | 0.9443407 | 0.944194 | 0.9417444 | 0.9423057 | 0.9502503 | 0.9397688 | 0.944693 | 0.9393881 | 0.9337379 | 0.9264536 | 0.911164
|  |  | 1.410823 | 0.9444228 | 0.943837 | 0.9413311 | 0.9425069 | 0.9497619 | 0.938599 | 0.9453904 | 0.9396223 | 0.9318566 | 0.9231818 | 0.9084557
|  |  | 1.411015 | 0.9434738 | 0.9429859 | 0.9407028 | 0.9425358 | 0.9500616 | 0.9388687 | 0.945632 | 0.9402757 | 0.9316628 | 0.9221411 | 0.9080076
|  |  | 1.411207 | 0.9419476 | 0.9423179 | 0.9402778 | 0.9416847 | 0.9508581 | 0.940188 | 0.9455434 | 0.9409988 | 0.9325785 | 0.9212953 | 0.9106247
|  |  | 1.411399 | 0.9409904 | 0.9419613 | 0.940509 | 0.9408914 | 0.9507532 | 0.9412017 | 0.9456659 | 0.9408433 | 0.9331122 | 0.9188194 | 0.9105476
|  |  | 1.411592 | 0.9406673 | 0.9419596 | 0.9410977 | 0.941361 | 0.949485 | 0.9410207 | 0.9459096 | 0.9398061 | 0.933535 | 0.9169863 | 0.906909
|  |  | 1.411784 | 0.9410228 | 0.9422459 | 0.9412405 | 0.9424413 | 0.9483257 | 0.9399809 | 0.9462122 | 0.9380439 | 0.9345498 | 0.9180409 | 0.9034578
|  |  | 1.411976 | 0.9419637 | 0.9424374 | 0.9408604 | 0.9427834 | 0.9479091 | 0.9386279 | 0.9457984 | 0.9367627 | 0.9360059 | 0.9209913 | 0.9029334
|  |  | 1.412168 | 0.9425377 | 0.9420075 | 0.940537 | 0.9421449 | 0.9480297 | 0.9376675 | 0.9445867 | 0.9375726 | 0.9360014 | 0.9229304 | 0.9049003
|  |  | 1.412361 | 0.9425147 | 0.9412772 | 0.9402357 | 0.9412071 | 0.9485249 | 0.9379008 | 0.9438138 | 0.9387619 | 0.933446 | 0.9231556 | 0.9052813
|  |  | 1.412553 | 0.9425237 | 0.9414466 | 0.9400046 | 0.940313 | 0.9489061 | 0.9388933 | 0.943874 | 0.9385964 | 0.9305505 | 0.9228842 | 0.9042858
|  |  | 1.412745 | 0.9426173 | 0.9424326 | 0.9402053 | 0.9398887 | 0.9489105 | 0.9397171 | 0.9442994 | 0.938944 | 0.9300119 | 0.9233451 | 0.9050649
|  |  | 1.412938 | 0.9428315 | 0.943105 | 0.9406439 | 0.9399216 | 0.9487897 | 0.9401265 | 0.9447776 | 0.9401997 | 0.931824 | 0.9249751 | 0.9053134
|  |  | 1.413131 | 0.9433003 | 0.9433197 | 0.9407164 | 0.9399848 | 0.9486694 | 0.9401651 | 0.9454428 | 0.9401917 | 0.9336354 | 0.9266282 | 0.9041001
|  |  | 1.413323 | 0.9436362 | 0.9437793 | 0.9404775 | 0.9405619 | 0.9488557 | 0.9404147 | 0.9460124 | 0.9394467 | 0.9339759 | 0.9268624 | 0.9058116
|  |  | 1.413516 | 0.943542 | 0.9446083 | 0.9409754 | 0.9415767 | 0.9496459 | 0.9408958 | 0.9462747 | 0.9400952 | 0.9329668 | 0.9260784 | 0.9087266
|  |  | 1.413708 | 0.9431668 | 0.9453174 | 0.9425314 | 0.942057 | 0.95034 | 0.9407266 | 0.9467771 | 0.9411778 | 0.9321118 | 0.9264431 | 0.9086986
|  |  | 1.413901 | 0.9430118 | 0.9454121 | 0.9438517 | 0.942238 | 0.9503654 | 0.9402391 | 0.947704 | 0.9404884 | 0.9323435 | 0.9276776 | 0.9072304
|  |  | 1.414094 | 0.9431132 | 0.9445841 | 0.9434899 | 0.9426928 | 0.9502023 | 0.9403345 | 0.9486905 | 0.9380841 | 0.9323014 | 0.9270983 | 0.9070077
|  |  | 1.414287 | 0.9428183 | 0.9433321 | 0.9423692 | 0.9432587 | 0.9504722 | 0.9402567 | 0.9491272 | 0.9362427 | 0.9320957 | 0.9253925 | 0.9093748
|  |  | 1.41448 | 0.9421526 | 0.9428176 | 0.9420111 | 0.9434704 | 0.9513119 | 0.9395045 | 0.9490112 | 0.9356244 | 0.9331119 | 0.924632 | 0.9124739
|  |  | 1.414673 | 0.9420665 | 0.9431555 | 0.9417753 | 0.9430021 | 0.9518649 | 0.9391251 | 0.9491655 | 0.9360828 | 0.9337917 | 0.9241145 | 0.9134806
|  |  | 1.414866 | 0.9425333 | 0.9435081 | 0.9412369 | 0.9423416 | 0.9510408 | 0.9396511 | 0.9488108 | 0.937939 | 0.9325474 | 0.9234251 | 0.9119811
|  |  | 1.415059 | 0.9430915 | 0.9430452 | 0.9413869 | 0.9423899 | 0.9493398 | 0.9405711 | 0.9477735 | 0.9397149 | 0.930735 | 0.9232032 | 0.9094882
|  |  | 1.415252 | 0.9439002 | 0.9421149 | 0.942418 | 0.9430794 | 0.9484998 | 0.9410371 | 0.9472721 | 0.9398651 | 0.9297385 | 0.9235574 | 0.9084105
|  |  | 1.415445 | 0.9445477 | 0.9424685 | 0.9434215 | 0.9433185 | 0.949202 | 0.9410452 | 0.9473861 | 0.9394973 | 0.9293327 | 0.9246842 | 0.9084264
|  |  | 1.415638 | 0.9442544 | 0.9443715 | 0.9437347 | 0.9427147 | 0.9501405 | 0.9414077 | 0.9479003 | 0.9395737 | 0.9296884 | 0.926203 | 0.9084693
|  |  | 1.415832 | 0.9435713 | 0.9458753 | 0.9434882 | 0.9423449 | 0.9501871 | 0.9420719 | 0.9488674 | 0.9400056 | 0.9305681 | 0.9263 | 0.909589
|  |  | 1.416025 | 0.9434403 | 0.9459847 | 0.9431738 | 0.942765 | 0.9501837 | 0.9423462 | 0.9490643 | 0.9409556 | 0.9306245 | 0.924822 | 0.9106575
|  |  | 1.416218 | 0.9437686 | 0.9454807 | 0.9432554 | 0.9430025 | 0.9512228 | 0.9423769 | 0.9482953 | 0.9424161 | 0.9304751 | 0.9242207 | 0.9097637
|  |  | 1.416412 | 0.9442777 | 0.9452967 | 0.9437693 | 0.9428726 | 0.9521462 | 0.9428369 | 0.9479676 | 0.94393 | 0.9320015 | 0.9252238 | 0.9079205
|  |  | 1.416605 | 0.9449205 | 0.9458302 | 0.9442494 | 0.9432374 | 0.9518708 | 0.943697 | 0.9485216 | 0.9443532 | 0.9341409 | 0.9259622 | 0.9081012
|  |  | 1.416799 | 0.945234 | 0.9464058 | 0.9445473 | 0.943999 | 0.9515233 | 0.9437776 | 0.9483942 | 0.9428942 | 0.9334632 | 0.9255718 | 0.9114571
|  |  | 1.416993 | 0.945273 | 0.9463854 | 0.9447684 | 0.9440127 | 0.9516367 | 0.9433013 | 0.9473057 | 0.9410114 | 0.9303812 | 0.9253795 | 0.9140741
|  |  | 1.417186 | 0.9455192 | 0.9462707 | 0.9452073 | 0.9433961 | 0.951637 | 0.9437287 | 0.9473165 | 0.9407815 | 0.9299391 | 0.9255145 | 0.9124127
|  |  | 1.41738 | 0.9457909 | 0.9464794 | 0.9455949 | 0.9432241 | 0.9517885 | 0.9445176 | 0.9486037 | 0.9421441 | 0.9331789 | 0.9255209 | 0.9089323
|  |  | 1.417574 | 0.9459758 | 0.946679 | 0.9451587 | 0.9433887 | 0.9523767 | 0.9445042 | 0.9493303 | 0.9436802 | 0.936155 | 0.9268183 | 0.9087032
|  |  | 1.417768 | 0.9463321 | 0.9469181 | 0.9445084 | 0.9441872 | 0.9527459 | 0.9445366 | 0.9494606 | 0.9437959 | 0.9364127 | 0.9283254 | 0.9127637
|  |  | 1.417961 | 0.9465277 | 0.9472925 | 0.9445858 | 0.9459829 | 0.952503 | 0.9449845 | 0.9500046 | 0.9424242 | 0.9356728 | 0.9285353 | 0.9172643
|  |  | 1.418155 | 0.9462611 | 0.947302 | 0.9446896 | 0.9472517 | 0.9522465 | 0.9450227 | 0.9505836 | 0.9416068 | 0.9358786 | 0.9285425 | 0.919124
|  |  | 1.418349 | 0.9461165 | 0.9472026 | 0.9448225 | 0.9473023 | 0.9523178 | 0.9451777 | 0.9505538 | 0.941792 | 0.9365132 | 0.9294891 | 0.9182577
|  |  | 1.418543 | 0.9468148 | 0.9475628 | 0.945996 | 0.94728 | 0.9525638 | 0.9459218 | 0.9507239 | 0.9421242 | 0.9367963 | 0.9313937 | 0.9166618
|  |  | 1.418737 | 0.9480523 | 0.9477746 | 0.9474987 | 0.9472596 | 0.9534092 | 0.9462861 | 0.9513814 | 0.9432443 | 0.9362887 | 0.9312341 | 0.9164707
|  |  | 1.418932 | 0.948661 | 0.9473744 | 0.9477727 | 0.9469017 | 0.955026 | 0.946146 | 0.9518902 | 0.9449499 | 0.9341401 | 0.9287645 | 0.9168275
|  |  | 1.419126 | 0.9482473 | 0.9472289 | 0.9471232 | 0.9469258 | 0.9558415 | 0.9460715 | 0.9521202 | 0.9448911 | 0.9327572 | 0.9283358 | 0.9158174
|  |  | 1.41932 | 0.9475299 | 0.9477937 | 0.9465195 | 0.9474382 | 0.9544991 | 0.9461321 | 0.9521418 | 0.9435086 | 0.93490625 | 0.9305296 | 0.91364
|  |  | 1.419514 | 0.9468038 | 0.9482464 | 0.946125 | 0.9474436 | 0.9524779 | 0.9455798 | 0.9526004 | 0.943748 | 0.9382739 | 0.9325008 | 0.9126435
|  |  | 1.419709 | 0.9461113 | 0.9479699 | 0.946343 | 0.9469453 | 0.9520612 | 0.9444448 | 0.9536489 | 0.9454167 | 0.9394352 | 0.9321723 | 0.9147082
|  |  | 1.419903 | 0.9462609 | 0.9472002 | 0.9467162 | 0.9463781 | 0.9533751 | 0.9439766 | 0.9533508 | 0.9463918 | 0.9386335 | 0.9299003 | 0.9180445
|  |  | 1.420097 | 0.9472582 | 0.9467646 | 0.9462114 | 0.9458572 | 0.954734 | 0.9440798 | 0.9511272 | 0.9465685 | 0.9377996 | 0.9291224 | 0.9178146
|  |  | 1.420292 | 0.948053 | 0.9473231 | 0.9457825 | 0.9462313 | 0.9551361 | 0.9437371 | 0.9488813 | 0.9464473 | 0.9373288 | 0.9314974 | 0.913562
|  |  | 1.420487 | 0.9483562 | 0.9482823 | 0.9466774 | 0.9476793 | 0.9551753 | 0.9432641 | 0.9484541 | 0.9461083 | 0.9370314 | 0.9333885 | 0.9097802
|  |  | 1.420681 | 0.9482068 | 0.9485281 | 0.9478679 | 0.9489192 | 0.9558999 | 0.9436162 | 0.9498099 | 0.9456977 | 0.937077 | 0.9321795 | 0.9090658
|  |  | 1.420876 | 0.9475978 | 0.9484329 | 0.9480999 | 0.9490913 | 0.9568268 | 0.9450138 | 0.9507809 | 0.9445629 | 0.9370356 | 0.929707 | 0.9098381
|  |  | 1.421071 | 0.9470924 | 0.9489222 | 0.9478798 | 0.949188 | 0.9564586 | 0.9464444 | 0.9504428 | 0.9438605 | 0.9368108 | 0.9282884 | 0.9108296
|  |  | 1.421265 | 0.9471303 | 0.9492317 | 0.947809 | 0.9496895 | 0.9548927 | 0.9470508 | 0.9501175 | 0.9455443 | 0.9374848 | 0.9289844 | 0.913299
|  |  | 1.42146 | 0.9475684 | 0.9486165 | 0.9472385 | 0.9494702 | 0.9534468 | 0.946802 | 0.9510294 | 0.9477109 | 0.9380149 | 0.9305778 | 0.9158664
|  |  | 1.421655 | 0.9481457 | 0.948236 | 0.9461981 | 0.9484473 | 0.9527888 | 0.9463148 | 0.9526665 | 0.9478657 | 0.9373516 | 0.9308744 | 0.9155227
|  |  | 1.42185 | 0.9484235 | 0.9488979 | 0.9461537 | 0.9479049 | 0.9535955 | 0.9463388 | 0.9536955 | 0.9474166 | 0.9373312 | 0.9297903 | 0.913241
|  |  | 1.422045 | 0.9479816 | 0.9494314 | 0.9472578 | 0.948127 | 0.9554025 | 0.946617 | 0.9536656 | 0.9480864 | 0.9383577 | 0.9292642 | 0.911017
|  |  | 1.42224 | 0.9471755 | 0.9489 | 0.9481907 | 0.9483471 | 0.9562496 | 0.946995 | 0.9532214 | 0.9491799 | 0.93854 | 0.9297587 | 0.9085743
|  |  | 1.422435 | 0.9467016 | 0.9485513 | 0.9487077 | 0.9481783 | 0.9555307 | 0.9477916 | 0.9533694 | 0.949594 | 0.938602 | 0.930351 | 0.9076003
|  |  | 1.42263 | 0.9468168 | 0.9493259 | 0.9491903 | 0.9477087 | 0.9550207 | 0.948434 | 0.9540759 | 0.9487539 | 0.9404305 | 0.9316383 | 0.9116172
|  |  | 1.422825 | 0.9475453 | 0.9500756 | 0.9490598 | 0.9474136 | 0.9555123 | 0.9482925 | 0.9537467 | 0.9479578 | 0.9427429 | 0.9331781 | 0.9179784
|  |  | 1.423021 | 0.9488286 | 0.9501791 | 0.9485413 | 0.9473025 | 0.9563383 | 0.9476595 | 0.9525654 | 0.9483812 | 0.9435925 | 0.9328078 | 0.9206221
|  |  | 1.423216 | 0.9500471 | 0.9503965 | 0.9486377 | 0.9474419 | 0.9571829 | 0.9469325 | 0.9528605 | 0.9487462 | 0.9423125 | 0.9308717 | 0.9192819
|  |  | 1.423411 | 0.9501962 | 0.9508956 | 0.949252 | 0.9481216 | 0.9578 | 0.9465882 | 0.9541537 | 0.9481966 | 0.9392522 | 0.9311492 | 0.9171332
|  |  | 1.423607 | 0.9494461 | 0.951034 | 0.9497846 | 0.9484052 | 0.9578367 | 0.9468913 | 0.9538488 | 0.9477838 | 0.9368661 | 0.9326056 | 0.915667
|  |  | 1.423802 | 0.9489728 | 0.9506225 | 0.9500143 | 0.9479039 | 0.9578596 | 0.9475889 | 0.9522798 | 0.9480089 | 0.9371278 | 0.9309691 | 0.9142587
|  |  | 1.423998 | 0.9489098 | 0.9502298 | 0.9494913 | 0.9478029 | 0.9578291 | 0.9483294 | 0.9513446 | 0.9483414 | 0.9381336 | 0.9280827 | 0.9137804
|  |  | 1.424193 | 0.9490444 | 0.9502468 | 0.9484433 | 0.9484598 | 0.9575066 | 0.9486018 | 0.95114 | 0.9484595 | 0.938156 | 0.9281648 | 0.9145493
|  |  | 1.424389 | 0.9496842 | 0.9504608 | 0.9483152 | 0.9492999 | 0.9576842 | 0.948605 | 0.9517674 | 0.9488354 | 0.9373973 | 0.929378 | 0.9147123
|  |  | 1.424585 | 0.9503395 | 0.9506352 | 0.9494624 | 0.9496679 | 0.9581505 | 0.9489477 | 0.9526958 | 0.9492113 | 0.9360849 | 0.9298464 | 0.9138875
|  |  | 1.42478 | 0.9503102 | 0.9507171 | 0.9501265 | 0.9493329 | 0.9576999 | 0.9488274 | 0.9525308 | 0.9484643 | 0.935208 | 0.9308248 | 0.9135678
|  |  | 1.424976 | 0.9499643 | 0.950687 | 0.9493602 | 0.9488102 | 0.9566895 | 0.9475381 | 0.9524698 | 0.9467646 | 0.9362412 | 0.9320764 | 0.9125681
|  |  | 1.425172 | 0.9498543 | 0.950819 | 0.9483751 | 0.9483324 | 0.9562782 | 0.9463853 | 0.9536472 | 0.9453721 | 0.9381353 | 0.9314075 | 0.9113138
|  |  | 1.425368 | 0.9496468 | 0.9509667 | 0.9481571 | 0.9477304 | 0.9561429 | 0.9462353 | 0.9540999 | 0.9455653 | 0.9393492 | 0.9293878 | 0.9125606
|  |  | 1.425564 | 0.9488251 | 0.9505495 | 0.9483136 | 0.9473276 | 0.9557541 | 0.9468183 | 0.953283 | 0.9471685 | 0.9392767 | 0.9282704 | 0.9145878
|  |  | 1.42576 | 0.9477794 | 0.9497123 | 0.9483958 | 0.9475914 | 0.9554415 | 0.9475887 | 0.9532207 | 0.94881 | 0.937938 | 0.9293861 | 0.9142753
|  |  | 1.425956 | 0.9475027 | 0.9493659 | 0.9482495 | 0.9480203 | 0.9553913 | 0.9479324 | 0.9541473 | 0.9490436 | 0.936648 | 0.9316889 | 0.9124742
|  |  | 1.426152 | 0.9479672 | 0.949699 | 0.9478938 | 0.948205 | 0.9557135 | 0.9479237 | 0.9547289 | 0.9478335 | 0.9362242 | 0.9331581 | 0.9110152
|  |  | 1.426348 | 0.9484449 | 0.9501364 | 0.9476798 | 0.9486415 | 0.9566182 | 0.9477972 | 0.9545541 | 0.9467533 | 0.9360406 | 0.9328955 | 0.9101556
|  |  | 1.426544 | 0.9484982 | 0.9504458 | 0.9480619 | 0.9494305 | 0.9577128 | 0.9477053 | 0.953727 | 0.9468287 | 0.9363959 | 0.9310436 | 0.9102542
|  |  | 1.426741 | 0.9482548 | 0.9507948 | 0.9491067 | 0.9502176 | 0.9583743 | 0.9482167 | 0.9528115 | 0.9479356 | 0.9381443 | 0.9297176 | 0.9109916
|  |  | 1.426937 | 0.9483617 | 0.9513155 | 0.9499865 | 0.9508364 | 0.9585784 | 0.9490292 | 0.952586 | 0.9499242 | 0.9412765 | 0.9301618 | 0.9115286
|  |  | 1.427133 | 0.9490751 | 0.9517244 | 0.9498926 | 0.9510562 | 0.958285 | 0.9488791 | 0.9529626 | 0.9514573 | 0.94415 | 0.9300585 | 0.9134168
|  |  | 1.42733 | 0.9497688 | 0.951555 | 0.9491878 | 0.9507206 | 0.9575809 | 0.9476203 | 0.9529261 | 0.950444 | 0.9449669 | 0.9292102 | 0.9170845
|  |  | 1.427526 | 0.9500883 | 0.9510534 | 0.9489388 | 0.950108 | 0.9571332 | 0.9463378 | 0.9527092 | 0.9486975 | 0.9441154 | 0.9297183 | 0.9192746
|  |  | 1.427723 | 0.9503551 | 0.9505687 | 0.9494127 | 0.9496953 | 0.9572194 | 0.9459212 | 0.9529399 | 0.9485973 | 0.9426594 | 0.9311278 | 0.9189391
|  |  | 1.42792 | 0.9502684 | 0.9500601 | 0.9495056 | 0.9494363 | 0.9572071 | 0.9463003 | 0.9537088 | 0.9479642 | 0.940964 | 0.9316271 | 0.9174067
|  |  | 1.428116 | 0.949634 | 0.949728 | 0.9490013 | 0.9489556 | 0.9569922 | 0.9466728 | 0.9543024 | 0.9453135 | 0.9395753 | 0.9314798 | 0.9153532
|  |  | 1.428313 | 0.9491004 | 0.9497422 | 0.948834 | 0.9483376 | 0.9569793 | 0.9468473 | 0.9537712 | 0.9435069 | 0.9380997 | 0.9320844 | 0.9142067
|  |  | 1.42851 | 0.9489478 | 0.949978 | 0.9490183 | 0.947971 | 0.9569547 | 0.9474529 | 0.9530634 | 0.944781 | 0.936036 | 0.9332643 | 0.9148263
|  |  | 1.428707 | 0.9488218 | 0.9500831 | 0.948834 | 0.9479577 | 0.9562143 | 0.9481262 | 0.9532793 | 0.9479622 | 0.9351489 | 0.9337294 | 0.9163219
|  |  | 1.428903 | 0.9484962 | 0.9499035 | 0.9481879 | 0.9480198 | 0.9549879 | 0.948292 | 0.95309 | 0.9503003 | 0.9363004 | 0.933095 | 0.9159607
|  |  | 1.4291 | 0.9480748 | 0.9497799 | 0.9477295 | 0.9480479 | 0.9543965 | 0.9484105 | 0.9522021 | 0.9499121 | 0.9377947 | 0.931626 | 0.9116929
|  |  | 1.429297 | 0.9479472 | 0.9499477 | 0.947849 | 0.9481786 | 0.9548488 | 0.9483868 | 0.9514306 | 0.9470486 | 0.9386947 | 0.9306728 | 0.9076046
|  |  | 1.429494 | 0.9483149 | 0.9502805 | 0.9480662 | 0.9483667 | 0.9555597 | 0.9477027 | 0.9510809 | 0.9440761 | 0.9394667 | 0.9303959 | 0.909143
|  |  | 1.429691 | 0.9489681 | 0.9506135 | 0.948169 | 0.9485009 | 0.9558263 | 0.947054 | 0.9515341 | 0.9431726 | 0.9408437 | 0.9307203 | 0.9134449
|  |  | 1.429889 | 0.9491143 | 0.9505282 | 0.9481202 | 0.9484611 | 0.955725 | 0.947149 | 0.9524703 | 0.944148 | 0.942211 | 0.9317619 | 0.9146667
|  |  | 1.430086 | 0.9485491 | 0.9499922 | 0.947803 | 0.9483949 | 0.956075 | 0.9473928 | 0.9528657 | 0.9455662 | 0.9421022 | 0.9326911 | 0.9141885
|  |  | 1.430283 | 0.9481391 | 0.9496654 | 0.9477662 | 0.9484938 | 0.9570473 | 0.9475549 | 0.9526957 | 0.9465133 | 0.9407361 | 0.9329042 | 0.9154628
|  |  | 1.43048 | 0.9482607 | 0.94968 | 0.9479999 | 0.9484785 | 0.9577589 | 0.9480393 | 0.9529298 | 0.9472813 | 0.9397632 | 0.9323689 | 0.917758
|  |  | 1.430678 | 0.9486914 | 0.9496834 | 0.9478904 | 0.9481734 | 0.9578432 | 0.9482292 | 0.9534377 | 0.9481475 | 0.9404401 | 0.9316403 | 0.9189914
|  |  | 1.430875 | 0.9492113 | 0.9497585 | 0.9480174 | 0.9478049 | 0.9575274 | 0.9479351 | 0.9536026 | 0.9483555 | 0.9415806 | 0.9308649 | 0.9187947
|  |  | 1.431073 | 0.9495005 | 0.9498366 | 0.9487236 | 0.9478129 | 0.9570659 | 0.9474815 | 0.9536177 | 0.9473778 | 0.9410241 | 0.9306195 | 0.9177445
|  |  | 1.43127 | 0.9493108 | 0.9496497 | 0.9492446 | 0.9483447 | 0.9567177 | 0.9470336 | 0.953362 | 0.945811 | 0.93917 | 0.9318223 | 0.9169959
|  |  | 1.431468 | 0.9487855 | 0.9495012 | 0.9493217 | 0.9487718 | 0.9566499 | 0.9470314 | 0.9529173 | 0.9452425 | 0.9384741 | 0.9330497 | 0.9176332
|  |  | 1.431665 | 0.9485405 | 0.9500055 | 0.9489551 | 0.9485822 | 0.9569691 | 0.9476478 | 0.9530922 | 0.9457694 | 0.9386968 | 0.9328561 | 0.9192352
|  |  | 1.431863 | 0.9487988 | 0.9507937 | 0.9484663 | 0.9482091 | 0.9570042 | 0.9480872 | 0.953938 | 0.9468519 | 0.9378125 | 0.9324334 | 0.9211153
|  |  | 1.432061 | 0.9494672 | 0.9512698 | 0.9484629 | 0.9483474 | 0.9560282 | 0.9482246 | 0.9545977 | 0.9484821 | 0.9363754 | 0.9324465 | 0.922711
|  |  | 1.432259 | 0.9502854 | 0.9513239 | 0.9487492 | 0.9490356 | 0.9551817 | 0.9489002 | 0.9542179 | 0.9502326 | 0.9357058 | 0.9316145 | 0.9216512
|  |  | 1.432456 | 0.9503189 | 0.9507026 | 0.9488582 | 0.9495563 | 0.9553819 | 0.949626 | 0.9530406 | 0.9508838 | 0.9347411 | 0.9298028 | 0.9176045
|  |  | 1.432654 | 0.9495062 | 0.9497947 | 0.948816 | 0.9493952 | 0.9556837 | 0.9494393 | 0.9521039 | 0.949771 | 0.93376 | 0.9292785 | 0.9150898
|  |  | 1.432852 | 0.9491243 | 0.9496308 | 0.9489557 | 0.9491647 | 0.956185 | 0.9490792 | 0.951847 | 0.9483879 | 0.9343522 | 0.9299865 | 0.9164099
|  |  | 1.43305 | 0.9496882 | 0.9501543 | 0.9493629 | 0.9498548 | 0.9572725 | 0.9490124 | 0.9521123 | 0.9482594 | 0.9367525 | 0.9300151 | 0.9196557
|  |  | 1.433248 | 0.9502033 | 0.9506293 | 0.949387 | 0.9510213 | 0.957809 | 0.9491133 | 0.9527386 | 0.9485883 | 0.9390607 | 0.9300386 | 0.9213142
|  |  | 1.433446 | 0.9499377 | 0.9506704 | 0.9488022 | 0.9514183 | 0.9573538 | 0.9491949 | 0.9539126 | 0.9482542 | 0.9390683 | 0.9314514 | 0.9200801
|  |  | 1.433645 | 0.9493402 | 0.9503462 | 0.9480848 | 0.9507732 | 0.9569889 | 0.94879 | 0.9550649 | 0.9479937 | 0.93805 | 0.9330775 | 0.9193034
|  |  | 1.433843 | 0.9491644 | 0.9502412 | 0.9476968 | 0.9496569 | 0.9571935 | 0.9482775 | 0.9550882 | 0.9486728 | 0.9392147 | 0.9337352 | 0.9208946
|  |  | 1.434041 | 0.9496116 | 0.9506047 | 0.947935 | 0.9491526 | 0.9577408 | 0.9484691 | 0.9544506 | 0.9495799 | 0.9418374 | 0.9340202 | 0.9210866
|  |  | 1.43424 | 0.9501289 | 0.9512423 | 0.9484334 | 0.9496737 | 0.9584177 | 0.9489347 | 0.9541476 | 0.9497261 | 0.9427999 | 0.9345319 | 0.9185255
|  |  | 1.434438 | 0.9500756 | 0.9519051 | 0.9488329 | 0.9499854 | 0.9587063 | 0.9485118 | 0.9541332 | 0.9494973 | 0.9421209 | 0.9355529 | 0.9170695
|  |  | 1.434636 | 0.949796 | 0.9524069 | 0.9495966 | 0.9495255 | 0.9585934 | 0.9475745 | 0.9543888 | 0.949144 | 0.9414832 | 0.937537 | 0.9191717
|  |  | 1.434835 | 0.9499916 | 0.9525722 | 0.9504397 | 0.9491212 | 0.9588296 | 0.9473486 | 0.9549498 | 0.9489023 | 0.9405815 | 0.9383766 | 0.9220066
|  |  | 1.435033 | 0.9506604 | 0.9524838 | 0.9500369 | 0.9491284 | 0.9590024 | 0.9478122 | 0.9554192 | 0.9491129 | 0.9392937 | 0.935918 | 0.9209781
|  |  | 1.435232 | 0.9510076 | 0.9523137 | 0.9485333 | 0.9495244 | 0.958477 | 0.9483074 | 0.9554315 | 0.9491103 | 0.9392552 | 0.9326177 | 0.916253
|  |  | 1.435431 | 0.9505376 | 0.9520419 | 0.9478017 | 0.9506027 | 0.9579067 | 0.9483288 | 0.9553772 | 0.9488113 | 0.9409467 | 0.9319609 | 0.9124051
|  |  | 1.435629 | 0.9504547 | 0.9516892 | 0.9485985 | 0.9520369 | 0.9579173 | 0.9478832 | 0.9549927 | 0.9484127 | 0.9425749 | 0.9334729 | 0.9128875
|  |  | 1.435828 | 0.9513537 | 0.9516508 | 0.9496576 | 0.9527237 | 0.9585359 | 0.9475816 | 0.9542209 | 0.9470589 | 0.9438435 | 0.933868 | 0.9159064
|  |  | 1.436027 | 0.9516524 | 0.9521357 | 0.9498479 | 0.9522438 | 0.9591418 | 0.947714 | 0.9539137 | 0.9455292 | 0.9447216 | 0.9334142 | 0.9172177
|  |  | 1.436226 | 0.9512443 | 0.9527451 | 0.9495477 | 0.9512668 | 0.9590076 | 0.9482891 | 0.9544211 | 0.9458951 | 0.9440141 | 0.935551 | 0.9161746
|  |  | 1.436425 | 0.9512598 | 0.9528007 | 0.9495041 | 0.9506677 | 0.9582537 | 0.9491544 | 0.9547835 | 0.9474202 | 0.9428288 | 0.9386721 | 0.914801
|  |  | 1.436624 | 0.9513229 | 0.9523844 | 0.9499447 | 0.9505826 | 0.9576749 | 0.949879 | 0.9545478 | 0.9478458 | 0.9430963 | 0.9387168 | 0.9145262
|  |  | 1.436823 | 0.950979 | 0.9520315 | 0.9507154 | 0.9504964 | 0.9573603 | 0.9504871 | 0.9543161 | 0.9473004 | 0.9433403 | 0.9366218 | 0.9153973
|  |  | 1.437022 | 0.9508196 | 0.9519093 | 0.9511913 | 0.950116 | 0.9570327 | 0.9507017 | 0.9541328 | 0.9474647 | 0.9417051 | 0.9350487 | 0.9161927
|  |  | 1.437221 | 0.9507864 | 0.9519882 | 0.9510733 | 0.9495026 | 0.9571424 | 0.9500357 | 0.9541716 | 0.9484421 | 0.9401347 | 0.9345137 | 0.916659
|  |  | 1.437421 | 0.9506698 | 0.95219 | 0.9509256 | 0.9492146 | 0.9577283 | 0.9489008 | 0.9550507 | 0.9497862 | 0.9400112 | 0.9350275 | 0.9164237
|  |  | 1.43762 | 0.9509469 | 0.9521806 | 0.9509588 | 0.9494709 | 0.9579988 | 0.9483626 | 0.9558769 | 0.9509363 | 0.9401284 | 0.9353905 | 0.9155608
|  |  | 1.437819 | 0.9516457 | 0.9517815 | 0.9506699 | 0.9494164 | 0.9578952 | 0.9484955 | 0.9557208 | 0.9507416 | 0.9394467 | 0.9348304 | 0.9156788
|  |  | 1.438019 | 0.95206 | 0.951391 | 0.9499993 | 0.9488421 | 0.9583549 | 0.9482985 | 0.9557647 | 0.9497434 | 0.9379657 | 0.9349334 | 0.916359
|  |  | 1.438218 | 0.9520387 | 0.9512973 | 0.949337 | 0.9489194 | 0.9594301 | 0.9480368 | 0.9569027 | 0.9492041 | 0.9371701 | 0.9357959 | 0.9168615
|  |  | 1.438418 | 0.9518649 | 0.9516362 | 0.9492321 | 0.9501582 | 0.960048 | 0.9486107 | 0.9577379 | 0.948965 | 0.9389919 | 0.9360446 | 0.9179376
|  |  | 1.438617 | 0.9517064 | 0.9522408 | 0.9499173 | 0.9516367 | 0.9596093 | 0.9493771 | 0.9569661 | 0.9491296 | 0.9419984 | 0.9348468 | 0.9195408
|  |  | 1.438817 | 0.9515635 | 0.9525042 | 0.950793 | 0.9522153 | 0.9587947 | 0.9492379 | 0.9556077 | 0.9496372 | 0.9428366 | 0.9331324 | 0.9208107
|  |  | 1.439016 | 0.951473 | 0.9524849 | 0.9511362 | 0.9516172 | 0.9586415 | 0.9484189 | 0.954709 | 0.950149 | 0.9415695 | 0.9335385 | 0.9207065
|  |  | 1.439216 | 0.9515015 | 0.9524896 | 0.9510165 | 0.9503202 | 0.9589061 | 0.9480666 | 0.9540322 | 0.9508031 | 0.9405189 | 0.9352042 | 0.919929
|  |  | 1.439416 | 0.9514074 | 0.9521629 | 0.950697 | 0.9495086 | 0.958943 | 0.9486805 | 0.953299 | 0.9506884 | 0.940962 | 0.9349443 | 0.9205116
|  |  | 1.439616 | 0.9510052 | 0.9515162 | 0.9502289 | 0.9497772 | 0.9587975 | 0.9496425 | 0.9525353 | 0.949585 | 0.9419767 | 0.9341652 | 0.9219484
|  |  | 1.439816 | 0.9508873 | 0.9512506 | 0.9499694 | 0.9503008 | 0.9587746 | 0.950278 | 0.9523522 | 0.9497552 | 0.9415151 | 0.9349592 | 0.9219602
|  |  | 1.440016 | 0.9509956 | 0.9514996 | 0.9502595 | 0.9505121 | 0.9590625 | 0.9502189 | 0.9534256 | 0.9513188 | 0.940083 | 0.9352092 | 0.9209546
|  |  | 1.440216 | 0.9504613 | 0.9517402 | 0.9508119 | 0.9506404 | 0.9594197 | 0.94939 | 0.9553632 | 0.9517004 | 0.94023 | 0.932881 | 0.9196611
|  |  | 1.440416 | 0.9498682 | 0.9517843 | 0.9512297 | 0.9505823 | 0.959249 | 0.9484501 | 0.9564912 | 0.9501433 | 0.941618 | 0.9313445 | 0.9185417
|  |  | 1.440616 | 0.949903 | 0.951743 | 0.9513024 | 0.9505676 | 0.9589484 | 0.9485054 | 0.9554431 | 0.9488493 | 0.9427946 | 0.932497 | 0.9182115
|  |  | 1.440816 | 0.9499158 | 0.9517887 | 0.9509691 | 0.9511317 | 0.9590641 | 0.9492721 | 0.9536587 | 0.948805 | 0.9445108 | 0.933842 | 0.9185366
|  |  | 1.441016 | 0.9496206 | 0.9518948 | 0.950599 | 0.9517355 | 0.9592117 | 0.9496477 | 0.9531628 | 0.9493597 | 0.946521 | 0.9350783 | 0.9197994
|  |  | 1.441216 | 0.9495354 | 0.9519501 | 0.9505383 | 0.9514568 | 0.9592602 | 0.9498367 | 0.9532158 | 0.949847 | 0.9462688 | 0.9361465 | 0.9205892
|  |  | 1.441417 | 0.9499282 | 0.952034 | 0.950299 | 0.9509358 | 0.9596808 | 0.9499707 | 0.953361 | 0.9496428 | 0.9435976 | 0.9345689 | 0.9181493
|  |  | 1.441617 | 0.9505822 | 0.9522548 | 0.9497263 | 0.9510421 | 0.9599401 | 0.949905 | 0.9543963 | 0.9488735 | 0.9414606 | 0.932089 | 0.9152677
|  |  | 1.441818 | 0.9512942 | 0.9527442 | 0.9496883 | 0.9514166 | 0.9596514 | 0.9501018 | 0.9555932 | 0.9486049 | 0.9416253 | 0.9320262 | 0.9155972
|  |  | 1.442018 | 0.9518689 | 0.9530675 | 0.9502369 | 0.9518278 | 0.9598854 | 0.9502854 | 0.955805 | 0.9487923 | 0.9428434 | 0.9332199 | 0.9182114
|  |  | 1.442219 | 0.9519373 | 0.9528419 | 0.950316 | 0.9522695 | 0.9606472 | 0.9497373 | 0.9554085 | 0.9488986 | 0.9431101 | 0.9335466 | 0.9224068
|  |  | 1.442419 | 0.951636 | 0.9525094 | 0.9498075 | 0.95238 | 0.9606979 | 0.9490534 | 0.9553846 | 0.9486178 | 0.942384 | 0.9341753 | 0.9266445
|  |  | 1.44262 | 0.9513764 | 0.9524152 | 0.9494896 | 0.9518471 | 0.9599842 | 0.9494329 | 0.9560364 | 0.9489555 | 0.9416121 | 0.9363606 | 0.92744
|  |  | 1.442821 | 0.9511944 | 0.9524684 | 0.949451 | 0.9509137 | 0.9591317 | 0.9506899 | 0.957066 | 0.9505769 | 0.9416584 | 0.9383421 | 0.9253193
|  |  | 1.443021 | 0.9508566 | 0.9524995 | 0.9495472 | 0.9506389 | 0.9585697 | 0.9515441 | 0.9575496 | 0.9517261 | 0.9420199 | 0.9382388 | 0.9238504
|  |  | 1.443222 | 0.9505665 | 0.952149 | 0.9498095 | 0.9509827 | 0.9587063 | 0.9512772 | 0.9566209 | 0.9506915 | 0.9418257 | 0.9370975 | 0.9232891
|  |  | 1.443423 | 0.950897 | 0.9514209 | 0.9499759 | 0.9508743 | 0.9593402 | 0.9505552 | 0.9553311 | 0.9491079 | 0.9415266 | 0.9365211 | 0.9225202
|  |  | 1.443624 | 0.9516704 | 0.9511183 | 0.9500459 | 0.9504757 | 0.9596218 | 0.9502145 | 0.9554546 | 0.94975 | 0.9415623 | 0.9361876 | 0.9229394
|  |  | 1.443825 | 0.9519273 | 0.9517708 | 0.9501908 | 0.9505531 | 0.9592651 | 0.9504307 | 0.9566688 | 0.9519095 | 0.9419236 | 0.9359459 | 0.9241285
|  |  | 1.444026 | 0.951343 | 0.952809 | 0.9505043 | 0.9510427 | 0.9590585 | 0.9503129 | 0.957283 | 0.9528651 | 0.9438365 | 0.9362413 | 0.9235034
|  |  | 1.444227 | 0.9506191 | 0.9535127 | 0.9507939 | 0.9515171 | 0.9596713 | 0.9496533 | 0.957006 | 0.9527872 | 0.9462433 | 0.9361261 | 0.921626
|  |  | 1.444428 | 0.9503508 | 0.9537319 | 0.9506802 | 0.9516854 | 0.9604785 | 0.9494456 | 0.9566063 | 0.952381 | 0.9455836 | 0.9344181 | 0.9200271
|  |  | 1.44463 | 0.9506169 | 0.9535187 | 0.9502332 | 0.9517804 | 0.9606988 | 0.9495163 | 0.9567311 | 0.9513293 | 0.9426687 | 0.9334346 | 0.91848
|  |  | 1.444831 | 0.9511182 | 0.9530086 | 0.9497389 | 0.951938 | 0.9603483 | 0.9487409 | 0.9571753 | 0.9500703 | 0.9406127 | 0.9351523 | 0.9178158
|  |  | 1.445032 | 0.9512575 | 0.9526264 | 0.949699 | 0.9517039 | 0.9596619 | 0.9478764 | 0.95677 | 0.9500876 | 0.939669 | 0.9375482 | 0.9180586
|  |  | 1.445234 | 0.9512528 | 0.9527153 | 0.9504343 | 0.9515564 | 0.959421 | 0.9481058 | 0.9558376 | 0.9511902 | 0.9393732 | 0.9398189 | 0.9171413
|  |  | 1.445435 | 0.9516329 | 0.9532241 | 0.9513443 | 0.9517137 | 0.9602879 | 0.9490439 | 0.9556122 | 0.9515697 | 0.9396515 | 0.9415414 | 0.916549
|  |  | 1.445637 | 0.9516969 | 0.9534294 | 0.9514799 | 0.9518505 | 0.9612474 | 0.9502503 | 0.9554638 | 0.9509111 | 0.9400071 | 0.9402174 | 0.918334
|  |  | 1.445838 | 0.9510778 | 0.9526846 | 0.9508606 | 0.9521432 | 0.9610504 | 0.9510105 | 0.9548147 | 0.9503095 | 0.9405687 | 0.9365082 | 0.9193396
|  |  | 1.44604 | 0.9505451 | 0.9519219 | 0.9503505 | 0.9521215 | 0.9606512 | 0.9507052 | 0.9544998 | 0.9502928 | 0.942339 | 0.9336862 | 0.9175167
|  |  | 1.446242 | 0.9501496 | 0.9518651 | 0.9501886 | 0.9514186 | 0.9605664 | 0.950202 | 0.9551468 | 0.951181 | 0.9445421 | 0.9338659 | 0.91623
|  |  | 1.446443 | 0.9496595 | 0.9520283 | 0.9500289 | 0.9509019 | 0.9601496 | 0.9500918 | 0.956677 | 0.952568 | 0.9452399 | 0.9370834 | 0.9180636
|  |  | 1.446645 | 0.9496984 | 0.9522689 | 0.9500501 | 0.9509567 | 0.9594658 | 0.9495185 | 0.9575046 | 0.9532228 | 0.9445924 | 0.94088 | 0.9200891
|  |  | 1.446847 | 0.9503048 | 0.9526195 | 0.9498707 | 0.9510309 | 0.9587028 | 0.9488994 | 0.9564621 | 0.9526139 | 0.9433403 | 0.9419885 | 0.9202236
|  |  | 1.447049 | 0.9504732 | 0.9525351 | 0.9489591 | 0.9509789 | 0.9583339 | 0.9490665 | 0.9554594 | 0.9516231 | 0.941756 | 0.9397842 | 0.9188453
|  |  | 1.447251 | 0.9501384 | 0.9521854 | 0.9481556 | 0.9512151 | 0.9587664 | 0.94918 | 0.9557547 | 0.9510316 | 0.940754 | 0.93574 | 0.9175316
|  |  | 1.447453 | 0.9501717 | 0.9521348 | 0.9482239 | 0.9515569 | 0.9591611 | 0.9488629 | 0.9561319 | 0.9507811 | 0.9405063 | 0.9315057 | 0.9186277
|  |  | 1.447655 | 0.9505386 | 0.9521704 | 0.949013 | 0.9515438 | 0.9589703 | 0.9487475 | 0.9563066 | 0.9500962 | 0.940754 | 0.9297183 | 0.9205159
|  |  | 1.447857 | 0.950804 | 0.9520871 | 0.9499313 | 0.9514438 | 0.958778 | 0.9490109 | 0.9563189 | 0.9492089 | 0.9413195 | 0.9314739 | 0.9214109
|  |  | 1.448059 | 0.9509182 | 0.9519789 | 0.9503581 | 0.9513881 | 0.9587242 | 0.9494457 | 0.9559383 | 0.9492666 | 0.9418948 | 0.9345459 | 0.9238602
|  |  | 1.448261 | 0.9508231 | 0.9518019 | 0.9505942 | 0.9513792 | 0.9589375 | 0.9497477 | 0.955821 | 0.9503154 | 0.9428175 | 0.9363534 | 0.9270368
|  |  | 1.448464 | 0.9507639 | 0.9517438 | 0.9508692 | 0.951474 | 0.9595164 | 0.949831 | 0.9559143 | 0.950528 | 0.9442627 | 0.9369639 | 0.927647
|  |  | 1.448666 | 0.9511064 | 0.9518601 | 0.950631 | 0.9514677 | 0.9596829 | 0.9499379 | 0.9554987 | 0.949927 | 0.9451596 | 0.9377282 | 0.9251975
|  |  | 1.448868 | 0.951539 | 0.9521487 | 0.9502199 | 0.9510213 | 0.9593556 | 0.9500238 | 0.9549914 | 0.9497792 | 0.9444957 | 0.9376131 | 0.9209182
|  |  | 1.449071 | 0.9514691 | 0.9523396 | 0.9504375 | 0.9505359 | 0.959205 | 0.950275 | 0.9549107 | 0.9500783 | 0.9424052 | 0.9361054 | 0.9178722
|  |  | 1.449273 | 0.9512824 | 0.9522814 | 0.9509764 | 0.9506847 | 0.9590095 | 0.9506503 | 0.9550584 | 0.9509133 | 0.940077 | 0.9356231 | 0.9175806
|  |  | 1.449476 | 0.9515573 | 0.9522898 | 0.9513426 | 0.9509294 | 0.9588553 | 0.9508216 | 0.9552836 | 0.9518663 | 0.9393033 | 0.9364143 | 0.9182439
|  |  | 1.449679 | 0.9518251 | 0.9522572 | 0.9519749 | 0.9510489 | 0.9593722 | 0.9509694 | 0.9558672 | 0.9514346 | 0.9401959 | 0.9362186 | 0.9197788
|  |  | 1.449881 | 0.9518395 | 0.951959 | 0.952903 | 0.9516046 | 0.9603813 | 0.9517414 | 0.9568992 | 0.9502821 | 0.9416239 | 0.9351635 | 0.9221104
|  |  | 1.450084 | 0.9522871 | 0.9524787 | 0.9537227 | 0.9524348 | 0.9613107 | 0.9529144 | 0.958069 | 0.9504037 | 0.943232 | 0.9348627 | 0.922971
|  |  | 1.450287 | 0.952983 | 0.9542567 | 0.9539797 | 0.9529428 | 0.9622464 | 0.9535988 | 0.9591277 | 0.9520598 | 0.9454417 | 0.9342849 | 0.92247
|  |  | 1.45049 | 0.9529604 | 0.9552074 | 0.953042 | 0.9529232 | 0.962952 | 0.9530966 | 0.9593715 | 0.9542726 | 0.9474901 | 0.932873 | 0.922299
|  |  | 1.450693 | 0.9524391 | 0.9540408 | 0.9516265 | 0.952762 | 0.9630155 | 0.9515832 | 0.9584332 | 0.9551404 | 0.9481855 | 0.9327489 | 0.9227085
|  |  | 1.450896 | 0.95206 | 0.9525776 | 0.951485 | 0.952897 | 0.9626706 | 0.950038 | 0.9572078 | 0.9537016 | 0.9470371 | 0.9340521 | 0.9232405
|  |  | 1.451099 | 0.9519127 | 0.9523646 | 0.9523483 | 0.9528757 | 0.9620446 | 0.9499528 | 0.9562229 | 0.9516819 | 0.9446301 | 0.934902 | 0.9226188
|  |  | 1.451302 | 0.9522677 | 0.9529045 | 0.9528319 | 0.9525595 | 0.9610673 | 0.9514742 | 0.955752 | 0.9515064 | 0.9434984 | 0.9355196 | 0.9215742
|  |  | 1.451505 | 0.9528822 | 0.9533292 | 0.9527266 | 0.9523595 | 0.9601732 | 0.9527967 | 0.9559673 | 0.9526857 | 0.9450239 | 0.9364431 | 0.9221469
|  |  | 1.451708 | 0.9527792 | 0.9532983 | 0.9524032 | 0.9522218 | 0.960077 | 0.9527507 | 0.9568609 | 0.9527687 | 0.9476269 | 0.9367577 | 0.9238157
|  |  | 1.451911 | 0.9524332 | 0.952984 | 0.9522717 | 0.9525872 | 0.9604228 | 0.9519951 | 0.9586936 | 0.9525003 | 0.9481655 | 0.936914 | 0.9238183
|  |  | 1.452115 | 0.9528181 | 0.9527171 | 0.9524792 | 0.9537737 | 0.9603202 | 0.951856 | 0.9608814 | 0.9540154 | 0.9459726 | 0.9377237 | 0.9221083
|  |  | 1.452318 | 0.9534726 | 0.9529019 | 0.9528281 | 0.9544737 | 0.959852 | 0.9529194 | 0.961799 | 0.955918 | 0.9437659 | 0.9380891 | 0.9211825
|  |  | 1.452522 | 0.9537185 | 0.9534799 | 0.9531865 | 0.9537926 | 0.9596135 | 0.9538252 | 0.9606559 | 0.9565879 | 0.9438811 | 0.9378775 | 0.921992
|  |  | 1.452725 | 0.953763 | 0.9539571 | 0.9535217 | 0.9525957 | 0.9598854 | 0.9535171 | 0.9592374 | 0.9568247 | 0.9449201 | 0.9383147 | 0.9227686
|  |  | 1.452929 | 0.9537136 | 0.9539253 | 0.9536957 | 0.9520454 | 0.9609556 | 0.9528115 | 0.9588571 | 0.9563369 | 0.9444462 | 0.9388393 | 0.9213125
|  |  | 1.453132 | 0.9534092 | 0.9536519 | 0.9532977 | 0.9520617 | 0.9621269 | 0.9521422 | 0.9586673 | 0.9547985 | 0.9434751 | 0.9383843 | 0.9193818
|  |  | 1.453336 | 0.9528606 | 0.9537684 | 0.9522739 | 0.9520322 | 0.9622211 | 0.9517228 | 0.9582027 | 0.9535186 | 0.9434172 | 0.9372402 | 0.9202266
|  |  | 1.45354 | 0.9522357 | 0.9539806 | 0.9515712 | 0.9522697 | 0.9611833 | 0.9523599 | 0.957947 | 0.9536754 | 0.9426063 | 0.9365317 | 0.923892
|  |  | 1.453743 | 0.9518509 | 0.9538224 | 0.9517114 | 0.9529518 | 0.9602778 | 0.9529833 | 0.9583186 | 0.95458 | 0.9419051 | 0.9367261 | 0.9274365
|  |  | 1.453947 | 0.9518341 | 0.9539709 | 0.9520402 | 0.9534684 | 0.9605182 | 0.9523765 | 0.958593 | 0.9542676 | 0.9429914 | 0.9378958 | 0.9271348
|  |  | 1.454151 | 0.9522126 | 0.9544824 | 0.9519495 | 0.9538619 | 0.9615888 | 0.9516669 | 0.9581683 | 0.9524477 | 0.944111 | 0.939496 | 0.9235399
|  |  | 1.454355 | 0.9526244 | 0.9547148 | 0.9517257 | 0.9543382 | 0.9620521 | 0.9518281 | 0.9578515 | 0.9513369 | 0.9439125 | 0.9405502 | 0.9215337
|  |  | 1.454559 | 0.9529786 | 0.9545844 | 0.9520871 | 0.9545911 | 0.9616072 | 0.9522166 | 0.9580587 | 0.95268 | 0.94387 | 0.941103 | 0.9237223
|  |  | 1.454763 | 0.9536936 | 0.9543009 | 0.9529245 | 0.9547463 | 0.9611304 | 0.9527573 | 0.958803 | 0.9547059 | 0.9455525 | 0.9415953 | 0.9270719
|  |  | 1.454967 | 0.9545643 | 0.9541472 | 0.9534066 | 0.954591 | 0.9612666 | 0.9534204 | 0.9595338 | 0.955414 | 0.9476919 | 0.9417289 | 0.9276351
|  |  | 1.455171 | 0.955014 | 0.9539824 | 0.9533389 | 0.9535801 | 0.9619374 | 0.9537832 | 0.9598001 | 0.9558789 | 0.9476495 | 0.9407612 | 0.9255905
|  |  | 1.455376 | 0.9549123 | 0.9537492 | 0.9530913 | 0.9527497 | 0.962483 | 0.9535664 | 0.9602424 | 0.9564203 | 0.9454881 | 0.9391521 | 0.9233213
|  |  | 1.45558 | 0.9544065 | 0.9537939 | 0.9529201 | 0.953332 | 0.962497 | 0.9528194 | 0.9607361 | 0.9556691 | 0.9433958 | 0.9387285 | 0.9224454
|  |  | 1.455784 | 0.9538579 | 0.954189 | 0.952742 | 0.9543688 | 0.9624612 | 0.9522312 | 0.9602114 | 0.9540188 | 0.9427459 | 0.9392183 | 0.9231121
|  |  | 1.455989 | 0.9538584 | 0.9545612 | 0.9526703 | 0.954709 | 0.9623625 | 0.9525961 | 0.9597363 | 0.9536526 | 0.9442227 | 0.9396542 | 0.9238792
|  |  | 1.456193 | 0.9543958 | 0.9545433 | 0.9528833 | 0.9544516 | 0.9621513 | 0.9531901 | 0.9602614 | 0.9545578 | 0.9459201 | 0.9400147 | 0.9240521
|  |  | 1.456398 | 0.9546906 | 0.9544489 | 0.9532634 | 0.954259 | 0.962165 | 0.9528977 | 0.9603967 | 0.9546087 | 0.9454508 | 0.9395614 | 0.924258
|  |  | 1.456602 | 0.9543275 | 0.9549388 | 0.9535021 | 0.9544448 | 0.9625615 | 0.9522341 | 0.9605344 | 0.9541234 | 0.9438841 | 0.9389627 | 0.9247091
|  |  | 1.456807 | 0.9540785 | 0.9557571 | 0.9535629 | 0.9548327 | 0.963173 | 0.9523223 | 0.9617329 | 0.9547143 | 0.9431713 | 0.9392622 | 0.9250916
|  |  | 1.457012 | 0.9544656 | 0.9559039 | 0.9539821 | 0.9552897 | 0.9635887 | 0.9533384 | 0.9625864 | 0.9558108 | 0.9435745 | 0.9394649 | 0.9259059
|  |  | 1.457216 | 0.9549049 | 0.9553088 | 0.9545507 | 0.9553884 | 0.9633953 | 0.9544223 | 0.9618392 | 0.9557533 | 0.944395 | 0.9387038 | 0.9278997
|  |  | 1.457421 | 0.9548966 | 0.9548065 | 0.9543209 | 0.9549242 | 0.9626251 | 0.954565 | 0.9604137 | 0.9544755 | 0.9453164 | 0.9375998 | 0.9291905
|  |  | 1.457626 | 0.954585 | 0.9548132 | 0.9534786 | 0.9549653 | 0.9621888 | 0.9538458 | 0.9595985 | 0.9531557 | 0.9462384 | 0.9371902 | 0.9272719
|  |  | 1.457831 | 0.9540486 | 0.9552138 | 0.9527858 | 0.9554569 | 0.9628674 | 0.9529061 | 0.9590723 | 0.9524594 | 0.947087 | 0.9379828 | 0.9254691
|  |  | 1.458036 | 0.9533359 | 0.9557017 | 0.9524906 | 0.9552054 | 0.9636836 | 0.9524431 | 0.9585443 | 0.9526419 | 0.9475285 | 0.938917 | 0.9276223
|  |  | 1.458241 | 0.9530555 | 0.955914 | 0.9525327 | 0.9548108 | 0.9636562 | 0.9528973 | 0.959302 | 0.9534054 | 0.9470881 | 0.9391058 | 0.9306025
|  |  | 1.458446 | 0.9536146 | 0.9558788 | 0.9528484 | 0.9551178 | 0.9633445 | 0.9536865 | 0.9610135 | 0.9539686 | 0.9468801 | 0.9387627 | 0.9310954
|  |  | 1.458651 | 0.9544938 | 0.9561465 | 0.9537213 | 0.9555471 | 0.9632812 | 0.9539772 | 0.9618904 | 0.9542835 | 0.9472854 | 0.9381842 | 0.9296137
|  |  | 1.458856 | 0.955038 | 0.9567879 | 0.9549994 | 0.9559292 | 0.9630108 | 0.953885 | 0.9617679 | 0.9552472 | 0.9468401 | 0.9383071 | 0.9272348
|  |  | 1.459062 | 0.9552791 | 0.9571449 | 0.9554047 | 0.9560891 | 0.9627622 | 0.9536624 | 0.9611912 | 0.9564982 | 0.9466139 | 0.9390549 | 0.924546
|  |  | 1.459267 | 0.9553323 | 0.9568493 | 0.954833 | 0.9554162 | 0.9631312 | 0.9529785 | 0.9604016 | 0.957512 | 0.9488669 | 0.9398615 | 0.92235
|  |  | 1.459472 | 0.9552038 | 0.9566819 | 0.9545492 | 0.9546666 | 0.9634649 | 0.9525631 | 0.9600499 | 0.9588038 | 0.9522481 | 0.9412216 | 0.9223231
|  |  | 1.459678 | 0.9550772 | 0.9572003 | 0.9547266 | 0.9551163 | 0.9634433 | 0.9536504 | 0.9597981 | 0.9600475 | 0.9525775 | 0.9419246 | 0.9244195
|  |  | 1.459883 | 0.9547898 | 0.9576244 | 0.9549224 | 0.9558986 | 0.9635794 | 0.9548857 | 0.9594155 | 0.95983 | 0.95002 | 0.9413291 | 0.9253716
|  |  | 1.460089 | 0.9542066 | 0.9574767 | 0.9550429 | 0.9554168 | 0.9637647 | 0.9546965 | 0.9599406 | 0.9584025 | 0.947825 | 0.9410521 | 0.924647
|  |  | 1.460295 | 0.9538562 | 0.9572436 | 0.9549016 | 0.9541134 | 0.9638135 | 0.9544077 | 0.9608226 | 0.9566312 | 0.9469009 | 0.9413676 | 0.9251358
|  |  | 1.4605 | 0.9539904 | 0.9571022 | 0.9546442 | 0.953522 | 0.9640308 | 0.955162 | 0.9609599 | 0.9548664 | 0.946847 | 0.9403207 | 0.9263551
|  |  | 1.460706 | 0.9542045 | 0.9570077 | 0.9545865 | 0.9540696 | 0.9642754 | 0.955623 | 0.9611101 | 0.9537412 | 0.9473846 | 0.9392297 | 0.9257304
|  |  | 1.460912 | 0.9546244 | 0.9570489 | 0.9547345 | 0.9551041 | 0.9641354 | 0.955198 | 0.9615039 | 0.9542294 | 0.9479171 | 0.9400007 | 0.9238145
|  |  | 1.461118 | 0.9552485 | 0.9569977 | 0.9550581 | 0.9559058 | 0.9635375 | 0.9553168 | 0.9615491 | 0.955998 | 0.9485327 | 0.9401449 | 0.92376
|  |  | 1.461324 | 0.9558084 | 0.9569583 | 0.9556876 | 0.9562026 | 0.9629043 | 0.956168 | 0.9616995 | 0.9567484 | 0.9496747 | 0.939372 | 0.926618
|  |  | 1.46153 | 0.9564178 | 0.9572448 | 0.9564779 | 0.9562636 | 0.9632113 | 0.9564992 | 0.9617305 | 0.9562923 | 0.9509045 | 0.9401763 | 0.9291521
|  |  | 1.461736 | 0.9571012 | 0.9575085 | 0.9568653 | 0.9563814 | 0.9646345 | 0.95589 | 0.9609175 | 0.956575 | 0.9517172 | 0.9422352 | 0.9280695
|  |  | 1.461942 | 0.957267 | 0.9573513 | 0.9566598 | 0.9562801 | 0.9658524 | 0.9550189 | 0.9604929 | 0.9577947 | 0.9509324 | 0.9437712 | 0.9253935
|  |  | 1.462148 | 0.9567897 | 0.9569168 | 0.956297 | 0.9557168 | 0.965716 | 0.95472 | 0.9613513 | 0.9581108 | 0.9485206 | 0.9444428 | 0.9261928
|  |  | 1.462354 | 0.9563664 | 0.9565781 | 0.9560567 | 0.9552825 | 0.964549 | 0.9550252 | 0.9620879 | 0.956842 | 0.946577 | 0.9448952 | 0.9291589
|  |  | 1.46256 | 0.9562802 | 0.9565845 | 0.9558845 | 0.9551862 | 0.9636112 | 0.9551487 | 0.9621321 | 0.955883 | 0.9465568 | 0.9453707 | 0.9287793
|  |  | 1.462767 | 0.95626 | 0.9568068 | 0.955883 | 0.9552583 | 0.9636684 | 0.9551208 | 0.9619776 | 0.9566709 | 0.9480422 | 0.9451962 | 0.9257991
|  |  | 1.462973 | 0.9560309 | 0.9570406 | 0.9559966 | 0.9557452 | 0.9643574 | 0.9554175 | 0.9615922 | 0.9580593 | 0.9491803 | 0.9447462 | 0.923967
|  |  | 1.463179 | 0.9556493 | 0.9573199 | 0.9558194 | 0.9565416 | 0.9650034 | 0.9555018 | 0.9612135 | 0.9582125 | 0.949021 | 0.9443771 | 0.9239785
|  |  | 1.463386 | 0.9554946 | 0.9577803 | 0.9553004 | 0.9569938 | 0.9653726 | 0.9550425 | 0.9611951 | 0.957741 | 0.9492564 | 0.94277 | 0.925766
|  |  | 1.463592 | 0.9559264 | 0.9580181 | 0.9548878 | 0.9572515 | 0.965609 | 0.9547274 | 0.9616166 | 0.9575101 | 0.9503164 | 0.9395155 | 0.92896
|  |  | 1.463799 | 0.9566656 | 0.9576561 | 0.9549368 | 0.9575368 | 0.9659842 | 0.9549953 | 0.9622335 | 0.9576883 | 0.9507077 | 0.9375656 | 0.9310629
|  |  | 1.464006 | 0.9569288 | 0.9571627 | 0.9552269 | 0.9573924 | 0.9662174 | 0.955201 | 0.9628661 | 0.9586245 | 0.950511 | 0.938763 | 0.9301419
|  |  | 1.464212 | 0.9567928 | 0.9570782 | 0.9553735 | 0.9567553 | 0.9659478 | 0.954972 | 0.9632675 | 0.9599498 | 0.951257 | 0.9399458 | 0.9275784
|  |  | 1.464419 | 0.9569173 | 0.9571803 | 0.955542 | 0.9562471 | 0.9659894 | 0.9547979 | 0.9628197 | 0.9600374 | 0.9520922 | 0.9395772 | 0.9258383
|  |  | 1.464626 | 0.9573803 | 0.9572197 | 0.9557986 | 0.9562332 | 0.966513 | 0.9549645 | 0.9618276 | 0.9587988 | 0.9507481 | 0.9400536 | 0.9248124
|  |  | 1.464833 | 0.9575415 | 0.9573172 | 0.9557732 | 0.9561444 | 0.9661783 | 0.954909 | 0.9614392 | 0.9574008 | 0.9481803 | 0.9412445 | 0.9239911
|  |  | 1.46504 | 0.9570698 | 0.9575666 | 0.9555333 | 0.9556374 | 0.9649463 | 0.954872 | 0.961592 | 0.9560037 | 0.946898 | 0.9417682 | 0.9245104
|  |  | 1.465247 | 0.95654 | 0.957816 | 0.9556216 | 0.9554226 | 0.9641621 | 0.9552191 | 0.9616924 | 0.9550659 | 0.9471282 | 0.9422093 | 0.9257525
|  |  | 1.465454 | 0.9563506 | 0.957758 | 0.9560214 | 0.955781 | 0.9642282 | 0.9555022 | 0.962209 | 0.9552334 | 0.9479488 | 0.9419208 | 0.9253649
|  |  | 1.465661 | 0.9563548 | 0.9575918 | 0.9560828 | 0.956446 | 0.9646569 | 0.9553949 | 0.9627769 | 0.9561887 | 0.9488792 | 0.9412878 | 0.9248227
|  |  | 1.465868 | 0.9564673 | 0.9578422 | 0.9558815 | 0.9572306 | 0.965142 | 0.9552842 | 0.9625789 | 0.957847 | 0.9496519 | 0.9418213 | 0.927084
|  |  | 1.466075 | 0.9563779 | 0.9582951 | 0.9560346 | 0.957556 | 0.9651447 | 0.9552922 | 0.9618333 | 0.9588541 | 0.9500513 | 0.9427312 | 0.928778
|  |  | 1.466283 | 0.9559102 | 0.958312 | 0.9561067 | 0.956913 | 0.9644927 | 0.9554697 | 0.9614684 | 0.9580924 | 0.9499288 | 0.9427784 | 0.9264179
|  |  | 1.46649 | 0.9557746 | 0.9580776 | 0.955567 | 0.9562435 | 0.9639919 | 0.9558374 | 0.9617409 | 0.957767 | 0.9493482 | 0.9427439 | 0.9236597
|  |  | 1.466698 | 0.9564464 | 0.9578875 | 0.9550085 | 0.9564831 | 0.9642793 | 0.955974 | 0.9622478 | 0.958827 | 0.9492026 | 0.9432532 | 0.9238212
|  |  | 1.466905 | 0.9573673 | 0.9577942 | 0.9551393 | 0.9566634 | 0.9646822 | 0.9558994 | 0.9627499 | 0.9595145 | 0.9491566 | 0.9440249 | 0.9256816
|  |  | 1.467113 | 0.9577365 | 0.9579498 | 0.9558248 | 0.9564363 | 0.9649169 | 0.9559739 | 0.9632883 | 0.9588741 | 0.9482802 | 0.9439625 | 0.9271944
|  |  | 1.46732 | 0.9574958 | 0.9578638 | 0.9564887 | 0.956736 | 0.9653405 | 0.9558313 | 0.963569 | 0.9581209 | 0.9477273 | 0.9424721 | 0.9274057
|  |  | 1.467528 | 0.9570327 | 0.957451 | 0.9569424 | 0.957157 | 0.9657957 | 0.9553523 | 0.9633917 | 0.9582876 | 0.9484864 | 0.9412819 | 0.9260788
|  |  | 1.467736 | 0.9566864 | 0.9575238 | 0.9572245 | 0.9571959 | 0.966007 | 0.9551701 | 0.9629147 | 0.9583682 | 0.9497351 | 0.9415922 | 0.9246035
|  |  | 1.467943 | 0.9565737 | 0.9581415 | 0.9571344 | 0.9573031 | 0.9660213 | 0.9553628 | 0.9625855 | 0.9580105 | 0.950498 | 0.9416704 | 0.9244316
|  |  | 1.468151 | 0.956539 | 0.9584977 | 0.9568771 | 0.9575004 | 0.9656244 | 0.9559783 | 0.9626463 | 0.9580326 | 0.9513469 | 0.9409947 | 0.9257003
|  |  | 1.468359 | 0.9565867 | 0.9587731 | 0.9569155 | 0.9578054 | 0.9652427 | 0.9567394 | 0.9627983 | 0.9580669 | 0.9522275 | 0.9403795 | 0.9271503
|  |  | 1.468567 | 0.9568928 | 0.9591576 | 0.9572898 | 0.9581355 | 0.965394 | 0.9566011 | 0.9631843 | 0.9578401 | 0.9516863 | 0.9401096 | 0.9275016
|  |  | 1.468775 | 0.9573431 | 0.959109 | 0.9575527 | 0.9581207 | 0.9658275 | 0.9555585 | 0.9638388 | 0.9583954 | 0.95 | 0.9412713 | 0.9273827
|  |  | 1.468983 | 0.9573436 | 0.9589015 | 0.9572981 | 0.9581924 | 0.9662817 | 0.9548178 | 0.9646673 | 0.9596548 | 0.9486022 | 0.9431273 | 0.9273555
|  |  | 1.469191 | 0.9566778 | 0.959001 | 0.956706 | 0.9584226 | 0.9665259 | 0.9551024 | 0.9655338 | 0.960097 | 0.9479419 | 0.9437956 | 0.9282562
|  |  | 1.469399 | 0.9562839 | 0.9590666 | 0.9566044 | 0.9583073 | 0.9663758 | 0.955928 | 0.9655169 | 0.959223 | 0.9477134 | 0.9438884 | 0.9294767
|  |  | 1.469608 | 0.9569026 | 0.9589287 | 0.957044 | 0.9580299 | 0.966105 | 0.9564377 | 0.9646942 | 0.9575809 | 0.9474892 | 0.9432322 | 0.9288845
|  |  | 1.469816 | 0.9577116 | 0.958783 | 0.9573528 | 0.9580766 | 0.9660928 | 0.9565204 | 0.9640876 | 0.9561858 | 0.9478792 | 0.9414474 | 0.9273026
|  |  | 1.470024 | 0.9577258 | 0.9587711 | 0.9574756 | 0.9582613 | 0.9662854 | 0.9568478 | 0.9640012 | 0.9560255 | 0.9495878 | 0.9406076 | 0.9273466
|  |  | 1.470233 | 0.9573684 | 0.9589187 | 0.9576877 | 0.9582828 | 0.9664705 | 0.9574628 | 0.963951 | 0.957332 | 0.9518175 | 0.9415972 | 0.9293617
|  |  | 1.470441 | 0.9573617 | 0.9593454 | 0.9576601 | 0.9581398 | 0.9667442 | 0.957828 | 0.9635053 | 0.9592803 | 0.952857 | 0.9439569 | 0.9314735
|  |  | 1.47065 | 0.9579053 | 0.9597387 | 0.9575386 | 0.9582891 | 0.9673242 | 0.9579367 | 0.9633871 | 0.9612271 | 0.9525246 | 0.9458515 | 0.9317057
|  |  | 1.470858 | 0.9586856 | 0.9599168 | 0.9578265 | 0.958964 | 0.9679592 | 0.9582394 | 0.9638306 | 0.9624783 | 0.9523789 | 0.9449892 | 0.9303438
|  |  | 1.471067 | 0.9587238 | 0.9601102 | 0.9580927 | 0.9590538 | 0.9678748 | 0.9586911 | 0.9634265 | 0.9619746 | 0.9531068 | 0.942459 | 0.9295641
|  |  | 1.471276 | 0.9582647 | 0.9601388 | 0.9581361 | 0.9582287 | 0.966978 | 0.9587576 | 0.9624822 | 0.9600954 | 0.9535852 | 0.940703 | 0.9299738
|  |  | 1.471485 | 0.9584038 | 0.9598426 | 0.9585819 | 0.9578826 | 0.9665427 | 0.9589396 | 0.9631701 | 0.9587453 | 0.9530786 | 0.9402588 | 0.9297855
|  |  | 1.471693 | 0.9587206 | 0.9593816 | 0.9593115 | 0.9582542 | 0.9671839 | 0.959658 | 0.96519 | 0.9588893 | 0.9520756 | 0.9402619 | 0.9288324
|  |  | 1.471902 | 0.958545 | 0.9588989 | 0.9595935 | 0.9583689 | 0.9678369 | 0.960108 | 0.9666693 | 0.9603652 | 0.9510998 | 0.9410703 | 0.9294189
|  |  | 1.472111 | 0.95846 | 0.9588161 | 0.9593766 | 0.9581061 | 0.9677544 | 0.9600711 | 0.9675621 | 0.9619481 | 0.9501766 | 0.9434661 | 0.9310654
|  |  | 1.47232 | 0.9586736 | 0.9593126 | 0.9591299 | 0.9580232 | 0.9673755 | 0.9600799 | 0.9674813 | 0.9623007 | 0.9492412 | 0.9463079 | 0.9317123
|  |  | 1.472529 | 0.9587057 | 0.9597494 | 0.9589726 | 0.9583485 | 0.9669041 | 0.9599986 | 0.9655679 | 0.9615478 | 0.9495176 | 0.9473157 | 0.9322459
|  |  | 1.472739 | 0.9584328 | 0.9599158 | 0.9587182 | 0.9586336 | 0.9665108 | 0.9591776 | 0.9634221 | 0.9607415 | 0.9515742 | 0.9467551 | 0.933925
|  |  | 1.472948 | 0.9583188 | 0.9599827 | 0.958553 | 0.9586964 | 0.9668721 | 0.9581622 | 0.9632282 | 0.9608354 | 0.9530868 | 0.9460073 | 0.9353846
|  |  | 1.473157 | 0.9586923 | 0.9598469 | 0.9586737 | 0.9587609 | 0.9676202 | 0.9577601 | 0.9643246 | 0.9618496 | 0.9521897 | 0.9450916 | 0.9347311
|  |  | 1.473366 | 0.9593351 | 0.9597278 | 0.9588414 | 0.9592339 | 0.9679275 | 0.9574406 | 0.9650918 | 0.9622009 | 0.9501222 | 0.9442415 | 0.932589
|  |  | 1.473576 | 0.9597446 | 0.9600929 | 0.9589065 | 0.9600418 | 0.9677341 | 0.9570831 | 0.9652201 | 0.9616236 | 0.9492839 | 0.9441746 | 0.9314992
|  |  | 1.473785 | 0.9595231 | 0.9606564 | 0.9589183 | 0.9602971 | 0.9674032 | 0.9570108 | 0.9651927 | 0.961461 | 0.9502015 | 0.9447178 | 0.9325141
|  |  | 1.473995 | 0.9587685 | 0.9607956 | 0.9587784 | 0.9597202 | 0.9673639 | 0.9571316 | 0.9652844 | 0.9617732 | 0.9516239 | 0.9451605 | 0.9337723
|  |  | 1.474204 | 0.9582324 | 0.9605871 | 0.9582179 | 0.9593649 | 0.9675304 | 0.9575361 | 0.9660079 | 0.9615942 | 0.951879 | 0.9449781 | 0.9338905
|  |  | 1.474414 | 0.9584509 | 0.9603924 | 0.9574791 | 0.9595702 | 0.9674376 | 0.9580033 | 0.9669013 | 0.9607723 | 0.9510839 | 0.9449663 | 0.9337977
|  |  | 1.474623 | 0.9589254 | 0.9601968 | 0.95726 | 0.9596412 | 0.9670593 | 0.9581585 | 0.966381 | 0.9600495 | 0.9509365 | 0.9456182 | 0.9337385
|  |  | 1.474833 | 0.9590258 | 0.9600287 | 0.9577687 | 0.95946 | 0.9667014 | 0.9580234 | 0.9644632 | 0.959882 | 0.9510621 | 0.9457745 | 0.933097
|  |  | 1.475043 | 0.9588594 | 0.9598499 | 0.9588169 | 0.959231 | 0.9668485 | 0.9577524 | 0.9632455 | 0.9599261 | 0.9503187 | 0.945114 | 0.9325139
|  |  | 1.475253 | 0.9586471 | 0.9593301 | 0.9596577 | 0.9591425 | 0.967459 | 0.9575643 | 0.9637606 | 0.9594217 | 0.9503044 | 0.9455333 | 0.9322004
|  |  | 1.475463 | 0.9586206 | 0.9589605 | 0.9595571 | 0.9592104 | 0.9681144 | 0.9576612 | 0.9648185 | 0.9584637 | 0.952015 | 0.9475069 | 0.9316509
|  |  | 1.475673 | 0.9588889 | 0.9595085 | 0.95916 | 0.9590732 | 0.968514 | 0.9577892 | 0.9652747 | 0.958265 | 0.9529584 | 0.9480572 | 0.9316863
|  |  | 1.475883 | 0.9590278 | 0.9603858 | 0.9595711 | 0.9588268 | 0.9685249 | 0.9577083 | 0.9652537 | 0.9592898 | 0.9519377 | 0.9470501 | 0.9317132
|  |  | 1.476093 | 0.9589909 | 0.9605898 | 0.9604345 | 0.9589322 | 0.968566 | 0.9579185 | 0.9653956 | 0.9605857 | 0.9512268 | 0.9473363 | 0.9318485
|  |  | 1.476303 | 0.9591003 | 0.9603408 | 0.9607585 | 0.9591561 | 0.9690671 | 0.958298 | 0.9657094 | 0.9607254 | 0.9512689 | 0.9482068 | 0.9332573
|  |  | 1.476513 | 0.9593919 | 0.9604048 | 0.9604249 | 0.9593397 | 0.9695296 | 0.9581229 | 0.9655475 | 0.9598297 | 0.9504351 | 0.9473983 | 0.9342974
|  |  | 1.476723 | 0.9598211 | 0.9609908 | 0.9596833 | 0.9596859 | 0.9693087 | 0.957818 | 0.9648581 | 0.9594071 | 0.9490303 | 0.9455175 | 0.9329694
|  |  | 1.476934 | 0.9599473 | 0.9614391 | 0.9588578 | 0.9596967 | 0.9689305 | 0.9583328 | 0.9644169 | 0.9605809 | 0.9488678 | 0.9446193 | 0.930087
|  |  | 1.477144 | 0.9595793 | 0.9613947 | 0.9586072 | 0.959143 | 0.9688274 | 0.9595857 | 0.964841 | 0.962536 | 0.9498919 | 0.9454106 | 0.9285163
|  |  | 1.477355 | 0.9593321 | 0.9609709 | 0.9588555 | 0.9585832 | 0.9682827 | 0.9603814 | 0.9657711 | 0.963379 | 0.951281 | 0.946459 | 0.9290742
|  |  | 1.477565 | 0.9593048 | 0.9603252 | 0.9589195 | 0.9584236 | 0.9675946 | 0.9599707 | 0.9666528 | 0.9622742 | 0.9525609 | 0.9459985 | 0.9296182
|  |  | 1.477776 | 0.9590981 | 0.959726 | 0.9587145 | 0.9586193 | 0.9677116 | 0.9592183 | 0.9669939 | 0.9604431 | 0.9529175 | 0.9448163 | 0.928778
|  |  | 1.477986 | 0.9588912 | 0.9594939 | 0.9584868 | 0.9588386 | 0.9683707 | 0.9587751 | 0.9663135 | 0.9596301 | 0.9518902 | 0.9452067 | 0.9282005
|  |  | 1.478197 | 0.9588872 | 0.9595849 | 0.9582401 | 0.9592062 | 0.9687732 | 0.9588376 | 0.9653563 | 0.9599355 | 0.9513614 | 0.9456711 | 0.9291867
|  |  | 1.478408 | 0.958908 | 0.9596633 | 0.9583735 | 0.95985 | 0.9685052 | 0.9591015 | 0.9651686 | 0.960344 | 0.9520026 | 0.9449594 | 0.9302724
|  |  | 1.478619 | 0.9587674 | 0.9596477 | 0.9590897 | 0.9602321 | 0.9679461 | 0.9588093 | 0.9652653 | 0.9605641 | 0.9524285 | 0.945241 | 0.9296725
|  |  | 1.478829 | 0.9584937 | 0.959676 | 0.959709 | 0.9602955 | 0.9676875 | 0.9584586 | 0.9650405 | 0.9607816 | 0.9528374 | 0.9470063 | 0.9284971
|  |  | 1.47904 | 0.9585399 | 0.9598431 | 0.9595567 | 0.9605339 | 0.9681467 | 0.9594329 | 0.9646768 | 0.9612612 | 0.95405 | 0.9481819 | 0.9283951
|  |  | 1.479251 | 0.9588135 | 0.9599802 | 0.9589653 | 0.9608237 | 0.9689543 | 0.9606098 | 0.9643574 | 0.9619303 | 0.9541699 | 0.9481776 | 0.9281041
|  |  | 1.479462 | 0.9586005 | 0.9600121 | 0.9587157 | 0.9608192 | 0.9689155 | 0.9603191 | 0.964163 | 0.9622753 | 0.9523211 | 0.9478813 | 0.9277136
|  |  | 1.479673 | 0.9584353 | 0.9603671 | 0.9592897 | 0.9606457 | 0.9682114 | 0.9591669 | 0.9641562 | 0.9614486 | 0.9505489 | 0.9475016 | 0.9280232
|  |  | 1.479885 | 0.9587002 | 0.9609933 | 0.9600843 | 0.9604104 | 0.9679107 | 0.9585031 | 0.9644336 | 0.9599345 | 0.9504957 | 0.9473886 | 0.9290178
|  |  | 1.480096 | 0.9590091 | 0.9611391 | 0.96002 | 0.960175 | 0.9678746 | 0.9585437 | 0.9646364 | 0.9598421 | 0.9519306 | 0.9471257 | 0.929905
|  |  | 1.480307 | 0.9595348 | 0.9605341 | 0.9593869 | 0.9600804 | 0.9679166 | 0.958891 | 0.9641981 | 0.9611639 | 0.9525656 | 0.9459459 | 0.9299946
|  |  | 1.480519 | 0.9598748 | 0.9596325 | 0.9592106 | 0.9600046 | 0.9682275 | 0.9590669 | 0.9640567 | 0.9614512 | 0.9509428 | 0.9451331 | 0.9293262
|  |  | 1.48073 | 0.9593901 | 0.9593652 | 0.9593759 | 0.9597636 | 0.968462 | 0.9586955 | 0.9649262 | 0.9604453 | 0.9492879 | 0.9451531 | 0.9294079
|  |  | 1.480941 | 0.9590009 | 0.9598797 | 0.9592099 | 0.9592129 | 0.9683673 | 0.958472 | 0.9657084 | 0.9596804 | 0.9495713 | 0.9448357 | 0.9316868
|  |  | 1.481153 | 0.9591109 | 0.9600386 | 0.9587218 | 0.9586839 | 0.9679937 | 0.9592061 | 0.9653858 | 0.9597383 | 0.9508407 | 0.9440007 | 0.9350519
|  |  | 1.481365 | 0.9590031 | 0.9597732 | 0.9583771 | 0.9587181 | 0.9673067 | 0.9600114 | 0.9646729 | 0.9595715 | 0.9517584 | 0.9431179 | 0.9360443
|  |  | 1.481576 | 0.9587883 | 0.9598945 | 0.9584723 | 0.9587822 | 0.9667763 | 0.9601905 | 0.9644481 | 0.9587355 | 0.9521923 | 0.9425878 | 0.9339673
|  |  | 1.481788 | 0.958856 | 0.9600517 | 0.9588575 | 0.9585036 | 0.9671338 | 0.9603706 | 0.9646078 | 0.9587137 | 0.9526481 | 0.9429178 | 0.9313349
|  |  | 1.482 | 0.9589546 | 0.9600239 | 0.9591491 | 0.9585624 | 0.9683589 | 0.9603967 | 0.9647721 | 0.9596346 | 0.9533059 | 0.9443299 | 0.9302475
|  |  | 1.482212 | 0.9587989 | 0.9603369 | 0.959583 | 0.9588707 | 0.969283 | 0.9600978 | 0.9653515 | 0.9603005 | 0.9542039 | 0.9450584 | 0.9303136
|  |  | 1.482423 | 0.9584347 | 0.9606691 | 0.9602289 | 0.9589201 | 0.9690406 | 0.9596873 | 0.9667923 | 0.9605836 | 0.9550169 | 0.9449096 | 0.9308624
|  |  | 1.482635 | 0.958281 | 0.9604502 | 0.9603848 | 0.9589248 | 0.9685632 | 0.9589804 | 0.9680548 | 0.9605664 | 0.9547993 | 0.9461714 | 0.9322786
|  |  | 1.482847 | 0.9586295 | 0.9603735 | 0.9599053 | 0.9593201 | 0.9683128 | 0.958188 | 0.9680746 | 0.9604477 | 0.9538198 | 0.9473873 | 0.9335107
|  |  | 1.483059 | 0.9591457 | 0.960845 | 0.9593735 | 0.9597527 | 0.9677139 | 0.957989 | 0.9671087 | 0.9602539 | 0.9530475 | 0.9461394 | 0.9327673
|  |  | 1.483272 | 0.9596305 | 0.9611415 | 0.9589059 | 0.9598083 | 0.9672701 | 0.9584846 | 0.9663326 | 0.9593692 | 0.9530906 | 0.9453143 | 0.9312126
|  |  | 1.483484 | 0.9599632 | 0.9607814 | 0.9583819 | 0.9598701 | 0.9677091 | 0.9590403 | 0.9665024 | 0.9591058 | 0.9530285 | 0.9459727 | 0.9308485
|  |  | 1.483696 | 0.9600727 | 0.9602276 | 0.9580962 | 0.9604366 | 0.9683252 | 0.9589599 | 0.9670267 | 0.9609898 | 0.9520251 | 0.9454243 | 0.931441
|  |  | 1.483908 | 0.9599564 | 0.9602631 | 0.958629 | 0.9611216 | 0.9685253 | 0.9585314 | 0.9670123 | 0.9633538 | 0.9516368 | 0.944025 | 0.9313914
|  |  | 1.484121 | 0.9596044 | 0.9608154 | 0.9599181 | 0.9611212 | 0.9687101 | 0.9587783 | 0.9660806 | 0.9633741 | 0.9534683 | 0.9438515 | 0.9310697
|  |  | 1.484333 | 0.9594743 | 0.9609544 | 0.9608011 | 0.960543 | 0.9693148 | 0.9596983 | 0.965236 | 0.9616476 | 0.9556827 | 0.9450728 | 0.9318883
|  |  | 1.484546 | 0.9595241 | 0.9603961 | 0.9604724 | 0.960201 | 0.9701008 | 0.9602675 | 0.965595 | 0.9611809 | 0.9558713 | 0.9465586 | 0.932421
|  |  | 1.484758 | 0.9591128 | 0.9598421 | 0.9594992 | 0.9604409 | 0.9702168 | 0.9600857 | 0.9660405 | 0.9623168 | 0.954604 | 0.947376 | 0.9298505
|  |  | 1.484971 | 0.958663 | 0.9598677 | 0.958987 | 0.9610556 | 0.9693563 | 0.9596007 | 0.9655858 | 0.9629892 | 0.9535273 | 0.9472638 | 0.9268077
|  |  | 1.485184 | 0.9591675 | 0.9602442 | 0.9589544 | 0.9613795 | 0.9685181 | 0.9592667 | 0.9655444 | 0.9626556 | 0.9531856 | 0.9467199 | 0.9272048
|  |  | 1.485396 | 0.9601864 | 0.9606043 | 0.9589761 | 0.9609909 | 0.9683121 | 0.9592084 | 0.9664158 | 0.9615221 | 0.953318 | 0.9460766 | 0.9301738
|  |  | 1.485609 | 0.9608183 | 0.960764 | 0.9591413 | 0.9603544 | 0.9681812 | 0.9589017 | 0.9665868 | 0.9600205 | 0.9531319 | 0.9451886 | 0.9330379
|  |  | 1.485822 | 0.9611239 | 0.9605498 | 0.9594324 | 0.9602568 | 0.9678389 | 0.9585927 | 0.9658874 | 0.9599857 | 0.9525825 | 0.9443474 | 0.9346613
|  |  | 1.486035 | 0.961127 | 0.9602636 | 0.9594953 | 0.9603853 | 0.967805 | 0.9593037 | 0.9656089 | 0.9618659 | 0.9529994 | 0.9446546 | 0.9348227
|  |  | 1.486248 | 0.9606009 | 0.960406 | 0.9592778 | 0.9601423 | 0.9683525 | 0.959954 | 0.9660293 | 0.9632287 | 0.9537176 | 0.9459214 | 0.9343919
|  |  | 1.486461 | 0.9599846 | 0.9608978 | 0.9592353 | 0.9598377 | 0.9690674 | 0.9592493 | 0.966436 | 0.9632549 | 0.9529894 | 0.9465837 | 0.9343253
|  |  | 1.486674 | 0.9599948 | 0.9612919 | 0.959551 | 0.9598995 | 0.9693966 | 0.958799 | 0.9663776 | 0.9628742 | 0.9526967 | 0.9459741 | 0.9347823
|  |  | 1.486887 | 0.9605609 | 0.9614545 | 0.9596229 | 0.960272 | 0.969374 | 0.9593675 | 0.9660868 | 0.962247 | 0.9535602 | 0.9458866 | 0.935542
|  |  | 1.487101 | 0.9609588 | 0.961422 | 0.9592552 | 0.9606864 | 0.969215 | 0.9594417 | 0.9661586 | 0.9613965 | 0.9531789 | 0.9463319 | 0.9350836
|  |  | 1.487314 | 0.9606548 | 0.9609935 | 0.958965 | 0.9605288 | 0.968852 | 0.9589499 | 0.9667448 | 0.960969 | 0.9514729 | 0.9460872 | 0.9319656
|  |  | 1.487527 | 0.9598238 | 0.9602475 | 0.9590833 | 0.959799 | 0.9682451 | 0.9590327 | 0.9674973 | 0.9618281 | 0.9510116 | 0.9459528 | 0.9288496
|  |  | 1.487741 | 0.9593797 | 0.9597236 | 0.959397 | 0.959567 | 0.9679864 | 0.9595252 | 0.9678108 | 0.9631299 | 0.9524847 | 0.9462598 | 0.9292886
|  |  | 1.487954 | 0.9596744 | 0.9597061 | 0.9594466 | 0.96015 | 0.9684422 | 0.9598478 | 0.9670733 | 0.9629808 | 0.9540664 | 0.9472917 | 0.9323293
|  |  | 1.488168 | 0.9599794 | 0.9600278 | 0.9590775 | 0.9606401 | 0.9688464 | 0.9592505 | 0.9657143 | 0.9616483 | 0.953831 | 0.9493243 | 0.9348119
|  |  | 1.488381 | 0.9601024 | 0.9605492 | 0.958811 | 0.9606865 | 0.9684678 | 0.9581665 | 0.9649554 | 0.9605914 | 0.9531236 | 0.949936 | 0.9348287
|  |  | 1.488595 | 0.960288 | 0.9610221 | 0.9589906 | 0.960614 | 0.9680967 | 0.9580461 | 0.9649109 | 0.9600341 | 0.9537507 | 0.9473823 | 0.9333333
|  |  | 1.488809 | 0.9603583 | 0.9612085 | 0.9593788 | 0.9607626 | 0.968736 | 0.958848 | 0.9649607 | 0.9596533 | 0.9543605 | 0.9443482 | 0.9325735
|  |  | 1.489022 | 0.9603459 | 0.9611602 | 0.9595543 | 0.9610858 | 0.9698507 | 0.9598617 | 0.9655735 | 0.9599961 | 0.9540692 | 0.9433602 | 0.9339074
|  |  | 1.489236 | 0.9605423 | 0.9609876 | 0.9593648 | 0.9610132 | 0.9703502 | 0.9604407 | 0.9664012 | 0.9612678 | 0.9537227 | 0.9439761 | 0.936195
|  |  | 1.48945 | 0.9606533 | 0.960817 | 0.9591082 | 0.9606017 | 0.970057 | 0.9600698 | 0.9662113 | 0.9621585 | 0.9529302 | 0.9452254 | 0.9362282
|  |  | 1.489664 | 0.9603542 | 0.9608161 | 0.9592408 | 0.9604438 | 0.9696321 | 0.959603 | 0.9655715 | 0.9618234 | 0.9522507 | 0.9471269 | 0.9333839
|  |  | 1.489878 | 0.9598884 | 0.9610076 | 0.959559 | 0.9604932 | 0.9691471 | 0.9598307 | 0.9654407 | 0.9609887 | 0.9530525 | 0.9488491 | 0.9306458
|  |  | 1.490092 | 0.959662 | 0.9610318 | 0.9593385 | 0.9605413 | 0.9683553 | 0.9604003 | 0.9658219 | 0.9606553 | 0.9536966 | 0.9494735 | 0.9311063
|  |  | 1.490306 | 0.9596897 | 0.9606354 | 0.9587747 | 0.9606453 | 0.9678249 | 0.9608639 | 0.9665955 | 0.9612344 | 0.9525935 | 0.9490941 | 0.9337647
|  |  | 1.490521 | 0.9596501 | 0.960388 | 0.9588229 | 0.9605261 | 0.9677045 | 0.96079 | 0.9670249 | 0.962105 | 0.951305 | 0.9484476 | 0.9353656
|  |  | 1.490735 | 0.9595148 | 0.9606949 | 0.9594352 | 0.9604207 | 0.9675857 | 0.9602673 | 0.9666022 | 0.9624403 | 0.951339 | 0.9483761 | 0.9350328
|  |  | 1.490949 | 0.9593447 | 0.9608881 | 0.9597883 | 0.9607516 | 0.9677207 | 0.9599972 | 0.9659015 | 0.9623951 | 0.9525512 | 0.9486152 | 0.9341012
|  |  | 1.491164 | 0.9590906 | 0.9604724 | 0.9596951 | 0.9612047 | 0.9681452 | 0.9601581 | 0.9655201 | 0.9619415 | 0.9538637 | 0.9476592 | 0.9322628
|  |  | 1.491378 | 0.9591377 | 0.9599503 | 0.9593589 | 0.9614972 | 0.9684677 | 0.9600522 | 0.9652388 | 0.9611129 | 0.9543059 | 0.9461407 | 0.9298466
|  |  | 1.491593 | 0.9595547 | 0.9600026 | 0.9590662 | 0.9616086 | 0.968533 | 0.9592718 | 0.9645847 | 0.9607514 | 0.9535434 | 0.9459099 | 0.9289085
|  |  | 1.491807 | 0.9599596 | 0.9603904 | 0.9589433 | 0.961166 | 0.9686014 | 0.9585452 | 0.964183 | 0.9613351 | 0.9519737 | 0.9468367 | 0.9298446
|  |  | 1.492022 | 0.9600377 | 0.9605328 | 0.9591615 | 0.9605969 | 0.968847 | 0.9583725 | 0.9644447 | 0.9617864 | 0.9509997 | 0.9475341 | 0.9304165
|  |  | 1.492237 | 0.959774 | 0.9604132 | 0.9595932 | 0.9606186 | 0.9690132 | 0.9583089 | 0.9644843 | 0.9613207 | 0.9521604 | 0.9469937 | 0.9301293
|  |  | 1.492451 | 0.9593942 | 0.9602503 | 0.9596694 | 0.9606698 | 0.9688772 | 0.9587485 | 0.9644707 | 0.9606199 | 0.9538555 | 0.9458075 | 0.9309006
|  |  | 1.492666 | 0.9590796 | 0.9603649 | 0.9592618 | 0.9603326 | 0.9684986 | 0.9600913 | 0.9651109 | 0.9603163 | 0.9531621 | 0.9456018 | 0.9331058
|  |  | 1.492881 | 0.9591066 | 0.9605886 | 0.9588206 | 0.9603866 | 0.9680916 | 0.9611916 | 0.9658916 | 0.9604477 | 0.9516814 | 0.9459371 | 0.9357032
|  |  | 1.493096 | 0.9594373 | 0.9605269 | 0.9589194 | 0.9609218 | 0.9678677 | 0.9612141 | 0.9662529 | 0.9607113 | 0.9519195 | 0.9460394 | 0.9364482
|  |  | 1.493311 | 0.959444 | 0.9606649 | 0.9596873 | 0.9611443 | 0.9676689 | 0.9608709 | 0.9661856 | 0.9605893 | 0.9521292 | 0.9466025 | 0.9348271
|  |  | 1.493526 | 0.9590347 | 0.9610666 | 0.9605979 | 0.9608454 | 0.9675355 | 0.9605833 | 0.9657897 | 0.9607953 | 0.951356 | 0.9467819 | 0.9329203
|  |  | 1.493741 | 0.9589065 | 0.961093 | 0.9605781 | 0.9604357 | 0.9675868 | 0.9603586 | 0.9658346 | 0.961464 | 0.9510835 | 0.9451779 | 0.9324738
|  |  | 1.493956 | 0.95914 | 0.9607548 | 0.9595539 | 0.960411 | 0.9680189 | 0.9602608 | 0.9667042 | 0.9620203 | 0.9512288 | 0.9444795 | 0.9333755
|  |  | 1.494172 | 0.9592915 | 0.9606426 | 0.9587528 | 0.9607852 | 0.9689795 | 0.9602074 | 0.9678047 | 0.9629745 | 0.9512432 | 0.9471723 | 0.9343789
|  |  | 1.494387 | 0.9593542 | 0.9610469 | 0.9590529 | 0.9610237 | 0.9698307 | 0.960466 | 0.9685418 | 0.9637698 | 0.9523576 | 0.949993 | 0.9341842
|  |  | 1.494602 | 0.9596672 | 0.9613837 | 0.9597624 | 0.9610893 | 0.9695457 | 0.9610636 | 0.9686367 | 0.9633025 | 0.9542284 | 0.9503689 | 0.9329291
|  |  | 1.494818 | 0.9601952 | 0.9611281 | 0.9600887 | 0.9612228 | 0.9684559 | 0.9613757 | 0.9682464 | 0.9620888 | 0.955058 | 0.9494571 | 0.9321783
|  |  | 1.495033 | 0.9607055 | 0.9607041 | 0.9601089 | 0.9612627 | 0.9678207 | 0.9609374 | 0.9677111 | 0.9614106 | 0.9552604 | 0.9483211 | 0.9328523
|  |  | 1.495249 | 0.9610531 | 0.9606591 | 0.9598839 | 0.9611923 | 0.9681305 | 0.9601169 | 0.9671814 | 0.9616996 | 0.9558534 | 0.9473494 | 0.9338731
|  |  | 1.495465 | 0.9609062 | 0.9608691 | 0.9596796 | 0.9611257 | 0.9684901 | 0.9596617 | 0.9670537 | 0.9620837 | 0.9558381 | 0.9464286 | 0.9338724
|  |  | 1.49568 | 0.9603822 | 0.9610681 | 0.9599142 | 0.9610297 | 0.9681686 | 0.9599932 | 0.9671151 | 0.9624044 | 0.9555653 | 0.9455414 | 0.9334091
|  |  | 1.495896 | 0.9599893 | 0.9612215 | 0.9602864 | 0.9610958 | 0.9676108 | 0.961045 | 0.9667556 | 0.9630731 | 0.9563553 | 0.9447608 | 0.9331229
|  |  | 1.496112 | 0.9597826 | 0.9611094 | 0.9600591 | 0.961447 | 0.9673698 | 0.9624406 | 0.9668557 | 0.9636722 | 0.9567879 | 0.9438541 | 0.9330807
|  |  | 1.496328 | 0.9596442 | 0.9607458 | 0.9593098 | 0.9615546 | 0.9676978 | 0.9632654 | 0.9674662 | 0.9639989 | 0.9555635 | 0.9439888 | 0.9328441
|  |  | 1.496544 | 0.9596831 | 0.9605778 | 0.9587361 | 0.9610658 | 0.9684311 | 0.963254 | 0.9674391 | 0.9641575 | 0.9537907 | 0.9467619 | 0.9325311
|  |  | 1.49676 | 0.9599175 | 0.9608908 | 0.9585699 | 0.9606462 | 0.9690217 | 0.9627942 | 0.9672756 | 0.9641282 | 0.9526443 | 0.9498852 | 0.9330462
|  |  | 1.496976 | 0.960252 | 0.961538 | 0.9588396 | 0.9609816 | 0.9693406 | 0.9621155 | 0.9674485 | 0.9642705 | 0.9531497 | 0.9509473 | 0.9343881
|  |  | 1.497192 | 0.9606669 | 0.9621029 | 0.9594202 | 0.9617428 | 0.9695771 | 0.9613655 | 0.9671804 | 0.964458 | 0.9550426 | 0.9508083 | 0.9353652
|  |  | 1.497408 | 0.9612068 | 0.9622023 | 0.9600798 | 0.9619131 | 0.9694947 | 0.960815 | 0.9664753 | 0.9638096 | 0.9570297 | 0.9497374 | 0.9353296
|  |  | 1.497624 | 0.9615631 | 0.962056 | 0.9609855 | 0.9614488 | 0.9693471 | 0.9610945 | 0.9661079 | 0.9632264 | 0.9585043 | 0.9477206 | 0.9348497
|  |  | 1.497841 | 0.9613994 | 0.9617042 | 0.9618195 | 0.9612724 | 0.9696374 | 0.9621472 | 0.9663237 | 0.9635322 | 0.9591603 | 0.9458705 | 0.934792
|  |  | 1.498057 | 0.9610902 | 0.9613732 | 0.9620542 | 0.9615396 | 0.9697545 | 0.9626124 | 0.9672149 | 0.9638947 | 0.9593684 | 0.9452037 | 0.9360076
|  |  | 1.498274 | 0.9611318 | 0.9619412 | 0.9617589 | 0.9616122 | 0.9696576 | 0.9621243 | 0.96805 | 0.9644824 | 0.9597399 | 0.9464286 | 0.9385905
|  |  | 1.49849 | 0.9612841 | 0.9630455 | 0.9612234 | 0.9612461 | 0.9700832 | 0.9615855 | 0.9682979 | 0.9653064 | 0.9592668 | 0.9483864 | 0.9410513
|  |  | 1.498707 | 0.9612531 | 0.9629903 | 0.9606133 | 0.9608039 | 0.9706191 | 0.9615411 | 0.9684185 | 0.9654862 | 0.9580131 | 0.9484088 | 0.9411143
|  |  | 1.498923 | 0.9613044 | 0.9619062 | 0.9603137 | 0.9608888 | 0.9704608 | 0.9618668 | 0.9686928 | 0.9652232 | 0.9578149 | 0.9472135 | 0.9385166
|  |  | 1.49914 | 0.9616792 | 0.9614037 | 0.9606795 | 0.9616433 | 0.9701631 | 0.962122 | 0.9686391 | 0.96529 | 0.9582768 | 0.9472743 | 0.9361239
|  |  | 1.499357 | 0.9619053 | 0.9617755 | 0.961159 | 0.9624199 | 0.9703722 | 0.9619492 | 0.9681502 | 0.9652732 | 0.9574006 | 0.9485472 | 0.9354824
|  |  | 1.499574 | 0.9616079 | 0.9624698 | 0.9611061 | 0.9622625 | 0.9705738 | 0.9614351 | 0.9676137 | 0.9648206 | 0.9563661 | 0.9491584 | 0.9347832
|  |  | 1.499791 | 0.9612416 | 0.963158 | 0.9609369 | 0.9618284 | 0.9705835 | 0.9608778 | 0.9679758 | 0.9643979 | 0.9568626 | 0.9483619 | 0.9325083
|  |  | 1.500008 | 0.9611772 | 0.9631451 | 0.9609912 | 0.962041 | 0.970732 | 0.9606692 | 0.9693818 | 0.9639055 | 0.957802 | 0.946953 | 0.9310819
|  |  | 1.500225 | 0.9613569 | 0.9624781 | 0.9611819 | 0.9623874 | 0.9707977 | 0.960893 | 0.9705041 | 0.963765 | 0.9581878 | 0.9467081 | 0.9323668
|  |  | 1.500442 | 0.9616277 | 0.9622638 | 0.9615188 | 0.962586 | 0.9704655 | 0.961345 | 0.9706621 | 0.964566 | 0.9581381 | 0.9478869 | 0.9346304
|  |  | 1.500659 | 0.9618493 | 0.9627564 | 0.9619748 | 0.9630115 | 0.970099 | 0.9617667 | 0.9699905 | 0.9648797 | 0.95756 | 0.9490184 | 0.9347414
|  |  | 1.500876 | 0.9621212 | 0.9630574 | 0.9622795 | 0.9636122 | 0.9701901 | 0.9619739 | 0.9690656 | 0.9643577 | 0.9567108 | 0.9488675 | 0.9326168
|  |  | 1.501093 | 0.9622079 | 0.9628593 | 0.9622114 | 0.9641533 | 0.9705591 | 0.9618962 | 0.9686112 | 0.963959 | 0.9556349 | 0.9481133 | 0.9316564
|  |  | 1.501311 | 0.9618899 | 0.9628571 | 0.9620258 | 0.9644281 | 0.9707985 | 0.9619852 | 0.9686363 | 0.9633642 | 0.9546436 | 0.9477529 | 0.9323648
|  |  | 1.501528 | 0.9615874 | 0.9632328 | 0.9617508 | 0.9641379 | 0.9710331 | 0.9623667 | 0.9689311 | 0.9627363 | 0.9544545 | 0.9470786 | 0.9328789
|  |  | 1.501745 | 0.9615141 | 0.9634285 | 0.9612139 | 0.9633711 | 0.9714094 | 0.9626272 | 0.9697916 | 0.9630605 | 0.9554517 | 0.9461351 | 0.9335185
|  |  | 1.501963 | 0.9617049 | 0.9633277 | 0.9608291 | 0.9627232 | 0.9714662 | 0.962905 | 0.9708109 | 0.9638016 | 0.9568317 | 0.9462027 | 0.9349592
|  |  | 1.50218 | 0.9621929 | 0.9633082 | 0.9609681 | 0.9623855 | 0.9711308 | 0.9630839 | 0.9709984 | 0.964311 | 0.9581821 | 0.9470698 | 0.936173
|  |  | 1.502398 | 0.9625835 | 0.9634695 | 0.961317 | 0.9623676 | 0.9709376 | 0.9627217 | 0.9704524 | 0.9646393 | 0.9589735 | 0.9479047 | 0.9368026
|  |  | 1.502616 | 0.9624635 | 0.9636083 | 0.9616195 | 0.9628279 | 0.9712448 | 0.9622343 | 0.970313 | 0.9640691 | 0.9585024 | 0.9487788 | 0.9367227
|  |  | 1.502834 | 0.9621573 | 0.9635857 | 0.9619468 | 0.9635844 | 0.9715787 | 0.9622737 | 0.9706262 | 0.9629429 | 0.957724 | 0.9500332 | 0.9362338
|  |  | 1.503051 | 0.962259 | 0.9636052 | 0.9620688 | 0.9637643 | 0.9715042 | 0.9626848 | 0.9704796 | 0.9631113 | 0.957492 | 0.9514574 | 0.935952
|  |  | 1.503269 | 0.9626659 | 0.9638075 | 0.9620086 | 0.963059 | 0.971433 | 0.9631272 | 0.9702053 | 0.9649284 | 0.9574061 | 0.9525579 | 0.9360499
|  |  | 1.503487 | 0.9630932 | 0.9638053 | 0.9622637 | 0.9622607 | 0.9718928 | 0.963057 | 0.9706143 | 0.966354 | 0.957427 | 0.9528316 | 0.9371087
|  |  | 1.503705 | 0.9630054 | 0.9634221 | 0.9626808 | 0.962176 | 0.9723233 | 0.9624517 | 0.9710555 | 0.9664479 | 0.9581042 | 0.9519496 | 0.9380798
|  |  | 1.503923 | 0.9623746 | 0.9632024 | 0.9627274 | 0.9627022 | 0.9718596 | 0.9621959 | 0.9707872 | 0.9660935 | 0.9590214 | 0.9504874 | 0.9377027
|  |  | 1.504142 | 0.9619424 | 0.9634676 | 0.9624351 | 0.9628924 | 0.9710869 | 0.9626663 | 0.9699968 | 0.9658662 | 0.9596549 | 0.9495689 | 0.9371573
|  |  | 1.50436 | 0.9620645 | 0.9637414 | 0.9621356 | 0.9624805 | 0.9709596 | 0.9629946 | 0.9689363 | 0.9656386 | 0.9595554 | 0.9491276 | 0.9377696
|  |  | 1.504578 | 0.9621263 | 0.9635519 | 0.9620206 | 0.9624249 | 0.9711805 | 0.9628048 | 0.9682744 | 0.9654456 | 0.9590231 | 0.94888 | 0.9391267
|  |  | 1.504796 | 0.9619354 | 0.9630195 | 0.9620474 | 0.9625661 | 0.9711997 | 0.9628199 | 0.968774 | 0.9648988 | 0.9587706 | 0.9486182 | 0.9388852
|  |  | 1.505015 | 0.9619868 | 0.9628139 | 0.9622204 | 0.9623187 | 0.9712346 | 0.9632186 | 0.9694466 | 0.9641538 | 0.9586173 | 0.947677 | 0.9369912
|  |  | 1.505233 | 0.9623499 | 0.9630476 | 0.9625377 | 0.9624406 | 0.9714796 | 0.9635338 | 0.9693892 | 0.9637544 | 0.9577111 | 0.9466259 | 0.936604
|  |  | 1.505452 | 0.9627215 | 0.963381 | 0.962915 | 0.9632474 | 0.9717681 | 0.9637121 | 0.9693423 | 0.9639472 | 0.9568272 | 0.9466038 | 0.9373677
|  |  | 1.50567 | 0.9629904 | 0.9636475 | 0.9630418 | 0.963989 | 0.971723 | 0.9637556 | 0.9697637 | 0.964844 | 0.956731 | 0.9475834 | 0.9374807
|  |  | 1.505889 | 0.9631811 | 0.9640714 | 0.9627191 | 0.9644215 | 0.9716376 | 0.9632992 | 0.9700831 | 0.9662284 | 0.957404 | 0.9489866 | 0.9372284
|  |  | 1.506108 | 0.9634638 | 0.9647664 | 0.9625421 | 0.9643678 | 0.972047 | 0.9628569 | 0.9701409 | 0.9671289 | 0.9593443 | 0.9499223 | 0.937114
|  |  | 1.506327 | 0.9638139 | 0.9653598 | 0.9628909 | 0.9639979 | 0.9723037 | 0.9630155 | 0.9703869 | 0.9669581 | 0.9611323 | 0.950169 | 0.937116
|  |  | 1.506545 | 0.9637613 | 0.9652418 | 0.9630378 | 0.9640531 | 0.9716563 | 0.9634413 | 0.9705852 | 0.9669649 | 0.9604375 | 0.9505552 | 0.9371985
|  |  | 1.506764 | 0.9632334 | 0.9645969 | 0.9626733 | 0.9645179 | 0.9710598 | 0.9636806 | 0.9703375 | 0.967523 | 0.9582939 | 0.9512702 | 0.9375241
|  |  | 1.506983 | 0.9629711 | 0.9642674 | 0.9623207 | 0.964661 | 0.9713571 | 0.963525 | 0.969729 | 0.9677439 | 0.9574563 | 0.9518833 | 0.9388889
|  |  | 1.507202 | 0.9632966 | 0.9645121 | 0.9621737 | 0.9644184 | 0.9718869 | 0.963121 | 0.9697242 | 0.9679826 | 0.9578699 | 0.9522126 | 0.9402338
|  |  | 1.507421 | 0.9634785 | 0.9648331 | 0.9620773 | 0.9644269 | 0.9718506 | 0.9634058 | 0.970416 | 0.9686634 | 0.958494 | 0.9513445 | 0.9391084
|  |  | 1.507641 | 0.963137 | 0.9649018 | 0.9621986 | 0.9645934 | 0.9715548 | 0.9643001 | 0.9708772 | 0.9683423 | 0.9599589 | 0.9494732 | 0.9363429
|  |  | 1.50786 | 0.9630268 | 0.9647557 | 0.9626923 | 0.964161 | 0.9717013 | 0.9643285 | 0.9708383 | 0.9661507 | 0.9615612 | 0.9493568 | 0.9354152
|  |  | 1.508079 | 0.963256 | 0.9646504 | 0.9629477 | 0.9634361 | 0.9722042 | 0.9631808 | 0.9706591 | 0.9639346 | 0.9610477 | 0.9511435 | 0.9362326
|  |  | 1.508298 | 0.9632314 | 0.9646391 | 0.9624764 | 0.9634301 | 0.9726473 | 0.9623602 | 0.9701673 | 0.9639313 | 0.9588759 | 0.9518438 | 0.9368045
|  |  | 1.508518 | 0.9631328 | 0.9645956 | 0.9619724 | 0.9639428 | 0.9728619 | 0.9627077 | 0.9695142 | 0.9650159 | 0.957566 | 0.9515676 | 0.9363636
|  |  | 1.508737 | 0.9631746 | 0.964581 | 0.9620793 | 0.9641018 | 0.9728914 | 0.9634506 | 0.9692854 | 0.965676 | 0.957545 | 0.9516543 | 0.9347289
|  |  | 1.508957 | 0.9630975 | 0.964589 | 0.9624377 | 0.9639697 | 0.9728562 | 0.9635914 | 0.9696461 | 0.9665035 | 0.9576124 | 0.9521253 | 0.9335853
|  |  | 1.509177 | 0.9629518 | 0.9646416 | 0.9626478 | 0.9640298 | 0.9727637 | 0.963231 | 0.9701082 | 0.9672858 | 0.9578959 | 0.9521916 | 0.9350806
|  |  | 1.509396 | 0.9629336 | 0.9650155 | 0.9627483 | 0.9645426 | 0.9723995 | 0.9632753 | 0.9702972 | 0.9677 | 0.9588067 | 0.9517791 | 0.9373672
|  |  | 1.509616 | 0.9630653 | 0.9653513 | 0.9630299 | 0.9652916 | 0.9719891 | 0.9638788 | 0.9703048 | 0.9681877 | 0.959968 | 0.9518194 | 0.9373601
|  |  | 1.509836 | 0.9633533 | 0.9651203 | 0.9634205 | 0.9654497 | 0.9718919 | 0.9640855 | 0.97047 | 0.9687743 | 0.9609799 | 0.9517397 | 0.9363612
|  |  | 1.510056 | 0.9635699 | 0.9644779 | 0.9634515 | 0.965104 | 0.9720529 | 0.9640019 | 0.9709235 | 0.968911 | 0.9609447 | 0.9505032 | 0.9358137
|  |  | 1.510276 | 0.9632463 | 0.9640777 | 0.9630811 | 0.9648341 | 0.9722355 | 0.9644501 | 0.9713309 | 0.9680897 | 0.959734 | 0.9488999 | 0.9346933
|  |  | 1.510496 | 0.9626789 | 0.9643035 | 0.9626295 | 0.9646278 | 0.972471 | 0.9648337 | 0.9719446 | 0.9669628 | 0.9586627 | 0.9479972 | 0.9346759
|  |  | 1.510716 | 0.9626126 | 0.9647408 | 0.9624539 | 0.9643438 | 0.9729192 | 0.9647216 | 0.9728882 | 0.9666787 | 0.9579115 | 0.948551 | 0.9369648
|  |  | 1.510936 | 0.9631713 | 0.9650216 | 0.9627735 | 0.9639412 | 0.9732345 | 0.9645185 | 0.9731721 | 0.9671129 | 0.9569666 | 0.9507005 | 0.9390338
|  |  | 1.511156 | 0.9637639 | 0.9651265 | 0.9631456 | 0.9636724 | 0.9731422 | 0.9644159 | 0.9722793 | 0.9673951 | 0.956878 | 0.9528159 | 0.9383429
|  |  | 1.511376 | 0.9639669 | 0.9648521 | 0.9631597 | 0.9639766 | 0.9729839 | 0.9649122 | 0.9716394 | 0.9671357 | 0.9577815 | 0.9533187 | 0.9360772
|  |  | 1.511596 | 0.9640386 | 0.9642332 | 0.9633136 | 0.9647213 | 0.9731971 | 0.9655054 | 0.9715774 | 0.9668442 | 0.958429 | 0.9525456 | 0.934722
|  |  | 1.511817 | 0.9641934 | 0.9641176 | 0.9634124 | 0.964821 | 0.9734702 | 0.9650369 | 0.9710301 | 0.9674429 | 0.9586364 | 0.9510472 | 0.933493
|  |  | 1.512037 | 0.96424 | 0.9645459 | 0.96305 | 0.9641397 | 0.9734474 | 0.9640955 | 0.9700656 | 0.9682461 | 0.9590434 | 0.9494441 | 0.9316471
|  |  | 1.512258 | 0.9641532 | 0.9646785 | 0.9629135 | 0.9636245 | 0.9732736 | 0.9638281 | 0.9694908 | 0.9677659 | 0.959977 | 0.9483865 | 0.9314293
|  |  | 1.512478 | 0.9641194 | 0.9642554 | 0.9633631 | 0.9636029 | 0.9730285 | 0.964528 | 0.9696388 | 0.9663058 | 0.9609005 | 0.9480208 | 0.9333081
|  |  | 1.512699 | 0.9640159 | 0.9639187 | 0.9638562 | 0.9635665 | 0.9726992 | 0.9656319 | 0.9702546 | 0.9653276 | 0.9611963 | 0.9480578 | 0.9356374
|  |  | 1.51292 | 0.9637779 | 0.9641883 | 0.9639573 | 0.9634206 | 0.9725535 | 0.9660734 | 0.9707676 | 0.9653849 | 0.9609404 | 0.948626 | 0.935889
|  |  | 1.513141 | 0.9637079 | 0.9648355 | 0.9637671 | 0.9634311 | 0.972838 | 0.9653279 | 0.9708594 | 0.9658796 | 0.9600932 | 0.9492756 | 0.9347202
|  |  | 1.513361 | 0.9638578 | 0.9653239 | 0.9637631 | 0.9638387 | 0.9731153 | 0.9641313 | 0.9709209 | 0.9663631 | 0.9592271 | 0.9493205 | 0.9360282
|  |  | 1.513582 | 0.9638936 | 0.9654273 | 0.9640163 | 0.9646659 | 0.9728506 | 0.9634751 | 0.9713208 | 0.9664514 | 0.9589471 | 0.9493084 | 0.9395494
|  |  | 1.513803 | 0.9638702 | 0.9651012 | 0.964065 | 0.9651742 | 0.9722875 | 0.9635792 | 0.9713826 | 0.9661484 | 0.9581534 | 0.9499523 | 0.9412399
|  |  | 1.514024 | 0.9640563 | 0.9645994 | 0.964011 | 0.9649424 | 0.972037 | 0.9642622 | 0.9709785 | 0.965857 | 0.9575087 | 0.9511593 | 0.9404499
|  |  | 1.514245 | 0.9643506 | 0.9645387 | 0.9641903 | 0.9646036 | 0.9721995 | 0.9649631 | 0.9706081 | 0.9658528 | 0.9585009 | 0.9526944 | 0.9399567
|  |  | 1.514466 | 0.9646392 | 0.9651651 | 0.9643192 | 0.9646275 | 0.9725914 | 0.9652332 | 0.9699584 | 0.966276 | 0.9598179 | 0.9537371 | 0.9403468
|  |  | 1.514688 | 0.9648532 | 0.9657128 | 0.9642898 | 0.9645724 | 0.972824 | 0.9650754 | 0.9693536 | 0.9667354 | 0.9602534 | 0.9532927 | 0.9404217
|  |  | 1.514909 | 0.9647618 | 0.9654577 | 0.9643745 | 0.9642837 | 0.972604 | 0.9647788 | 0.9695735 | 0.9667605 | 0.9599658 | 0.9516098 | 0.9402039
|  |  | 1.51513 | 0.9643302 | 0.9647475 | 0.9644896 | 0.9642683 | 0.972499 | 0.9647027 | 0.9701406 | 0.9670583 | 0.9595882 | 0.9506536 | 0.9396153
|  |  | 1.515352 | 0.9638416 | 0.9645515 | 0.9645149 | 0.9643607 | 0.9728267 | 0.9650066 | 0.9707877 | 0.9674493 | 0.9599745 | 0.9515593 | 0.9388324
|  |  | 1.515573 | 0.963591 | 0.9649578 | 0.9645092 | 0.9642991 | 0.9730941 | 0.9650636 | 0.9715916 | 0.9672856 | 0.960759 | 0.9526626 | 0.9386676
|  |  | 1.515795 | 0.9636553 | 0.9650225 | 0.9643896 | 0.9644804 | 0.9729135 | 0.964509 | 0.971634 | 0.9674742 | 0.9603798 | 0.9524268 | 0.9389624
|  |  | 1.516016 | 0.9636894 | 0.9645198 | 0.9642747 | 0.9650496 | 0.9724208 | 0.9638926 | 0.9709596 | 0.9681927 | 0.9593013 | 0.9521805 | 0.9397684
|  |  | 1.516238 | 0.9634517 | 0.9642244 | 0.9645629 | 0.9655157 | 0.9721567 | 0.9635761 | 0.9705914 | 0.9681225 | 0.9595743 | 0.9531002 | 0.9402388
|  |  | 1.51646 | 0.963517 | 0.9643359 | 0.9651352 | 0.9657849 | 0.9722406 | 0.9633313 | 0.9705807 | 0.9669674 | 0.9608349 | 0.9536911 | 0.9386989
|  |  | 1.516682 | 0.9642035 | 0.9644312 | 0.9651954 | 0.966066 | 0.9724572 | 0.9632458 | 0.9705381 | 0.9663858 | 0.9613289 | 0.9529964 | 0.9376474
|  |  | 1.516903 | 0.9648528 | 0.9645279 | 0.964521 | 0.965998 | 0.9727161 | 0.9636685 | 0.9703999 | 0.9672516 | 0.9613176 | 0.9526265 | 0.9394818
|  |  | 1.517125 | 0.9649351 | 0.9648308 | 0.9640471 | 0.9653777 | 0.9728477 | 0.9641845 | 0.9705322 | 0.9678929 | 0.9617285 | 0.9531708 | 0.9410827
|  |  | 1.517347 | 0.9647346 | 0.9649358 | 0.9641144 | 0.9647329 | 0.9727581 | 0.964452 | 0.9710322 | 0.967756 | 0.9621294 | 0.9533173 | 0.940212
|  |  | 1.517569 | 0.9645703 | 0.9646604 | 0.9642191 | 0.9646795 | 0.9727833 | 0.9648433 | 0.9716127 | 0.9677926 | 0.9615011 | 0.9526841 | 0.9393059
|  |  | 1.517792 | 0.9644565 | 0.9646132 | 0.964229 | 0.9649672 | 0.9731728 | 0.9652697 | 0.9721235 | 0.9677294 | 0.9602315 | 0.9517887 | 0.9392391
|  |  | 1.518014 | 0.9644127 | 0.965111 | 0.9643319 | 0.9650163 | 0.9736232 | 0.9652929 | 0.9725155 | 0.9674928 | 0.9596436 | 0.9512277 | 0.9384862
|  |  | 1.518236 | 0.9643629 | 0.965699 | 0.9645326 | 0.9649814 | 0.9737046 | 0.9650527 | 0.9726834 | 0.9676676 | 0.9601497 | 0.9521929 | 0.9367383
|  |  | 1.518458 | 0.9641011 | 0.9657603 | 0.9647491 | 0.9649557 | 0.9735976 | 0.9650827 | 0.9726042 | 0.9676244 | 0.9609747 | 0.9540385 | 0.935987
|  |  | 1.518681 | 0.963861 | 0.9654193 | 0.9647006 | 0.9647214 | 0.9736715 | 0.9656315 | 0.9722212 | 0.9668606 | 0.9610446 | 0.9547061 | 0.9376604
|  |  | 1.518903 | 0.9639605 | 0.9653892 | 0.9645319 | 0.9644352 | 0.9735367 | 0.9660741 | 0.9719128 | 0.9661679 | 0.9602677 | 0.9538611 | 0.9395729
|  |  | 1.519126 | 0.9640286 | 0.9657091 | 0.9644256 | 0.9641919 | 0.972905 | 0.9657319 | 0.971815 | 0.96559 | 0.9589397 | 0.9518533 | 0.9394558
|  |  | 1.519348 | 0.9636514 | 0.9658267 | 0.9641051 | 0.9641131 | 0.9723119 | 0.9651068 | 0.9713856 | 0.9649981 | 0.9576027 | 0.9500145 | 0.9387835
|  |  | 1.519571 | 0.9635046 | 0.9655441 | 0.963819 | 0.9645849 | 0.9723009 | 0.9648846 | 0.9705482 | 0.965001 | 0.957647 | 0.950012 | 0.9388369
|  |  | 1.519794 | 0.9640607 | 0.964999 | 0.963925 | 0.9652705 | 0.9727762 | 0.964822 | 0.9702952 | 0.9661917 | 0.9592004 | 0.9512949 | 0.9387849
|  |  | 1.520016 | 0.9647171 | 0.9645491 | 0.9641061 | 0.965452 | 0.9734294 | 0.9645924 | 0.9711814 | 0.9677058 | 0.9610499 | 0.9535802 | 0.9383498
|  |  | 1.520239 | 0.9650095 | 0.9647596 | 0.9641252 | 0.9651992 | 0.9739548 | 0.9643856 | 0.9720553 | 0.9687907 | 0.9620051 | 0.9564884 | 0.9390606
|  |  | 1.520462 | 0.9649735 | 0.9655076 | 0.9639377 | 0.9649689 | 0.9740664 | 0.9643534 | 0.9719128 | 0.9695236 | 0.9613214 | 0.9578667 | 0.9406488
|  |  | 1.520685 | 0.9646198 | 0.9658258 | 0.9638219 | 0.9648315 | 0.9738791 | 0.964471 | 0.9716577 | 0.9697943 | 0.9599571 | 0.9567851 | 0.9412133
|  |  | 1.520908 | 0.9641562 | 0.9655062 | 0.9638019 | 0.9648137 | 0.9735386 | 0.9647347 | 0.9719447 | 0.9696438 | 0.9592524 | 0.9546987 | 0.9405781
|  |  | 1.521131 | 0.9640591 | 0.965038 | 0.9636867 | 0.9651005 | 0.973065 | 0.9647841 | 0.9719745 | 0.9691476 | 0.9593381 | 0.9528892 | 0.9400757
|  |  | 1.521354 | 0.9642404 | 0.964662 | 0.9636351 | 0.9652221 | 0.97266 | 0.9646913 | 0.9717467 | 0.968126 | 0.9591988 | 0.9520524 | 0.9394004
|  |  | 1.521578 | 0.964222 | 0.964532 | 0.9637911 | 0.964851 | 0.9725802 | 0.964999 | 0.9721405 | 0.967249 | 0.9589525 | 0.9519131 | 0.9380025
|  |  | 1.521801 | 0.9643339 | 0.964937 | 0.9639957 | 0.96492 | 0.9728113 | 0.9657568 | 0.9729599 | 0.9673874 | 0.9595394 | 0.9514827 | 0.9376346
|  |  | 1.522024 | 0.9649565 | 0.9656818 | 0.964204 | 0.965706 | 0.972905 | 0.9661195 | 0.9732963 | 0.9677464 | 0.9607967 | 0.9516307 | 0.9392213
|  |  | 1.522248 | 0.9655374 | 0.9661476 | 0.9644028 | 0.9662623 | 0.9727721 | 0.9659065 | 0.9735265 | 0.96724 | 0.961415 | 0.9532984 | 0.9413094
|  |  | 1.522471 | 0.9656184 | 0.9660414 | 0.964594 | 0.9663275 | 0.9727399 | 0.9657392 | 0.9737743 | 0.9673603 | 0.9605927 | 0.9548952 | 0.94241
|  |  | 1.522695 | 0.9655303 | 0.9657069 | 0.9647775 | 0.966198 | 0.9731752 | 0.9656309 | 0.9733951 | 0.9689282 | 0.9596367 | 0.955262 | 0.9423971
|  |  | 1.522918 | 0.9654313 | 0.9656095 | 0.9648663 | 0.9659112 | 0.9739116 | 0.9651617 | 0.9728132 | 0.969786 | 0.9599672 | 0.9552424 | 0.9416461
|  |  | 1.523142 | 0.9651707 | 0.9657077 | 0.9649178 | 0.9658021 | 0.9741975 | 0.964877 | 0.9726875 | 0.9691441 | 0.9608676 | 0.9552767 | 0.9414113
|  |  | 1.523366 | 0.9649006 | 0.9659366 | 0.9653462 | 0.96574 | 0.9738557 | 0.9652223 | 0.9727045 | 0.9681843 | 0.9615222 | 0.9548018 | 0.9419006
|  |  | 1.52359 | 0.9649504 | 0.9662044 | 0.9658711 | 0.9654425 | 0.973777 | 0.9658469 | 0.9727491 | 0.967317 | 0.961481 | 0.9540116 | 0.9420048
|  |  | 1.523814 | 0.9650281 | 0.9661254 | 0.9656757 | 0.9656969 | 0.9744294 | 0.9662838 | 0.9733086 | 0.967047 | 0.9612654 | 0.95341 | 0.9414449
|  |  | 1.524038 | 0.9646971 | 0.9657727 | 0.9649623 | 0.9666862 | 0.9752521 | 0.9664773 | 0.9740179 | 0.9680462 | 0.9611868 | 0.9533826 | 0.9413024
|  |  | 1.524262 | 0.9641507 | 0.9655646 | 0.9645651 | 0.967344 | 0.9755719 | 0.9664923 | 0.973701 | 0.9687663 | 0.9599056 | 0.9540077 | 0.9411773
|  |  | 1.524486 | 0.964039 | 0.9656393 | 0.9645776 | 0.9673351 | 0.9750351 | 0.9664907 | 0.9726385 | 0.9688369 | 0.9581319 | 0.9546562 | 0.9402077
|  |  | 1.52471 | 0.9644606 | 0.9659536 | 0.9647497 | 0.9670649 | 0.9740952 | 0.9666985 | 0.9721894 | 0.9694418 | 0.9582096 | 0.9544861 | 0.9384966
|  |  | 1.524934 | 0.9649656 | 0.9661915 | 0.9649981 | 0.9667311 | 0.9738128 | 0.9665618 | 0.9725956 | 0.9698912 | 0.9595707 | 0.9532676 | 0.9362343
|  |  | 1.525158 | 0.9650218 | 0.9658975 | 0.965056 | 0.9664235 | 0.9745538 | 0.9659651 | 0.9731253 | 0.9696908 | 0.960994 | 0.9521655 | 0.9346256
|  |  | 1.525383 | 0.9647632 | 0.9654095 | 0.9646772 | 0.9663363 | 0.9753814 | 0.9659098 | 0.9736296 | 0.9701344 | 0.9625501 | 0.9524733 | 0.9349101
|  |  | 1.525607 | 0.9648006 | 0.9654644 | 0.9643568 | 0.9667637 | 0.9753707 | 0.9664237 | 0.9738057 | 0.9709119 | 0.9636983 | 0.9538921 | 0.9365244
|  |  | 1.525832 | 0.9650221 | 0.9660467 | 0.9646843 | 0.967337 | 0.9745044 | 0.9666935 | 0.9735412 | 0.9707407 | 0.963977 | 0.9545929 | 0.9383064
|  |  | 1.526056 | 0.9649735 | 0.9664827 | 0.9653474 | 0.9673034 | 0.9737723 | 0.9666888 | 0.9734134 | 0.9698108 | 0.9640614 | 0.9532808 | 0.9392997
|  |  | 1.526281 | 0.9649333 | 0.9663842 | 0.9656583 | 0.9668975 | 0.9740476 | 0.9669327 | 0.9730373 | 0.9690905 | 0.9648865 | 0.9514961 | 0.9394068
|  |  | 1.526505 | 0.9651657 | 0.966153 | 0.965649 | 0.9666159 | 0.9747512 | 0.9671113 | 0.972287 | 0.9691244 | 0.965751 | 0.951363 | 0.9400099
|  |  | 1.52673 | 0.9654681 | 0.9663115 | 0.9658192 | 0.9662711 | 0.9748861 | 0.9668914 | 0.9724148 | 0.9698991 | 0.9653934 | 0.9532294 | 0.9417723
|  |  | 1.526955 | 0.9655928 | 0.9668792 | 0.9660637 | 0.965835 | 0.9745488 | 0.9665149 | 0.9734999 | 0.9708345 | 0.9639028 | 0.9555619 | 0.9433703
|  |  | 1.52718 | 0.9653327 | 0.967221 | 0.9659126 | 0.9656637 | 0.9740745 | 0.9661979 | 0.9741911 | 0.9711161 | 0.9623614 | 0.9565279 | 0.9437551
|  |  | 1.527405 | 0.9649716 | 0.9667996 | 0.9655701 | 0.9659242 | 0.9736934 | 0.9661677 | 0.9739483 | 0.9705771 | 0.9610521 | 0.9565176 | 0.9434922
|  |  | 1.52763 | 0.9649636 | 0.9662581 | 0.9656024 | 0.9662968 | 0.9738894 | 0.9669445 | 0.9734103 | 0.9701572 | 0.960288 | 0.9561352 | 0.9435689
|  |  | 1.527855 | 0.9650775 | 0.9661705 | 0.9657148 | 0.9667922 | 0.9744508 | 0.9677101 | 0.9729912 | 0.9702086 | 0.9607434 | 0.9550033 | 0.9432691
|  |  | 1.52808 | 0.9649255 | 0.9660208 | 0.9655318 | 0.9673279 | 0.9747524 | 0.9673527 | 0.9728569 | 0.9700191 | 0.9616627 | 0.9540617 | 0.9424304
|  |  | 1.528305 | 0.9646829 | 0.9657243 | 0.9653481 | 0.9675064 | 0.9749392 | 0.9664314 | 0.9732522 | 0.9694065 | 0.962101 | 0.9541465 | 0.9430466
|  |  | 1.528531 | 0.9648413 | 0.9658189 | 0.9653892 | 0.9673746 | 0.9751721 | 0.966029 | 0.9739271 | 0.9685456 | 0.9622845 | 0.9543776 | 0.9443741
|  |  | 1.528756 | 0.9655241 | 0.9661666 | 0.9655383 | 0.9672092 | 0.9753168 | 0.9658717 | 0.9742349 | 0.9679518 | 0.9624656 | 0.9541349 | 0.9439791
|  |  | 1.528981 | 0.9660671 | 0.9664275 | 0.9657478 | 0.9669069 | 0.9752632 | 0.9654541 | 0.9743786 | 0.9682343 | 0.962336 | 0.9532674 | 0.9419053
|  |  | 1.529207 | 0.9660209 | 0.9667003 | 0.9659078 | 0.9664957 | 0.9749529 | 0.9651823 | 0.9746336 | 0.9690372 | 0.9610451 | 0.9518635 | 0.9396307
|  |  | 1.529432 | 0.9657928 | 0.9670481 | 0.9659773 | 0.9662997 | 0.9749016 | 0.9651608 | 0.9741952 | 0.9698411 | 0.9594941 | 0.9517557 | 0.938392
|  |  | 1.529658 | 0.9656531 | 0.9672166 | 0.966199 | 0.9663662 | 0.9753495 | 0.9655681 | 0.972784 | 0.9704485 | 0.9597167 | 0.9536528 | 0.9391342
|  |  | 1.529884 | 0.9654158 | 0.9671335 | 0.9665046 | 0.9663648 | 0.9758709 | 0.9664545 | 0.9720701 | 0.9701882 | 0.9609643 | 0.9552424 | 0.9409813
|  |  | 1.530109 | 0.9651129 | 0.967014 | 0.9664789 | 0.9662653 | 0.9761001 | 0.9670589 | 0.973241 | 0.9694036 | 0.9611622 | 0.9554158 | 0.942291
|  |  | 1.530335 | 0.9649692 | 0.9669395 | 0.9661672 | 0.9664072 | 0.9761973 | 0.9672868 | 0.975086 | 0.9693035 | 0.960646 | 0.9548786 | 0.9419978
|  |  | 1.530561 | 0.9650433 | 0.9667561 | 0.965842 | 0.9668301 | 0.976076 | 0.9676196 | 0.9758421 | 0.969525 | 0.9608327 | 0.9540423 | 0.9403612
|  |  | 1.530787 | 0.9651616 | 0.9666611 | 0.9656162 | 0.9672702 | 0.975619 | 0.9675684 | 0.9749646 | 0.9689987 | 0.9617424 | 0.9538193 | 0.9392314
|  |  | 1.531013 | 0.9653267 | 0.9671508 | 0.9653425 | 0.9673888 | 0.9754301 | 0.9671194 | 0.9734325 | 0.9677933 | 0.9625221 | 0.954662 | 0.9404353
|  |  | 1.531239 | 0.9654009 | 0.9677772 | 0.9650028 | 0.9672652 | 0.9754293 | 0.9669687 | 0.9729159 | 0.9677661 | 0.9627065 | 0.9558027 | 0.9431048
|  |  | 1.531465 | 0.9653903 | 0.9676572 | 0.9648799 | 0.9675984 | 0.9751916 | 0.9670159 | 0.9734603 | 0.9690554 | 0.9621445 | 0.956513 | 0.9441476
|  |  | 1.531692 | 0.9655417 | 0.9672088 | 0.9652461 | 0.9681086 | 0.9749269 | 0.9669228 | 0.9740409 | 0.9695154 | 0.9610143 | 0.9562273 | 0.9427921
|  |  | 1.531918 | 0.9657086 | 0.9673159 | 0.9657535 | 0.9680372 | 0.9748879 | 0.9665715 | 0.974281 | 0.9690779 | 0.9603913 | 0.9553937 | 0.9415747
|  |  | 1.532144 | 0.9657922 | 0.9676172 | 0.9658591 | 0.9675559 | 0.9749973 | 0.9659589 | 0.9738942 | 0.9696035 | 0.9610082 | 0.9550968 | 0.9426121
|  |  | 1.532371 | 0.965894 | 0.9674501 | 0.9657789 | 0.967044 | 0.9751137 | 0.9653393 | 0.9730078 | 0.970674 | 0.9624329 | 0.9556198 | 0.9449417
|  |  | 1.532597 | 0.965966 | 0.9670881 | 0.9660011 | 0.9669271 | 0.9749566 | 0.9651252 | 0.9726293 | 0.9705357 | 0.9634659 | 0.9562149 | 0.9461086
|  |  | 1.532824 | 0.9660365 | 0.9671845 | 0.9663449 | 0.9675391 | 0.9746245 | 0.9652882 | 0.9730565 | 0.9691076 | 0.9632353 | 0.9557875 | 0.9446961
|  |  | 1.53305 | 0.966106 | 0.9675661 | 0.9665813 | 0.9681641 | 0.9746916 | 0.9662348 | 0.9736621 | 0.9682172 | 0.9621164 | 0.9548077 | 0.9418308
|  |  | 1.533277 | 0.9659361 | 0.9676606 | 0.9668232 | 0.9682035 | 0.9749713 | 0.9676985 | 0.9742573 | 0.9686811 | 0.9617625 | 0.9533844 | 0.9398858
|  |  | 1.533504 | 0.9657965 | 0.9672288 | 0.9668323 | 0.9682365 | 0.9747651 | 0.9683493 | 0.9749882 | 0.9697255 | 0.9621386 | 0.9518046 | 0.9396764
|  |  | 1.53373 | 0.9660403 | 0.9667075 | 0.9663717 | 0.9684414 | 0.9745019 | 0.9677862 | 0.9755216 | 0.9707491 | 0.9620042 | 0.9514564 | 0.9402829
|  |  | 1.533957 | 0.9663362 | 0.9666862 | 0.9659045 | 0.9681535 | 0.9747176 | 0.9667344 | 0.9752302 | 0.97092 | 0.9615544 | 0.9529813 | 0.9405808
|  |  | 1.534184 | 0.9663445 | 0.9669582 | 0.9658179 | 0.9676712 | 0.9752854 | 0.9661122 | 0.9745543 | 0.9699286 | 0.9612245 | 0.9546233 | 0.9408503
|  |  | 1.534411 | 0.9663742 | 0.9671272 | 0.966123 | 0.9676008 | 0.9759149 | 0.9664124 | 0.9741401 | 0.9688948 | 0.9611775 | 0.9550274 | 0.9425409
|  |  | 1.534638 | 0.9665895 | 0.9671566 | 0.966706 | 0.9677944 | 0.9763634 | 0.9671283 | 0.9738339 | 0.9687543 | 0.9617493 | 0.9546926 | 0.9447592
|  |  | 1.534866 | 0.9664844 | 0.967019 | 0.9669893 | 0.968144 | 0.9765218 | 0.9676538 | 0.9737715 | 0.9691684 | 0.9627643 | 0.9549778 | 0.9452111
|  |  | 1.535093 | 0.9658903 | 0.9668583 | 0.9667908 | 0.9685699 | 0.9764551 | 0.9676833 | 0.974325 | 0.9698093 | 0.9629191 | 0.9566606 | 0.9443859
|  |  | 1.53532 | 0.9656594 | 0.9668694 | 0.9664956 | 0.9685673 | 0.9764812 | 0.967267 | 0.975008 | 0.9705064 | 0.9615517 | 0.9580331 | 0.9437042
|  |  | 1.535547 | 0.9660075 | 0.9671189 | 0.9662238 | 0.9681005 | 0.9766492 | 0.9668435 | 0.9753825 | 0.97044 | 0.9597674 | 0.9570649 | 0.9430942
|  |  | 1.535775 | 0.9659963 | 0.9672558 | 0.9660246 | 0.9677789 | 0.9765547 | 0.9668153 | 0.9756299 | 0.9695426 | 0.9598397 | 0.955513 | 0.9422214
|  |  | 1.536002 | 0.9655727 | 0.9670629 | 0.9663445 | 0.9679067 | 0.9763217 | 0.967824 | 0.9758798 | 0.9690259 | 0.9619821 | 0.9552469 | 0.9413179
|  |  | 1.53623 | 0.9657388 | 0.9669505 | 0.9669631 | 0.968179 | 0.9763459 | 0.9691569 | 0.9757954 | 0.9691415 | 0.9637634 | 0.9560317 | 0.9412391
|  |  | 1.536458 | 0.9664775 | 0.9669697 | 0.9670194 | 0.9680856 | 0.9763969 | 0.9691136 | 0.9752788 | 0.9696051 | 0.9639026 | 0.9576292 | 0.9423917
|  |  | 1.536685 | 0.9668716 | 0.9668859 | 0.9666147 | 0.9677857 | 0.9761871 | 0.9680304 | 0.9743201 | 0.97081 | 0.9633841 | 0.9589155 | 0.9424562
|  |  | 1.536913 | 0.9669841 | 0.9667022 | 0.9664386 | 0.9677816 | 0.9758031 | 0.9674997 | 0.9734589 | 0.9724705 | 0.9630685 | 0.9590476 | 0.9412136
|  |  | 1.537141 | 0.9671936 | 0.966505 | 0.9664259 | 0.9678272 | 0.9754481 | 0.9675796 | 0.9736389 | 0.9730268 | 0.9624256 | 0.9578397 | 0.9416835
|  |  | 1.537369 | 0.9670302 | 0.9664094 | 0.9664712 | 0.9675205 | 0.9754983 | 0.9674014 | 0.974513 | 0.9716912 | 0.9611316 | 0.9552545 | 0.9440079
|  |  | 1.537597 | 0.966425 | 0.9668014 | 0.9667664 | 0.9672649 | 0.9757031 | 0.967083 | 0.9745301 | 0.9701921 | 0.9603441 | 0.9527098 | 0.9456894
|  |  | 1.537825 | 0.9661571 | 0.9675084 | 0.9671174 | 0.9674277 | 0.9755606 | 0.9672024 | 0.9741256 | 0.970463 | 0.9612682 | 0.952511 | 0.9458091
|  |  | 1.538053 | 0.9662517 | 0.9678097 | 0.9672159 | 0.9676569 | 0.975395 | 0.9676132 | 0.9746471 | 0.971486 | 0.963301 | 0.9543648 | 0.9452615
|  |  | 1.538281 | 0.9663135 | 0.9676269 | 0.9670025 | 0.9677825 | 0.9755538 | 0.9679457 | 0.9754722 | 0.9712466 | 0.9647687 | 0.9562563 | 0.945845
|  |  | 1.538509 | 0.9665065 | 0.9672995 | 0.9666043 | 0.9680484 | 0.9758896 | 0.9680995 | 0.9751487 | 0.9702608 | 0.9643903 | 0.9574094 | 0.9470829
|  |  | 1.538737 | 0.9666971 | 0.9672171 | 0.9663296 | 0.9684871 | 0.9762297 | 0.9679078 | 0.9738582 | 0.9693242 | 0.9631746 | 0.9575386 | 0.9469599
|  |  | 1.538966 | 0.9664143 | 0.9674512 | 0.966338 | 0.9685245 | 0.9761333 | 0.967605 | 0.9731059 | 0.9682497 | 0.9625966 | 0.9569412 | 0.9451367
|  |  | 1.539194 | 0.9658868 | 0.9676011 | 0.9666347 | 0.967787 | 0.9756688 | 0.9674571 | 0.9735172 | 0.9674114 | 0.9628027 | 0.9565891 | 0.9430469
|  |  | 1.539423 | 0.965676 | 0.9675672 | 0.9669755 | 0.9672267 | 0.9753657 | 0.9674258 | 0.9744256 | 0.967929 | 0.9630423 | 0.9569557 | 0.9417737
|  |  | 1.539651 | 0.9659085 | 0.9676333 | 0.9669334 | 0.9674211 | 0.9752296 | 0.9675028 | 0.9749773 | 0.9695967 | 0.9631647 | 0.9573525 | 0.9413663
|  |  | 1.53988 | 0.9663087 | 0.9678016 | 0.9666458 | 0.9677592 | 0.9752327 | 0.967541 | 0.9749157 | 0.970612 | 0.963454 | 0.9566228 | 0.9415658
|  |  | 1.540109 | 0.966658 | 0.9676831 | 0.966686 | 0.9679271 | 0.9755665 | 0.967546 | 0.9745151 | 0.9703803 | 0.9640419 | 0.9553528 | 0.9428428
|  |  | 1.540337 | 0.9669701 | 0.9673244 | 0.9670417 | 0.9678726 | 0.9762246 | 0.9676907 | 0.9744369 | 0.9700378 | 0.9645007 | 0.9549536 | 0.9448725
|  |  | 1.540566 | 0.9673574 | 0.9672877 | 0.9673046 | 0.9674795 | 0.976984 | 0.9678621 | 0.9750949 | 0.9703184 | 0.9647348 | 0.9551496 | 0.9461626
|  |  | 1.540795 | 0.9675124 | 0.9677494 | 0.9672303 | 0.9673771 | 0.9771224 | 0.9679957 | 0.9759844 | 0.9702436 | 0.9652058 | 0.9553528 | 0.9467242
|  |  | 1.541024 | 0.9672145 | 0.9679938 | 0.9671326 | 0.9677745 | 0.9763348 | 0.9682037 | 0.976407 | 0.9697338 | 0.9657904 | 0.9555709 | 0.9474559
|  |  | 1.541253 | 0.9668296 | 0.9678578 | 0.9674723 | 0.9679985 | 0.9755209 | 0.9683752 | 0.9764552 | 0.9700875 | 0.9658102 | 0.9555741 | 0.9481345
|  |  | 1.541482 | 0.9667673 | 0.9679 | 0.9678914 | 0.9679178 | 0.9754643 | 0.9686372 | 0.9767603 | 0.9707957 | 0.9646752 | 0.9554665 | 0.9472735
|  |  | 1.541712 | 0.9671162 | 0.968121 | 0.9677325 | 0.9676615 | 0.9758163 | 0.9688573 | 0.9772026 | 0.9703053 | 0.963286 | 0.9556357 | 0.945184
|  |  | 1.541941 | 0.9674218 | 0.9684101 | 0.9671565 | 0.9674314 | 0.9762054 | 0.9687494 | 0.9772066 | 0.9694455 | 0.962706 | 0.9561319 | 0.9427851
|  |  | 1.54217 | 0.9673194 | 0.9688871 | 0.966772 | 0.9676525 | 0.9764414 | 0.9686805 | 0.9765618 | 0.9696365 | 0.962549 | 0.9567635 | 0.940535
|  |  | 1.5424 | 0.9669476 | 0.969086 | 0.9667431 | 0.9679369 | 0.9764062 | 0.9687195 | 0.9754235 | 0.9704879 | 0.9623652 | 0.9574342 | 0.9396916
|  |  | 1.542629 | 0.9666143 | 0.9687225 | 0.9669315 | 0.9677655 | 0.9763831 | 0.9685841 | 0.9746554 | 0.9709628 | 0.9627912 | 0.9577247 | 0.9409447
|  |  | 1.542858 | 0.9665266 | 0.9683629 | 0.9668565 | 0.9676356 | 0.9766946 | 0.9684139 | 0.9748611 | 0.9711371 | 0.9638304 | 0.9572418 | 0.943142
|  |  | 1.543088 | 0.9666551 | 0.967954 | 0.9663055 | 0.9678823 | 0.9770188 | 0.9682182 | 0.9750139 | 0.971371 | 0.9645627 | 0.9558949 | 0.944857
|  |  | 1.543318 | 0.9667235 | 0.9674812 | 0.9657703 | 0.9680516 | 0.9770509 | 0.9679117 | 0.9747207 | 0.9716582 | 0.9644981 | 0.9550514 | 0.9457174
|  |  | 1.543547 | 0.9664862 | 0.9677266 | 0.9658963 | 0.9681714 | 0.976743 | 0.9675289 | 0.9746569 | 0.9716704 | 0.9644168 | 0.9561532 | 0.9452943
|  |  | 1.543777 | 0.9662803 | 0.9683635 | 0.966755 | 0.9683612 | 0.9761428 | 0.9673547 | 0.9748372 | 0.971348 | 0.9643498 | 0.9572628 | 0.9440993
|  |  | 1.544007 | 0.9663891 | 0.9683362 | 0.9675174 | 0.9684332 | 0.9752701 | 0.9678092 | 0.9750708 | 0.971031 | 0.9636369 | 0.9568257 | 0.9437261
|  |  | 1.544237 | 0.9665998 | 0.967828 | 0.9676742 | 0.9685679 | 0.9744975 | 0.9685325 | 0.9754263 | 0.9712932 | 0.9626105 | 0.9557926 | 0.9444275
|  |  | 1.544467 | 0.966896 | 0.9675609 | 0.967717 | 0.9689245 | 0.9743882 | 0.9687177 | 0.9756696 | 0.9719583 | 0.9625311 | 0.9548497 | 0.9452207
|  |  | 1.544697 | 0.9673387 | 0.9675728 | 0.9676644 | 0.969265 | 0.9748021 | 0.9682783 | 0.975717 | 0.971921 | 0.9630051 | 0.9547073 | 0.9462147
|  |  | 1.544927 | 0.9673465 | 0.9676914 | 0.9670061 | 0.9692814 | 0.9749405 | 0.9678309 | 0.9758445 | 0.9711589 | 0.9628575 | 0.9562542 | 0.9466427
|  |  | 1.545157 | 0.9670612 | 0.9678684 | 0.9661625 | 0.9687223 | 0.9749576 | 0.967806 | 0.9756806 | 0.9705152 | 0.9623847 | 0.9582612 | 0.9448618
|  |  | 1.545388 | 0.9669789 | 0.9679215 | 0.9659336 | 0.9679197 | 0.975252 | 0.9679397 | 0.9748383 | 0.9702422 | 0.9624828 | 0.9588075 | 0.9424862
|  |  | 1.545618 | 0.9668404 | 0.9677309 | 0.9662841 | 0.9677507 | 0.9756018 | 0.9679337 | 0.9739216 | 0.9702487 | 0.963205 | 0.9577136 | 0.9414995
|  |  | 1.545849 | 0.9665193 | 0.9676922 | 0.9668516 | 0.9678878 | 0.9759398 | 0.9680053 | 0.9738105 | 0.9703674 | 0.9640154 | 0.9560973 | 0.9415338
|  |  | 1.546079 | 0.9665342 | 0.9679627 | 0.9673209 | 0.967643 | 0.9762561 | 0.9681885 | 0.9747709 | 0.970437 | 0.9638196 | 0.9551006 | 0.9419987
|  |  | 1.54631 | 0.9669813 | 0.9683 | 0.9673942 | 0.9674531 | 0.9763958 | 0.9680966 | 0.9760946 | 0.9710329 | 0.9627549 | 0.9547351 | 0.942636
|  |  | 1.54654 | 0.967328 | 0.9685223 | 0.9671436 | 0.9677789 | 0.9765182 | 0.967752 | 0.9766964 | 0.9720586 | 0.9624641 | 0.9539346 | 0.9425458
|  |  | 1.546771 | 0.9672138 | 0.9684556 | 0.9667531 | 0.9680496 | 0.9763329 | 0.9676778 | 0.976427 | 0.9724752 | 0.9632366 | 0.953066 | 0.9420457
|  |  | 1.547002 | 0.9666247 | 0.9680375 | 0.9665486 | 0.9678929 | 0.9754842 | 0.9677534 | 0.9759028 | 0.9718709 | 0.9640964 | 0.9530236 | 0.9419165
|  |  | 1.547232 | 0.966058 | 0.9676795 | 0.9667062 | 0.9674954 | 0.9746329 | 0.9677483 | 0.975599 | 0.9709568 | 0.9644648 | 0.9533848 | 0.9421759
|  |  | 1.547463 | 0.9659514 | 0.9676214 | 0.9668759 | 0.9671837 | 0.9745722 | 0.9679745 | 0.9754681 | 0.9702846 | 0.9644386 | 0.9537002 | 0.9429223
|  |  | 1.547694 | 0.966046 | 0.9676997 | 0.9668802 | 0.96699 | 0.9747386 | 0.9682684 | 0.9752324 | 0.969574 | 0.9644457 | 0.954219 | 0.9433034
|  |  | 1.547925 | 0.9658543 | 0.9679401 | 0.9669323 | 0.9671298 | 0.9747224 | 0.9681727 | 0.9751522 | 0.9690388 | 0.9647111 | 0.9546073 | 0.9422963
|  |  | 1.548156 | 0.9655304 | 0.9680947 | 0.9669943 | 0.9678815 | 0.9746554 | 0.9677538 | 0.9752345 | 0.9695483 | 0.9647039 | 0.9550879 | 0.9414282
|  |  | 1.548388 | 0.9656045 | 0.96782 | 0.9668324 | 0.9691153 | 0.9746798 | 0.9675028 | 0.9751792 | 0.9704728 | 0.964398 | 0.9559413 | 0.9416529
|  |  | 1.548619 | 0.966158 | 0.9673163 | 0.9665073 | 0.9700962 | 0.975129 | 0.9678183 | 0.9751979 | 0.9708402 | 0.9645103 | 0.9570571 | 0.9420064
|  |  | 1.54885 | 0.9669233 | 0.9670792 | 0.966296 | 0.970052 | 0.9760511 | 0.9685059 | 0.9752924 | 0.9713251 | 0.9648352 | 0.9586609 | 0.9414587
|  |  | 1.549082 | 0.9675346 | 0.9672675 | 0.9662104 | 0.9692311 | 0.9770107 | 0.9691464 | 0.9749264 | 0.9716555 | 0.9647349 | 0.9599462 | 0.9400708
|  |  | 1.549313 | 0.9675287 | 0.9676278 | 0.9660212 | 0.968515 | 0.9777443 | 0.9693229 | 0.9745379 | 0.9713665 | 0.9642496 | 0.9599302 | 0.9401812
|  |  | 1.549545 | 0.9669539 | 0.9678019 | 0.965793 | 0.9679839 | 0.9778236 | 0.9689896 | 0.9745668 | 0.9711438 | 0.9640845 | 0.9588953 | 0.9435761
|  |  | 1.549776 | 0.9664178 | 0.9676942 | 0.9657146 | 0.9674623 | 0.9770702 | 0.9687555 | 0.9741926 | 0.9715875 | 0.9643356 | 0.9576169 | 0.9466972
|  |  | 1.550008 | 0.9662658 | 0.9675969 | 0.9656929 | 0.9670477 | 0.9762499 | 0.968591 | 0.9735271 | 0.9720988 | 0.9636453 | 0.9567158 | 0.9463422
|  |  | 1.550239 | 0.9662604 | 0.9677211 | 0.9655957 | 0.9667226 | 0.9757709 | 0.9681693 | 0.9737601 | 0.9718906 | 0.9620443 | 0.9565516 | 0.945435
|  |  | 1.550471 | 0.9662594 | 0.9677329 | 0.9656269 | 0.9666911 | 0.975278 | 0.9680694 | 0.974599 | 0.9713746 | 0.9614956 | 0.9564542 | 0.9455388
|  |  | 1.550703 | 0.9665414 | 0.9675436 | 0.9660145 | 0.9670865 | 0.9749925 | 0.9681444 | 0.9751634 | 0.9706771 | 0.9622492 | 0.9561816 | 0.9447013
|  |  | 1.550935 | 0.9668911 | 0.96736 | 0.9665505 | 0.9676693 | 0.9754135 | 0.9677936 | 0.9753085 | 0.9695446 | 0.9626193 | 0.9561523 | 0.9432745
|  |  | 1.551167 | 0.9667833 | 0.9672055 | 0.9669136 | 0.9680069 | 0.9761968 | 0.967651 | 0.9751784 | 0.969097 | 0.9625261 | 0.9563311 | 0.9422334
|  |  | 1.551399 | 0.9664606 | 0.9670147 | 0.9671165 | 0.9678455 | 0.9767517 | 0.9680093 | 0.9748594 | 0.9694081 | 0.9626716 | 0.9573225 | 0.9412162
|  |  | 1.551631 | 0.966407 | 0.9668634 | 0.9669504 | 0.9674306 | 0.9766535 | 0.9677437 | 0.9745301 | 0.9694352 | 0.9630295 | 0.9590293 | 0.9406756
|  |  | 1.551863 | 0.9664488 | 0.9668453 | 0.9664045 | 0.9672564 | 0.9759456 | 0.9668774 | 0.9743324 | 0.9694984 | 0.963619 | 0.9595056 | 0.9404611
|  |  | 1.552096 | 0.9664475 | 0.9668709 | 0.9660439 | 0.9674074 | 0.9756131 | 0.9666847 | 0.9744406 | 0.9699816 | 0.9640274 | 0.9584183 | 0.9402822
|  |  | 1.552328 | 0.9664803 | 0.966931 | 0.9661853 | 0.9676184 | 0.9759332 | 0.9670344 | 0.9749381 | 0.9706903 | 0.9633516 | 0.9570825 | 0.9412483
|  |  | 1.552561 | 0.966318 | 0.967152 | 0.9664892 | 0.9679384 | 0.9763927 | 0.9673007 | 0.9755674 | 0.9709393 | 0.9624649 | 0.9563653 | 0.9425623
|  |  | 1.552793 | 0.9659982 | 0.9675478 | 0.9665294 | 0.9683228 | 0.9768568 | 0.9674137 | 0.9757064 | 0.969982 | 0.9627588 | 0.9562442 | 0.942851
|  |  | 1.553026 | 0.9658612 | 0.967856 | 0.9664743 | 0.9682984 | 0.9770489 | 0.9672968 | 0.9754414 | 0.9687652 | 0.9635767 | 0.9562872 | 0.9420603
|  |  | 1.553258 | 0.9659249 | 0.9676063 | 0.966707 | 0.9677872 | 0.9766653 | 0.9673673 | 0.9750404 | 0.9688022 | 0.9637146 | 0.9559172 | 0.9406211
|  |  | 1.553491 | 0.9660049 | 0.9670883 | 0.9671886 | 0.9673211 | 0.9759689 | 0.9678678 | 0.9744235 | 0.9695329 | 0.9634851 | 0.9558284 | 0.9400718
|  |  | 1.553724 | 0.9658799 | 0.9669397 | 0.967467 | 0.9671561 | 0.9755398 | 0.9680564 | 0.9741522 | 0.9698935 | 0.9634924 | 0.9564635 | 0.9413151
|  |  | 1.553957 | 0.9656043 | 0.9669724 | 0.9671625 | 0.9669763 | 0.9755353 | 0.9676474 | 0.974645 | 0.9701381 | 0.963189 | 0.9564803 | 0.9437535
|  |  | 1.554189 | 0.9655998 | 0.9667619 | 0.9664728 | 0.9667801 | 0.9755444 | 0.9673087 | 0.9747315 | 0.9702717 | 0.9619615 | 0.9555921 | 0.9464003
|  |  | 1.554422 | 0.9659579 | 0.9666607 | 0.9659266 | 0.9669629 | 0.9753761 | 0.967364 | 0.9740532 | 0.9699448 | 0.96084 | 0.9558575 | 0.9472592
|  |  | 1.554655 | 0.9661207 | 0.9667536 | 0.9657812 | 0.9672867 | 0.9752518 | 0.9675239 | 0.9736666 | 0.9698059 | 0.9607348 | 0.9569145 | 0.9454206
|  |  | 1.554889 | 0.9658259 | 0.9664541 | 0.9658924 | 0.9672755 | 0.9753133 | 0.967288 | 0.9735817 | 0.9704196 | 0.9610664 | 0.9563156 | 0.9439133
|  |  | 1.555122 | 0.9656512 | 0.966175 | 0.9660948 | 0.9672386 | 0.975331 | 0.9669148 | 0.9736346 | 0.9704436 | 0.9614322 | 0.9550161 | 0.9451898
|  |  | 1.555355 | 0.9659599 | 0.9665119 | 0.9663376 | 0.9677068 | 0.9753397 | 0.9670989 | 0.9744061 | 0.969425 | 0.9621452 | 0.9556139 | 0.9474217
|  |  | 1.555588 | 0.9664385 | 0.9669981 | 0.9663544 | 0.9681193 | 0.9752671 | 0.9676912 | 0.9753546 | 0.9689174 | 0.9629772 | 0.9570222 | 0.948075
|  |  | 1.555822 | 0.9666139 | 0.9671262 | 0.9662378 | 0.9677688 | 0.9746576 | 0.9682875 | 0.9754873 | 0.96882 | 0.9628751 | 0.9575679 | 0.9475068
|  |  | 1.556055 | 0.9663101 | 0.9670448 | 0.9663374 | 0.9671754 | 0.9738551 | 0.9688042 | 0.9750295 | 0.9687542 | 0.9620109 | 0.9571817 | 0.945857
|  |  | 1.556289 | 0.9658337 | 0.9668113 | 0.9663628 | 0.9667648 | 0.9736783 | 0.9686854 | 0.9749411 | 0.9692946 | 0.9616268 | 0.956858 | 0.9438135
|  |  | 1.556522 | 0.9655194 | 0.9665749 | 0.9660516 | 0.9663977 | 0.9743822 | 0.9678134 | 0.9750251 | 0.97046 | 0.9619395 | 0.9573561 | 0.942862
|  |  | 1.556756 | 0.965332 | 0.9664593 | 0.9656053 | 0.9662661 | 0.9753435 | 0.9671523 | 0.9746554 | 0.9712401 | 0.9623914 | 0.9581287 | 0.9430602
|  |  | 1.55699 | 0.9652225 | 0.9665225 | 0.9653188 | 0.9663531 | 0.9757054 | 0.9672249 | 0.9741892 | 0.9711805 | 0.9624747 | 0.9579883 | 0.9436972
|  |  | 1.557224 | 0.9652986 | 0.9669263 | 0.9656075 | 0.9663048 | 0.975515 | 0.9676995 | 0.9740058 | 0.9709903 | 0.9622028 | 0.9570762 | 0.9443384
|  |  | 1.557457 | 0.9655448 | 0.9674399 | 0.96614 | 0.9662398 | 0.975657 | 0.967984 | 0.9741725 | 0.971266 | 0.962092 | 0.956165 | 0.9452043
|  |  | 1.557691 | 0.9655249 | 0.9676652 | 0.9661452 | 0.9663319 | 0.9761072 | 0.9674827 | 0.9748249 | 0.9716684 | 0.9623084 | 0.9554924 | 0.9462416
|  |  | 1.557925 | 0.9652285 | 0.9677701 | 0.9657035 | 0.9665093 | 0.9760632 | 0.9664949 | 0.9752282 | 0.9719114 | 0.9624918 | 0.9551353 | 0.946265
|  |  | 1.55816 | 0.9651262 | 0.9677824 | 0.9654143 | 0.9667951 | 0.9758423 | 0.9660737 | 0.9747965 | 0.9720017 | 0.9626623 | 0.9547518 | 0.9450173
|  |  | 1.558394 | 0.9653373 | 0.9674714 | 0.9654881 | 0.9669312 | 0.9760248 | 0.9665803 | 0.9739481 | 0.9717642 | 0.963072 | 0.9546022 | 0.9440323
|  |  | 1.558628 | 0.9655087 | 0.9668769 | 0.9656379 | 0.9668251 | 0.9759172 | 0.9673272 | 0.973309 | 0.9715698 | 0.9630271 | 0.9552002 | 0.9437594
|  |  | 1.558862 | 0.9655301 | 0.966565 | 0.9655856 | 0.9668155 | 0.9752745 | 0.9674876 | 0.9735053 | 0.971527 | 0.9624413 | 0.9563039 | 0.9433979
|  |  | 1.559097 | 0.9655643 | 0.9668111 | 0.9655374 | 0.9671546 | 0.9749138 | 0.96718 | 0.9745913 | 0.971135 | 0.9623989 | 0.9568864 | 0.9429679
|  |  | 1.559331 | 0.9657369 | 0.9671601 | 0.9657264 | 0.9674818 | 0.9752507 | 0.9672845 | 0.9753169 | 0.9704926 | 0.9632039 | 0.9566798 | 0.943823
|  |  | 1.559566 | 0.9659761 | 0.9673378 | 0.9659753 | 0.9673764 | 0.9757388 | 0.9677488 | 0.974555 | 0.9704025 | 0.9636874 | 0.9558822 | 0.9456774
|  |  | 1.5598 | 0.9660668 | 0.9674191 | 0.9661028 | 0.9670912 | 0.9757624 | 0.9679247 | 0.9732394 | 0.97046 | 0.9632101 | 0.9558093 | 0.9465871
|  |  | 1.560035 | 0.9659068 | 0.9673777 | 0.9661247 | 0.96697 | 0.9755245 | 0.9679026 | 0.9731037 | 0.9700214 | 0.9627236 | 0.9570568 | 0.9461332
|  |  | 1.56027 | 0.9658636 | 0.9672324 | 0.9662513 | 0.9668792 | 0.9756651 | 0.9678253 | 0.9740449 | 0.9695636 | 0.96273 | 0.9582415 | 0.9459153
|  |  | 1.560504 | 0.9660323 | 0.9670417 | 0.966485 | 0.9670691 | 0.9760621 | 0.9676391 | 0.9744558 | 0.9697505 | 0.9631509 | 0.9581847 | 0.9468015
|  |  | 1.560739 | 0.9661832 | 0.9667438 | 0.9665954 | 0.967515 | 0.9761409 | 0.9672016 | 0.9740653 | 0.9699565 | 0.9641579 | 0.9577684 | 0.9472777
|  |  | 1.560974 | 0.9662499 | 0.9665595 | 0.9664284 | 0.9675906 | 0.9760686 | 0.9667681 | 0.9739278 | 0.9696647 | 0.9652551 | 0.9573105 | 0.9455787
|  |  | 1.561209 | 0.9662126 | 0.9667685 | 0.9660986 | 0.9671899 | 0.9761636 | 0.9666791 | 0.9741575 | 0.9690551 | 0.9658056 | 0.9566088 | 0.9431156
|  |  | 1.561444 | 0.9659456 | 0.9667958 | 0.9659666 | 0.9670583 | 0.9761576 | 0.9668362 | 0.9742365 | 0.9686272 | 0.9655523 | 0.9558535 | 0.9426959
|  |  | 1.561679 | 0.9656518 | 0.9663863 | 0.9661924 | 0.967399 | 0.9759048 | 0.9669026 | 0.9745147 | 0.9688466 | 0.9643957 | 0.95532 | 0.9448384
|  |  | 1.561915 | 0.9656831 | 0.9660929 | 0.9664286 | 0.967579 | 0.9759439 | 0.9670489 | 0.9754086 | 0.9692228 | 0.9627637 | 0.9544796 | 0.9471242
|  |  | 1.56215 | 0.9660999 | 0.9660956 | 0.9662421 | 0.9673889 | 0.9761703 | 0.9672746 | 0.9759021 | 0.9695247 | 0.962066 | 0.9534741 | 0.9474836
|  |  | 1.562385 | 0.9664983 | 0.966158 | 0.9657232 | 0.9670788 | 0.9758213 | 0.9674203 | 0.9751862 | 0.969978 | 0.9627937 | 0.9532858 | 0.9460891
|  |  | 1.562621 | 0.9665162 | 0.9663727 | 0.9654844 | 0.9668842 | 0.9754032 | 0.9676442 | 0.9741156 | 0.9705229 | 0.9641434 | 0.9543302 | 0.9452479
|  |  | 1.562856 | 0.9662937 | 0.9666782 | 0.9656758 | 0.9670836 | 0.9753915 | 0.9678396 | 0.973924 | 0.9710623 | 0.9651661 | 0.9552243 | 0.9455948
|  |  | 1.563092 | 0.9661794 | 0.966886 | 0.9660722 | 0.9677192 | 0.9752695 | 0.9678008 | 0.9742946 | 0.9715006 | 0.9653405 | 0.9553957 | 0.9457365
|  |  | 1.563328 | 0.9661798 | 0.9669921 | 0.9666091 | 0.9681184 | 0.9748216 | 0.9678478 | 0.9748011 | 0.9720505 | 0.9648517 | 0.9560349 | 0.9448979
|  |  | 1.563563 | 0.9662613 | 0.9672486 | 0.9670247 | 0.9680484 | 0.9746509 | 0.9681344 | 0.9753335 | 0.9727887 | 0.9643933 | 0.9568097 | 0.9437869
|  |  | 1.563799 | 0.96649 | 0.9674038 | 0.9669402 | 0.9679536 | 0.9750282 | 0.9681717 | 0.9754586 | 0.9727488 | 0.9639208 | 0.9566546 | 0.9431843
|  |  | 1.564035 | 0.9665463 | 0.9673288 | 0.9664107 | 0.9678052 | 0.9753826 | 0.9677377 | 0.9751504 | 0.9720249 | 0.9633109 | 0.9565788 | 0.9432185
|  |  | 1.564271 | 0.9661789 | 0.9670005 | 0.9658698 | 0.9676033 | 0.9753899 | 0.9669694 | 0.9749865 | 0.9713715 | 0.9629311 | 0.9565386 | 0.9431947
|  |  | 1.564507 | 0.9658131 | 0.966437 | 0.9656669 | 0.9674349 | 0.9755128 | 0.9665012 | 0.9746212 | 0.970613 | 0.9627899 | 0.9559725 | 0.9437185
|  |  | 1.564743 | 0.9656993 | 0.9660663 | 0.965677 | 0.9672259 | 0.9756226 | 0.9669247 | 0.9737861 | 0.9698224 | 0.963283 | 0.9553356 | 0.944878
|  |  | 1.564979 | 0.965781 | 0.9661374 | 0.9658647 | 0.9672224 | 0.9754332 | 0.967342 | 0.9735557 | 0.9697338 | 0.9643202 | 0.955638 | 0.9442568
|  |  | 1.565215 | 0.9660928 | 0.9663717 | 0.9659557 | 0.9674213 | 0.9750887 | 0.9668357 | 0.9742435 | 0.9702501 | 0.9647488 | 0.9567731 | 0.9417932
|  |  | 1.565452 | 0.9663939 | 0.9664949 | 0.9654324 | 0.9673363 | 0.9747898 | 0.96626 | 0.9746874 | 0.9706228 | 0.9640482 | 0.9573996 | 0.9407019
|  |  | 1.565688 | 0.9662661 | 0.9666317 | 0.9647186 | 0.9672592 | 0.9748383 | 0.9664238 | 0.974398 | 0.970587 | 0.9628814 | 0.9574268 | 0.9414413
|  |  | 1.565924 | 0.9658915 | 0.9668117 | 0.9646962 | 0.9676315 | 0.9751638 | 0.9670101 | 0.9738101 | 0.9705523 | 0.9627655 | 0.9576036 | 0.9415291
|  |  | 1.566161 | 0.965663 | 0.9668888 | 0.9653386 | 0.9679281 | 0.9754983 | 0.9675808 | 0.9736296 | 0.9709579 | 0.9634368 | 0.9577694 | 0.940384
|  |  | 1.566398 | 0.9654657 | 0.9667919 | 0.9659336 | 0.9676836 | 0.9756452 | 0.9678661 | 0.9737271 | 0.9714064 | 0.9635103 | 0.9572289 | 0.9398241
|  |  | 1.566634 | 0.9651914 | 0.9665587 | 0.9662101 | 0.9671542 | 0.9753848 | 0.967787 | 0.9736595 | 0.9712035 | 0.9627777 | 0.9568528 | 0.9410242
|  |  | 1.566871 | 0.9651436 | 0.9663592 | 0.9662462 | 0.9669251 | 0.9750395 | 0.9676051 | 0.9739051 | 0.9698332 | 0.9620061 | 0.9572449 | 0.9440602
|  |  | 1.567108 | 0.9652105 | 0.9662677 | 0.9659868 | 0.9671607 | 0.9751321 | 0.9676129 | 0.9745009 | 0.9681897 | 0.9617092 | 0.9573773 | 0.946558
|  |  | 1.567345 | 0.9651852 | 0.9663326 | 0.9658451 | 0.9674407 | 0.9754196 | 0.9678836 | 0.9747985 | 0.9678034 | 0.9618008 | 0.9568597 | 0.9463469
|  |  | 1.567582 | 0.9652099 | 0.9665302 | 0.9659714 | 0.9674997 | 0.9755571 | 0.9680079 | 0.9743577 | 0.9688239 | 0.9613641 | 0.9568277 | 0.9454272
|  |  | 1.567819 | 0.9654643 | 0.966614 | 0.965816 | 0.9673513 | 0.9756465 | 0.9675775 | 0.9735501 | 0.9702 | 0.9612031 | 0.9573451 | 0.9458312
|  |  | 1.568056 | 0.9658394 | 0.9666112 | 0.9654756 | 0.9670809 | 0.9754075 | 0.9669712 | 0.9734842 | 0.9708516 | 0.9621456 | 0.9571336 | 0.946409
|  |  | 1.568293 | 0.9658628 | 0.9666639 | 0.965492 | 0.9668263 | 0.9749053 | 0.9671655 | 0.9740454 | 0.9703919 | 0.9630841 | 0.9563956 | 0.9468563
|  |  | 1.56853 | 0.9655638 | 0.9666447 | 0.9657545 | 0.9668225 | 0.9747432 | 0.9680763 | 0.9742343 | 0.9694507 | 0.9632031 | 0.95595 | 0.9478542
|  |  | 1.568767 | 0.9655275 | 0.9664603 | 0.9658961 | 0.9672566 | 0.974952 | 0.9684361 | 0.9742905 | 0.9690533 | 0.9629931 | 0.9557427 | 0.9480124
|  |  | 1.569005 | 0.9657338 | 0.9663909 | 0.9659148 | 0.9677589 | 0.9750992 | 0.9680498 | 0.9745794 | 0.9695715 | 0.9628741 | 0.9554277 | 0.9461499
|  |  | 1.569242 | 0.9657593 | 0.9665783 | 0.9659148 | 0.9679676 | 0.9750876 | 0.9676811 | 0.9746078 | 0.9706683 | 0.9626442 | 0.9551173 | 0.9444907
|  |  | 1.56948 | 0.9657732 | 0.9668438 | 0.966067 | 0.9681356 | 0.9751599 | 0.9670978 | 0.9745303 | 0.9715543 | 0.9622859 | 0.9555701 | 0.9451898
|  |  | 1.569717 | 0.9657813 | 0.9668514 | 0.9662191 | 0.9682179 | 0.9752819 | 0.9660178 | 0.9745907 | 0.9714238 | 0.9622574 | 0.9569285 | 0.9467067
|  |  | 1.569955 | 0.9656938 | 0.9667308 | 0.9661495 | 0.9678833 | 0.9751156 | 0.9655411 | 0.9747733 | 0.9707668 | 0.9625684 | 0.957564 | 0.9466918
|  |  | 1.570193 | 0.9657748 | 0.9668799 | 0.9659661 | 0.9674569 | 0.9746944 | 0.9660626 | 0.9751261 | 0.9703823 | 0.9626939 | 0.9570476 | 0.94542
|  |  | 1.57043 | 0.9661243 | 0.9669591 | 0.9657996 | 0.9671395 | 0.9745498 | 0.9668696 | 0.9752767 | 0.9700294 | 0.962263 | 0.9571231 | 0.9449984
|  |  | 1.570668 | 0.9663063 | 0.966677 | 0.9657559 | 0.9668677 | 0.9747255 | 0.9676424 | 0.9749797 | 0.9697644 | 0.9621701 | 0.9582633 | 0.946181
|  |  | 1.570906 | 0.9661215 | 0.9663281 | 0.9656895 | 0.9668217 | 0.9747883 | 0.9681211 | 0.974534 | 0.969839 | 0.962834 | 0.9590275 | 0.9475688
|  |  | 1.571144 | 0.9660161 | 0.9661809 | 0.965666 | 0.9670782 | 0.9749039 | 0.9681952 | 0.9743032 | 0.9700455 | 0.9628681 | 0.958383 | 0.9474837
|  |  | 1.571382 | 0.9664188 | 0.9662733 | 0.9659941 | 0.9675286 | 0.975069 | 0.9681308 | 0.9740155 | 0.9704191 | 0.9620532 | 0.9568498 | 0.9468041
|  |  | 1.57162 | 0.9667917 | 0.966497 | 0.9662698 | 0.9680642 | 0.9747947 | 0.9679264 | 0.9733697 | 0.9709305 | 0.9618616 | 0.9566956 | 0.947225
|  |  | 1.571859 | 0.966491 | 0.966601 | 0.9661979 | 0.9682433 | 0.9741635 | 0.9675702 | 0.9729183 | 0.9709869 | 0.9624144 | 0.9578073 | 0.9478467
|  |  | 1.572097 | 0.9658774 | 0.9665214 | 0.9661676 | 0.9677872 | 0.9738964 | 0.9673002 | 0.9734699 | 0.9705296 | 0.9627338 | 0.9573354 | 0.9470909
|  |  | 1.572335 | 0.9655432 | 0.9664938 | 0.9663165 | 0.9674682 | 0.974178 | 0.9672723 | 0.9742313 | 0.9703758 | 0.9632395 | 0.9566003 | 0.9447731
|  |  | 1.572574 | 0.9654694 | 0.9665511 | 0.9663974 | 0.9679499 | 0.9747323 | 0.9674347 | 0.9743881 | 0.9707874 | 0.9643987 | 0.9573464 | 0.9426546
|  |  | 1.572812 | 0.9657557 | 0.9668089 | 0.966577 | 0.9687911 | 0.9751718 | 0.9680554 | 0.9744773 | 0.9709456 | 0.9659427 | 0.9573006 | 0.9426253
|  |  | 1.573051 | 0.9663214 | 0.9673826 | 0.9669687 | 0.9692696 | 0.9751695 | 0.9690856 | 0.974933 | 0.9705339 | 0.9669465 | 0.956279 | 0.9432528
|  |  | 1.57329 | 0.9665207 | 0.9677761 | 0.9669237 | 0.9691456 | 0.9750466 | 0.9694767 | 0.974963 | 0.9703596 | 0.9665329 | 0.9563547 | 0.9430762
|  |  | 1.573528 | 0.9662403 | 0.9677081 | 0.9661921 | 0.9684937 | 0.9750688 | 0.9686326 | 0.9744716 | 0.9703088 | 0.9650104 | 0.9570093 | 0.9432159
|  |  | 1.573767 | 0.9660458 | 0.9674933 | 0.9657017 | 0.9678562 | 0.9750537 | 0.9677275 | 0.9740923 | 0.9697431 | 0.9634603 | 0.9567776 | 0.9440408
|  |  | 1.574006 | 0.9661006 | 0.9673197 | 0.966036 | 0.967798 | 0.9748459 | 0.9674507 | 0.9740965 | 0.9695713 | 0.9626788 | 0.9555554 | 0.9439113
|  |  | 1.574245 | 0.965989 | 0.9670748 | 0.9667034 | 0.9680692 | 0.9746424 | 0.9671137 | 0.9742388 | 0.970574 | 0.9622926 | 0.954638 | 0.9432158
|  |  | 1.574484 | 0.9658004 | 0.9668514 | 0.9670301 | 0.9681524 | 0.9747814 | 0.9668625 | 0.9743202 | 0.9712239 | 0.9623714 | 0.9552728 | 0.9444148
|  |  | 1.574723 | 0.9659255 | 0.9667963 | 0.9670802 | 0.9679671 | 0.9750711 | 0.9672869 | 0.974503 | 0.9710962 | 0.9633865 | 0.956493 | 0.9465318
|  |  | 1.574962 | 0.9660757 | 0.9668074 | 0.9670835 | 0.9678991 | 0.9752192 | 0.9680349 | 0.9750521 | 0.9715316 | 0.9647607 | 0.9571787 | 0.9466201
|  |  | 1.575202 | 0.9660879 | 0.9668261 | 0.9667938 | 0.9679829 | 0.9752888 | 0.9683566 | 0.9754846 | 0.9719443 | 0.9655632 | 0.9569455 | 0.9455495
|  |  | 1.575441 | 0.9660473 | 0.9668471 | 0.9665021 | 0.967938 | 0.9753358 | 0.9682248 | 0.9754606 | 0.9710137 | 0.9650437 | 0.9557314 | 0.9460515
|  |  | 1.57568 | 0.9659193 | 0.9668608 | 0.9667055 | 0.9676668 | 0.9756442 | 0.9680049 | 0.9752708 | 0.9702123 | 0.9629968 | 0.9548176 | 0.9472993
|  |  | 1.57592 | 0.9659251 | 0.9669614 | 0.9669492 | 0.9672847 | 0.9761808 | 0.9678085 | 0.9751167 | 0.9706801 | 0.9612209 | 0.9557477 | 0.9473377
|  |  | 1.576159 | 0.96609 | 0.9671121 | 0.9668683 | 0.9673497 | 0.9763429 | 0.9676093 | 0.9747657 | 0.9708426 | 0.9612493 | 0.9575836 | 0.9461352
|  |  | 1.576399 | 0.9661808 | 0.9671699 | 0.9668188 | 0.9681203 | 0.975973 | 0.9676448 | 0.9745367 | 0.9699451 | 0.9626236 | 0.9576478 | 0.9444974
|  |  | 1.576639 | 0.9662056 | 0.9672461 | 0.9669477 | 0.9685742 | 0.9753741 | 0.9679957 | 0.9747151 | 0.9696218 | 0.9637305 | 0.9561347 | 0.9436852
|  |  | 1.576878 | 0.9663124 | 0.9673995 | 0.9669719 | 0.967904 | 0.9748766 | 0.9682599 | 0.9748023 | 0.9706141 | 0.9635068 | 0.9548953 | 0.9443864
|  |  | 1.577118 | 0.9662403 | 0.9676155 | 0.9667079 | 0.9668836 | 0.9745868 | 0.9683008 | 0.9744743 | 0.9718294 | 0.9624618 | 0.9547729 | 0.9460116
|  |  | 1.577358 | 0.9659049 | 0.9678361 | 0.9664123 | 0.96645 | 0.9743602 | 0.9683769 | 0.9743308 | 0.9720416 | 0.9615964 | 0.9553502 | 0.9472759
|  |  | 1.577598 | 0.9656298 | 0.9679031 | 0.9663532 | 0.9666169 | 0.9742446 | 0.9686248 | 0.9744778 | 0.9711921 | 0.9616803 | 0.9558092 | 0.9467979
|  |  | 1.577838 | 0.9656372 | 0.9677644 | 0.9662523 | 0.9669664 | 0.9746208 | 0.9688248 | 0.9742625 | 0.9703813 | 0.9624854 | 0.9555269 | 0.9447166
|  |  | 1.578078 | 0.9658534 | 0.9676128 | 0.9658026 | 0.9672435 | 0.9752251 | 0.9686174 | 0.973918 | 0.9701872 | 0.9631543 | 0.95431 | 0.9432027
|  |  | 1.578318 | 0.965902 | 0.9675159 | 0.9654447 | 0.9675434 | 0.975661 | 0.9679111 | 0.9738295 | 0.9702845 | 0.9638449 | 0.9532734 | 0.943432
|  |  | 1.578559 | 0.9657902 | 0.9674855 | 0.9656271 | 0.9678241 | 0.9760566 | 0.9671873 | 0.9737295 | 0.9700492 | 0.9644535 | 0.9539235 | 0.9444354
|  |  | 1.578799 | 0.9659761 | 0.9677499 | 0.9661567 | 0.9680184 | 0.9762257 | 0.9669576 | 0.9737584 | 0.9698429 | 0.9643701 | 0.955261 | 0.9454565
|  |  | 1.579039 | 0.9662689 | 0.9680133 | 0.966886 | 0.9680308 | 0.9759828 | 0.9671736 | 0.9742023 | 0.969795 | 0.964084 | 0.9555956 | 0.9451812
|  |  | 1.57928 | 0.9661165 | 0.9679849 | 0.9675249 | 0.9677533 | 0.9754546 | 0.9675284 | 0.9745403 | 0.9695325 | 0.9637886 | 0.9555607 | 0.9431632
|  |  | 1.57952 | 0.965626 | 0.9681071 | 0.967377 | 0.9673872 | 0.9747371 | 0.9677312 | 0.9745542 | 0.9693995 | 0.96343 | 0.9558485 | 0.941665
|  |  | 1.579761 | 0.9652423 | 0.968397 | 0.9665637 | 0.9673566 | 0.9746323 | 0.9678504 | 0.9746934 | 0.969648 | 0.9631004 | 0.9560687 | 0.9417841
|  |  | 1.580002 | 0.9652097 | 0.9680653 | 0.9660218 | 0.9675824 | 0.9753028 | 0.9678352 | 0.9749947 | 0.9699508 | 0.962661 | 0.9565023 | 0.9427785
|  |  | 1.580243 | 0.9653748 | 0.9672214 | 0.9661467 | 0.9677571 | 0.9758394 | 0.9677975 | 0.975144 | 0.9699163 | 0.9624398 | 0.9568998 | 0.9440722
|  |  | 1.580483 | 0.9655093 | 0.9670261 | 0.9666012 | 0.9679786 | 0.9758706 | 0.968207 | 0.9752559 | 0.9696407 | 0.9626277 | 0.9565387 | 0.9448858
|  |  | 1.580724 | 0.96564 | 0.9676076 | 0.9668727 | 0.9683903 | 0.9756894 | 0.9687774 | 0.9754307 | 0.9695267 | 0.962683 | 0.9563625 | 0.944817
|  |  | 1.580965 | 0.9657664 | 0.9680633 | 0.9667786 | 0.9684348 | 0.9753948 | 0.9686114 | 0.9755876 | 0.9698076 | 0.9625715 | 0.9568446 | 0.9448249
|  |  | 1.581206 | 0.9657204 | 0.9680066 | 0.9665617 | 0.9679069 | 0.9750442 | 0.9679455 | 0.9754832 | 0.9704441 | 0.9623171 | 0.9573417 | 0.9460559
|  |  | 1.581448 | 0.9655293 | 0.9677069 | 0.9664683 | 0.9675356 | 0.9750456 | 0.967877 | 0.9747064 | 0.9711598 | 0.9620292 | 0.9572763 | 0.9471491
|  |  | 1.581689 | 0.9654688 | 0.9673747 | 0.9665064 | 0.9677857 | 0.9754481 | 0.9683028 | 0.9734297 | 0.9716941 | 0.962618 | 0.9563961 | 0.9465939
|  |  | 1.58193 | 0.9657516 | 0.9671799 | 0.9664761 | 0.9683573 | 0.9755349 | 0.9683028 | 0.9728753 | 0.9718681 | 0.9638208 | 0.9554246 | 0.9453023
|  |  | 1.582171 | 0.9662623 | 0.9671653 | 0.9663028 | 0.9685498 | 0.9752115 | 0.9678861 | 0.9731817 | 0.971697 | 0.9640208 | 0.9553633 | 0.9437116
|  |  | 1.582413 | 0.9666081 | 0.9670798 | 0.9659462 | 0.9680059 | 0.974966 | 0.9677358 | 0.9735137 | 0.9714668 | 0.9631962 | 0.9556544 | 0.9433371
|  |  | 1.582654 | 0.9663266 | 0.966909 | 0.9656435 | 0.9671555 | 0.9751461 | 0.9678245 | 0.9737469 | 0.9712746 | 0.9627187 | 0.9555102 | 0.9451971
|  |  | 1.582896 | 0.9655818 | 0.9668788 | 0.9657189 | 0.9667676 | 0.9756181 | 0.968008 | 0.9739106 | 0.9706779 | 0.9630392 | 0.9555678 | 0.9469255
|  |  | 1.583138 | 0.965266 | 0.9669239 | 0.9660377 | 0.9668668 | 0.9758218 | 0.9683621 | 0.973792 | 0.9699809 | 0.9635666 | 0.9558956 | 0.9475612
|  |  | 1.583379 | 0.9656604 | 0.9668072 | 0.9663084 | 0.9669717 | 0.9756171 | 0.9686053 | 0.9736346 | 0.9699333 | 0.9642277 | 0.9560395 | 0.9476268
|  |  | 1.583621 | 0.966067 | 0.9665894 | 0.9663671 | 0.9670694 | 0.9753716 | 0.9685216 | 0.9739361 | 0.9704691 | 0.9648342 | 0.9564447 | 0.946225
|  |  | 1.583863 | 0.9659843 | 0.9665887 | 0.9661554 | 0.967327 | 0.975178 | 0.9683655 | 0.9749651 | 0.9711754 | 0.9653024 | 0.957608 | 0.943321
|  |  | 1.584105 | 0.9657703 | 0.9669058 | 0.9658293 | 0.9676759 | 0.9750918 | 0.96804 | 0.976075 | 0.9718129 | 0.9655543 | 0.9582724 | 0.9417069
|  |  | 1.584347 | 0.9657966 | 0.9672651 | 0.9655559 | 0.9678786 | 0.975281 | 0.9670826 | 0.9760299 | 0.9717063 | 0.9653071 | 0.9576891 | 0.9425085
|  |  | 1.584589 | 0.9658276 | 0.9672774 | 0.9656582 | 0.9680144 | 0.9755693 | 0.9660619 | 0.9749237 | 0.9710461 | 0.96424 | 0.9569253 | 0.943713
|  |  | 1.584831 | 0.9656907 | 0.9671071 | 0.9662652 | 0.9681759 | 0.9757602 | 0.9663666 | 0.9741023 | 0.9705449 | 0.9626048 | 0.956632 | 0.9440764
|  |  | 1.585074 | 0.9655954 | 0.966983 | 0.9668626 | 0.9679461 | 0.9758836 | 0.9675445 | 0.9740949 | 0.970481 | 0.9615247 | 0.9565546 | 0.9439793
|  |  | 1.585316 | 0.9656834 | 0.9668049 | 0.966961 | 0.9674115 | 0.9758006 | 0.96793 | 0.9741815 | 0.9708836 | 0.9615816 | 0.9568331 | 0.9436185
|  |  | 1.585558 | 0.9658143 | 0.9666142 | 0.9667127 | 0.9674627 | 0.9755995 | 0.9675854 | 0.9741156 | 0.9715581 | 0.9619031 | 0.9575155 | 0.9434709
|  |  | 1.585801 | 0.9657819 | 0.966698 | 0.9664794 | 0.9679087 | 0.9754658 | 0.9673361 | 0.9745032 | 0.9716165 | 0.9623186 | 0.9587307 | 0.9437046
|  |  | 1.586043 | 0.965816 | 0.9669474 | 0.9664685 | 0.9677843 | 0.9753903 | 0.9672058 | 0.9750165 | 0.9709928 | 0.9631604 | 0.9593974 | 0.9444959
|  |  | 1.586286 | 0.9660289 | 0.9669485 | 0.9666069 | 0.9673263 | 0.9753769 | 0.9672106 | 0.9750661 | 0.9708207 | 0.9639618 | 0.9581519 | 0.9465803
|  |  | 1.586529 | 0.9660212 | 0.9667392 | 0.9666543 | 0.9673076 | 0.9754022 | 0.967283 | 0.9751787 | 0.9712372 | 0.9644324 | 0.9559519 | 0.9490413
|  |  | 1.586772 | 0.9658912 | 0.9667381 | 0.9663419 | 0.9676762 | 0.9751262 | 0.9672275 | 0.9753829 | 0.9714239 | 0.9643445 | 0.9545 | 0.9500054
|  |  | 1.587014 | 0.9660992 | 0.9670852 | 0.9657775 | 0.9679903 | 0.9749414 | 0.9672367 | 0.9751988 | 0.9710538 | 0.9636557 | 0.9540916 | 0.9494411
|  |  | 1.587257 | 0.96629 | 0.9674337 | 0.9656343 | 0.9680429 | 0.9753072 | 0.9673539 | 0.9745996 | 0.9705903 | 0.9632966 | 0.9541756 | 0.9480732
|  |  | 1.5875 | 0.9662161 | 0.9673547 | 0.9660285 | 0.9679612 | 0.9756654 | 0.9675037 | 0.9737882 | 0.9707763 | 0.9634434 | 0.9546069 | 0.946493
|  |  | 1.587743 | 0.9661773 | 0.9670475 | 0.9661041 | 0.9679774 | 0.9755783 | 0.96758 | 0.972949 | 0.9713936 | 0.9635124 | 0.9549996 | 0.9457822
|  |  | 1.587987 | 0.9662236 | 0.9669997 | 0.9656103 | 0.967943 | 0.9752072 | 0.9674894 | 0.9725894 | 0.9716514 | 0.9633299 | 0.9556676 | 0.9463043
|  |  | 1.58823 | 0.9662078 | 0.9671612 | 0.9654319 | 0.9678111 | 0.974968 | 0.9675855 | 0.9729758 | 0.9721015 | 0.9627844 | 0.956482 | 0.9472577
|  |  | 1.588473 | 0.9661909 | 0.9670392 | 0.9659795 | 0.9677643 | 0.9752326 | 0.9676737 | 0.9737729 | 0.9728383 | 0.9620258 | 0.955871 | 0.9474039
|  |  | 1.588716 | 0.9663656 | 0.9666781 | 0.9666201 | 0.9680042 | 0.9758049 | 0.9673939 | 0.9744402 | 0.972763 | 0.961474 | 0.9550843 | 0.9467773
|  |  | 1.58896 | 0.9665017 | 0.9665832 | 0.9667438 | 0.9682433 | 0.9758889 | 0.9672035 | 0.9748549 | 0.9717661 | 0.9612705 | 0.9559743 | 0.9460466
|  |  | 1.589203 | 0.9663591 | 0.9667078 | 0.9663263 | 0.9679678 | 0.9755693 | 0.9673078 | 0.9749486 | 0.9705632 | 0.9620801 | 0.9572776 | 0.9457344
|  |  | 1.589447 | 0.9661825 | 0.9666879 | 0.9659554 | 0.9674327 | 0.975563 | 0.9676443 | 0.9746223 | 0.9692725 | 0.9631707 | 0.9576228 | 0.946653
|  |  | 1.589691 | 0.9662487 | 0.9665923 | 0.9660425 | 0.9672569 | 0.9758836 | 0.9682761 | 0.9741214 | 0.9683262 | 0.9628381 | 0.9576278 | 0.9479696
|  |  | 1.589934 | 0.9664343 | 0.9666573 | 0.9664012 | 0.96765 | 0.976419 | 0.9688095 | 0.9736753 | 0.9682607 | 0.961942 | 0.9577153 | 0.9486435
|  |  | 1.590178 | 0.9664171 | 0.9669803 | 0.9665467 | 0.9683175 | 0.9768998 | 0.9687378 | 0.973276 | 0.9687624 | 0.9621978 | 0.9574921 | 0.9480926
|  |  | 1.590422 | 0.9662115 | 0.9673049 | 0.9662801 | 0.9686771 | 0.9766774 | 0.9681515 | 0.9729381 | 0.9693996 | 0.9628211 | 0.9573885 | 0.9458744
|  |  | 1.590666 | 0.9659038 | 0.9672359 | 0.9659328 | 0.968307 | 0.9760706 | 0.9674609 | 0.9728643 | 0.9698034 | 0.9625561 | 0.9578866 | 0.9432892
|  |  | 1.59091 | 0.9654249 | 0.9667186 | 0.9658737 | 0.9676735 | 0.9759278 | 0.9672109 | 0.9731919 | 0.9703762 | 0.9617909 | 0.9582614 | 0.9428164
|  |  | 1.591154 | 0.9649929 | 0.9661167 | 0.965996 | 0.9674809 | 0.9760862 | 0.9673521 | 0.9737563 | 0.9714003 | 0.9619902 | 0.9574822 | 0.9441933
|  |  | 1.591398 | 0.9649304 | 0.9658387 | 0.9660408 | 0.9675595 | 0.9760278 | 0.9673002 | 0.9742403 | 0.9716764 | 0.9631576 | 0.956124 | 0.9453495
|  |  | 1.591643 | 0.9652903 | 0.9659984 | 0.9661586 | 0.9675873 | 0.9759998 | 0.9668181 | 0.9744521 | 0.9708012 | 0.9639059 | 0.9554371 | 0.9461552
|  |  | 1.591887 | 0.9657312 | 0.9663623 | 0.9664143 | 0.967841 | 0.9762758 | 0.9664253 | 0.9745604 | 0.9698627 | 0.9637699 | 0.9551938 | 0.9471654
|  |  | 1.592131 | 0.9659469 | 0.9667011 | 0.9666364 | 0.9681232 | 0.9763458 | 0.9666861 | 0.9749554 | 0.9700379 | 0.9635249 | 0.9550227 | 0.9479539
|  |  | 1.592376 | 0.9659315 | 0.9667685 | 0.9665567 | 0.9679008 | 0.9759497 | 0.9674886 | 0.9754321 | 0.9713016 | 0.9635726 | 0.9555419 | 0.9482737
|  |  | 1.59262 | 0.9659516 | 0.9666237 | 0.9662541 | 0.9675523 | 0.9757823 | 0.9678286 | 0.9751458 | 0.9724886 | 0.9638601 | 0.9561869 | 0.9473957
|  |  | 1.592865 | 0.9660989 | 0.9666132 | 0.9662745 | 0.96772 | 0.9762142 | 0.9674688 | 0.9738397 | 0.9720896 | 0.9642899 | 0.9553892 | 0.9454221
|  |  | 1.59311 | 0.9661445 | 0.9666719 | 0.9665967 | 0.9680399 | 0.9766894 | 0.9672793 | 0.9726527 | 0.9704703 | 0.9640473 | 0.9536987 | 0.9435391
|  |  | 1.593355 | 0.9660613 | 0.9667906 | 0.9667282 | 0.9678027 | 0.9767569 | 0.9675248 | 0.9723486 | 0.9691047 | 0.9630737 | 0.9532454 | 0.9427482
|  |  | 1.593599 | 0.9659358 | 0.9670827 | 0.9668219 | 0.9675243 | 0.9763506 | 0.9678052 | 0.9729147 | 0.9689167 | 0.9624959 | 0.9545528 | 0.9435517
|  |  | 1.593844 | 0.9658436 | 0.9672638 | 0.9671467 | 0.9678082 | 0.9756306 | 0.9678792 | 0.9737705 | 0.9697535 | 0.9634332 | 0.9563471 | 0.9444966
|  |  | 1.594089 | 0.9658189 | 0.9671093 | 0.9674012 | 0.9681046 | 0.9751023 | 0.9678388 | 0.9746749 | 0.970842 | 0.9650788 | 0.9576054 | 0.9452557
|  |  | 1.594335 | 0.9658448 | 0.9669451 | 0.9672686 | 0.968141 | 0.9751501 | 0.9678576 | 0.9752767 | 0.971338 | 0.9654545 | 0.958049 | 0.9468664
|  |  | 1.59458 | 0.9659565 | 0.967074 | 0.9667382 | 0.9682352 | 0.9754899 | 0.9678755 | 0.9751153 | 0.9713552 | 0.9643066 | 0.9580145 | 0.9479345
|  |  | 1.594825 | 0.9661091 | 0.9672015 | 0.9662367 | 0.9681946 | 0.9755878 | 0.9677891 | 0.9747768 | 0.9715648 | 0.9634452 | 0.9571793 | 0.947427
|  |  | 1.59507 | 0.9660932 | 0.9671634 | 0.9660673 | 0.9680331 | 0.975512 | 0.9676669 | 0.9749416 | 0.9720128 | 0.9638892 | 0.9555928 | 0.9469736
|  |  | 1.595316 | 0.9660137 | 0.9671824 | 0.966216 | 0.9680493 | 0.9755909 | 0.967514 | 0.9750132 | 0.9719396 | 0.9643993 | 0.9544798 | 0.9469395
|  |  | 1.595561 | 0.9661763 | 0.9672558 | 0.9667899 | 0.9680927 | 0.9756938 | 0.9677381 | 0.9745708 | 0.9716963 | 0.9639216 | 0.9544955 | 0.9471432
|  |  | 1.595807 | 0.9664433 | 0.9672109 | 0.9674583 | 0.9678126 | 0.9755684 | 0.9681999 | 0.97426 | 0.9715697 | 0.9629339 | 0.9547288 | 0.9477499
|  |  | 1.596052 | 0.9664927 | 0.96708 | 0.9675261 | 0.9675075 | 0.9753338 | 0.9684112 | 0.974472 | 0.9711836 | 0.9620082 | 0.9550574 | 0.9482334
|  |  | 1.596298 | 0.9663017 | 0.9668956 | 0.9668217 | 0.9675696 | 0.9753252 | 0.9683154 | 0.974883 | 0.9711339 | 0.9609047 | 0.955508 | 0.9481336
|  |  | 1.596544 | 0.96605 | 0.9666858 | 0.9659051 | 0.9679426 | 0.9756767 | 0.9680457 | 0.974819 | 0.9714616 | 0.9600124 | 0.9556332 | 0.9477653
|  |  | 1.59679 | 0.9657687 | 0.9666952 | 0.9657381 | 0.9682352 | 0.9759794 | 0.9676426 | 0.9743891 | 0.9710789 | 0.9600814 | 0.9550178 | 0.9479538
|  |  | 1.597036 | 0.9655803 | 0.9670896 | 0.9664932 | 0.9682257 | 0.975733 | 0.9674026 | 0.9741458 | 0.9702283 | 0.9611216 | 0.9551849 | 0.948473
|  |  | 1.597282 | 0.9656959 | 0.9675378 | 0.9673297 | 0.9679517 | 0.9751532 | 0.9672645 | 0.9738058 | 0.9698506 | 0.9623516 | 0.9566161 | 0.9487494
|  |  | 1.597528 | 0.965863 | 0.9674451 | 0.9674205 | 0.967751 | 0.9749315 | 0.966932 | 0.9733354 | 0.9700948 | 0.9627962 | 0.9574095 | 0.9485067
|  |  | 1.597774 | 0.9656382 | 0.9667792 | 0.9669788 | 0.9676753 | 0.9752054 | 0.9667191 | 0.9733021 | 0.9703398 | 0.9626607 | 0.9573035 | 0.9474926
|  |  | 1.59802 | 0.9653824 | 0.9664059 | 0.9668815 | 0.9676456 | 0.9754944 | 0.9669881 | 0.9740183 | 0.9701671 | 0.9626274 | 0.9569466 | 0.9469436
|  |  | 1.598266 | 0.9655132 | 0.9668836 | 0.9672924 | 0.9677684 | 0.9755346 | 0.9674745 | 0.975086 | 0.9700491 | 0.9624042 | 0.9561054 | 0.9466554
|  |  | 1.598513 | 0.9658377 | 0.9674537 | 0.9675601 | 0.9679989 | 0.9755833 | 0.9678038 | 0.9755602 | 0.9701115 | 0.9616886 | 0.9553877 | 0.9448675
|  |  | 1.598759 | 0.9662959 | 0.9675078 | 0.9674233 | 0.9681802 | 0.9756825 | 0.9679337 | 0.9751118 | 0.9702401 | 0.9614863 | 0.9559252 | 0.9423868
|  |  | 1.599006 | 0.9668457 | 0.9673018 | 0.9671171 | 0.9681477 | 0.9757998 | 0.9679437 | 0.9746764 | 0.9706627 | 0.9620175 | 0.9571462 | 0.9423187
|  |  | 1.599252 | 0.9670703 | 0.9671664 | 0.9667762 | 0.9680496 | 0.9760091 | 0.9679161 | 0.974897 | 0.9711121 | 0.9622332 | 0.957738 | 0.9445699
|  |  | 1.599499 | 0.9669204 | 0.9671597 | 0.9666921 | 0.9681505 | 0.976019 | 0.9680561 | 0.9751356 | 0.9713303 | 0.9617795 | 0.9576494 | 0.9461837
|  |  | 1.599746 | 0.9666834 | 0.9672658 | 0.966843 | 0.9684265 | 0.9756329 | 0.9681293 | 0.9747469 | 0.9714092 | 0.9614086 | 0.9573357 | 0.946256
|  |  | 1.599993 | 0.966424 | 0.9674027 | 0.9668506 | 0.9684012 | 0.9753126 | 0.9675801 | 0.9738884 | 0.9710243 | 0.9612781 | 0.9569349 | 0.9463825
|  |  | 1.600239 | 0.9662341 | 0.9674913 | 0.966704 | 0.9681195 | 0.9754082 | 0.9670663 | 0.9733146 | 0.9700564 | 0.9614148 | 0.957 | 0.9464634
|  |  | 1.600486 | 0.9661909 | 0.9675025 | 0.9666819 | 0.9681411 | 0.9754736 | 0.9673023 | 0.9736448 | 0.969257 | 0.9622601 | 0.9575005 | 0.9449361
|  |  | 1.600734 | 0.9663515 | 0.9677257 | 0.9668776 | 0.9685999 | 0.9755156 | 0.9679066 | 0.9747784 | 0.9690336 | 0.9636199 | 0.9575989 | 0.9426671
|  |  | 1.600981 | 0.9665075 | 0.968072 | 0.9671161 | 0.9690928 | 0.9759819 | 0.9682464 | 0.9759072 | 0.9695271 | 0.9645513 | 0.9574673 | 0.9417389
|  |  | 1.601228 | 0.9662717 | 0.9680298 | 0.9671226 | 0.9690242 | 0.9764578 | 0.968082 | 0.9762274 | 0.9703284 | 0.9647555 | 0.9577721 | 0.9423837
|  |  | 1.601475 | 0.9659361 | 0.9677628 | 0.9669125 | 0.96813 | 0.976287 | 0.967829 | 0.9754103 | 0.9706442 | 0.9646581 | 0.9584721 | 0.9431185
|  |  | 1.601723 | 0.9660592 | 0.9677302 | 0.9666871 | 0.9671933 | 0.9759181 | 0.9679149 | 0.9741818 | 0.9708592 | 0.9641073 | 0.9584972 | 0.9436861
|  |  | 1.60197 | 0.9664229 | 0.9677472 | 0.9665188 | 0.9668941 | 0.9759231 | 0.9682752 | 0.9736941 | 0.9715092 | 0.9635855 | 0.9574981 | 0.9450234
|  |  | 1.602218 | 0.966567 | 0.967572 | 0.9664602 | 0.9670779 | 0.9761019 | 0.968418 | 0.9739989 | 0.9720222 | 0.9638442 | 0.95651 | 0.946002
|  |  | 1.602465 | 0.9664768 | 0.9674042 | 0.966427 | 0.9673706 | 0.9761508 | 0.9681089 | 0.9744724 | 0.9715087 | 0.9638852 | 0.95667 | 0.9457633
|  |  | 1.602713 | 0.9663708 | 0.9675878 | 0.9663522 | 0.9677166 | 0.9761366 | 0.9678637 | 0.9749642 | 0.9703 | 0.9632179 | 0.9570074 | 0.9457833
|  |  | 1.602961 | 0.9664461 | 0.9679345 | 0.9662282 | 0.9678372 | 0.9761196 | 0.9681262 | 0.9754805 | 0.9699842 | 0.9630096 | 0.9565584 | 0.9460495
|  |  | 1.603208 | 0.9666196 | 0.9681158 | 0.9662253 | 0.967468 | 0.9760267 | 0.968199 | 0.975654 | 0.9707608 | 0.9632064 | 0.9564433 | 0.9464451
|  |  | 1.603456 | 0.9666051 | 0.9681138 | 0.9664118 | 0.9668548 | 0.9760366 | 0.9677068 | 0.9750451 | 0.9713902 | 0.9629276 | 0.9565742 | 0.9470361
|  |  | 1.603704 | 0.9664344 | 0.9678305 | 0.9666492 | 0.9666356 | 0.9762888 | 0.9673392 | 0.9744228 | 0.9717873 | 0.9625105 | 0.9557408 | 0.9479456
|  |  | 1.603952 | 0.9663957 | 0.9673999 | 0.9667164 | 0.9670162 | 0.9763259 | 0.9675183 | 0.9746537 | 0.9722517 | 0.9626799 | 0.9557608 | 0.9492905
|  |  | 1.6042 | 0.9664454 | 0.9673195 | 0.9665914 | 0.9676824 | 0.9758935 | 0.9678597 | 0.9752762 | 0.9723768 | 0.9630797 | 0.9578391 | 0.9492762
|  |  | 1.604449 | 0.9664081 | 0.967718 | 0.9666984 | 0.9681688 | 0.975567 | 0.9679336 | 0.9753783 | 0.9718896 | 0.9632549 | 0.9592767 | 0.9479652
|  |  | 1.604697 | 0.9664043 | 0.96807 | 0.9669632 | 0.9682534 | 0.9754458 | 0.9678124 | 0.9747494 | 0.9708159 | 0.963279 | 0.9585699 | 0.947969
|  |  | 1.604945 | 0.9663833 | 0.9678937 | 0.9669622 | 0.9679576 | 0.9753763 | 0.9678372 | 0.9739122 | 0.9698319 | 0.9633671 | 0.9575669 | 0.9484068
|  |  | 1.605194 | 0.9662344 | 0.9674159 | 0.9668528 | 0.9678462 | 0.9754566 | 0.9679814 | 0.9734143 | 0.9698167 | 0.9637363 | 0.9571159 | 0.9474542
|  |  | 1.605442 | 0.9662327 | 0.9671439 | 0.9670495 | 0.9681664 | 0.9755923 | 0.9679759 | 0.9732649 | 0.9705536 | 0.9638496 | 0.9566281 | 0.9459719
|  |  | 1.605691 | 0.9664654 | 0.9672831 | 0.9673021 | 0.9683065 | 0.9755147 | 0.9677922 | 0.9735333 | 0.9712188 | 0.9633709 | 0.9563391 | 0.9453463
|  |  | 1.60594 | 0.9666353 | 0.9677041 | 0.9673164 | 0.9682266 | 0.9752642 | 0.9677105 | 0.97426 | 0.9716004 | 0.9630392 | 0.9563764 | 0.9460417
|  |  | 1.606188 | 0.966645 | 0.9681488 | 0.9672521 | 0.9684145 | 0.9752335 | 0.9676651 | 0.9746486 | 0.9713033 | 0.9632351 | 0.9564053 | 0.9471626
|  |  | 1.606437 | 0.9667114 | 0.9682251 | 0.9672445 | 0.9685197 | 0.9754755 | 0.9675164 | 0.974648 | 0.969898 | 0.9634789 | 0.9557776 | 0.947723
|  |  | 1.606686 | 0.966812 | 0.9678772 | 0.9671569 | 0.9681807 | 0.9757596 | 0.9673602 | 0.9750829 | 0.9684441 | 0.9635766 | 0.9549831 | 0.9476539
|  |  | 1.606935 | 0.9669423 | 0.9676597 | 0.9669611 | 0.9679101 | 0.9759221 | 0.9671753 | 0.97533 | 0.968437 | 0.9638924 | 0.9545757 | 0.9468782
|  |  | 1.607184 | 0.9670738 | 0.9676643 | 0.9666612 | 0.9680463 | 0.9760467 | 0.9666876 | 0.9746094 | 0.9694872 | 0.9642717 | 0.9546671 | 0.9460882
|  |  | 1.607433 | 0.9670237 | 0.9675736 | 0.9664954 | 0.9682146 | 0.9761019 | 0.9662817 | 0.9737359 | 0.9700182 | 0.9641534 | 0.9557308 | 0.9461725
|  |  | 1.607682 | 0.9667602 | 0.967436 | 0.966423 | 0.9682716 | 0.9758477 | 0.9664141 | 0.9735107 | 0.9698284 | 0.9631762 | 0.9572828 | 0.9462602
|  |  | 1.607932 | 0.9664589 | 0.9675525 | 0.9662955 | 0.968317 | 0.9753789 | 0.9668618 | 0.9738996 | 0.9695258 | 0.9619795 | 0.9577698 | 0.9454973
|  |  | 1.608181 | 0.9662741 | 0.9679334 | 0.9661955 | 0.9682802 | 0.9752285 | 0.9670523 | 0.9744128 | 0.9693458 | 0.9612806 | 0.9573653 | 0.9440392
|  |  | 1.608431 | 0.9664019 | 0.9680973 | 0.9663065 | 0.9680846 | 0.9754539 | 0.9670268 | 0.974404 | 0.96945 | 0.9614874 | 0.9569571 | 0.9428513
|  |  | 1.60868 | 0.9668033 | 0.9678783 | 0.9664294 | 0.9678203 | 0.9757614 | 0.9672136 | 0.9742414 | 0.9699881 | 0.9624878 | 0.9567926 | 0.9431684
|  |  | 1.60893 | 0.9670276 | 0.9676829 | 0.9665265 | 0.9679451 | 0.9759329 | 0.9674902 | 0.9745394 | 0.9707468 | 0.9630157 | 0.9569069 | 0.943916
|  |  | 1.609179 | 0.9668804 | 0.9676045 | 0.9666897 | 0.9683433 | 0.9760534 | 0.9678703 | 0.9746681 | 0.9713701 | 0.9624546 | 0.9571551 | 0.9438953
|  |  | 1.609429 | 0.9666236 | 0.9675288 | 0.9668927 | 0.9683423 | 0.9762256 | 0.9682986 | 0.9743526 | 0.9711035 | 0.9624125 | 0.957369 | 0.944788
|  |  | 1.609679 | 0.9665873 | 0.9675104 | 0.9671675 | 0.9678903 | 0.9761519 | 0.9684698 | 0.9743095 | 0.9696739 | 0.9637055 | 0.9575706 | 0.9467825
|  |  | 1.609929 | 0.9667181 | 0.9674874 | 0.9674653 | 0.967588 | 0.9757461 | 0.9682273 | 0.9747082 | 0.9683028 | 0.9643713 | 0.9577437 | 0.9478613
|  |  | 1.610179 | 0.9668587 | 0.9671994 | 0.9675014 | 0.9675806 | 0.975535 | 0.9681951 | 0.9749285 | 0.9680241 | 0.9634003 | 0.9578185 | 0.9473543
|  |  | 1.610429 | 0.9668909 | 0.9667664 | 0.9672671 | 0.9676644 | 0.9758152 | 0.9686268 | 0.9746969 | 0.9684764 | 0.9624117 | 0.9569894 | 0.9467279
|  |  | 1.610679 | 0.9667552 | 0.9666715 | 0.9670688 | 0.9676008 | 0.976356 | 0.9688659 | 0.9744834 | 0.9692684 | 0.9625753 | 0.9561987 | 0.9471309
|  |  | 1.610929 | 0.9667458 | 0.9669506 | 0.9669858 | 0.9674324 | 0.9765963 | 0.9684515 | 0.9746023 | 0.9703971 | 0.9633748 | 0.9565045 | 0.948127
|  |  | 1.61118 | 0.967038 | 0.9671626 | 0.9668484 | 0.9674622 | 0.9764785 | 0.967699 | 0.9746984 | 0.971009 | 0.9638433 | 0.9563967 | 0.9488076
|  |  | 1.61143 | 0.9672142 | 0.9669062 | 0.9666647 | 0.9677917 | 0.9762014 | 0.9669268 | 0.974357 | 0.970287 | 0.9640398 | 0.9558776 | 0.9483343
|  |  | 1.61168 | 0.9670429 | 0.9665765 | 0.9665585 | 0.9681745 | 0.9759484 | 0.9663302 | 0.9740726 | 0.9693888 | 0.9642457 | 0.9559493 | 0.9476231
|  |  | 1.611931 | 0.9668706 | 0.9669109 | 0.9665451 | 0.9685599 | 0.9759258 | 0.9664281 | 0.9745436 | 0.9692329 | 0.964127 | 0.956009 | 0.9479307
|  |  | 1.612182 | 0.9669152 | 0.9676143 | 0.9664381 | 0.9688564 | 0.975971 | 0.9672058 | 0.9752585 | 0.9694085 | 0.963902 | 0.9565186 | 0.948304
|  |  | 1.612432 | 0.9670344 | 0.9677684 | 0.9662376 | 0.9687387 | 0.9757104 | 0.9678349 | 0.9753885 | 0.9695506 | 0.9634003 | 0.9578712 | 0.9474846
|  |  | 1.612683 | 0.9669511 | 0.9672642 | 0.9662815 | 0.9682778 | 0.9755179 | 0.9680823 | 0.9754096 | 0.9695914 | 0.9626004 | 0.9582065 | 0.9468655
|  |  | 1.612934 | 0.9665994 | 0.9667995 | 0.9664178 | 0.9680158 | 0.9755991 | 0.9683673 | 0.9757317 | 0.9695192 | 0.9625219 | 0.9573175 | 0.9473231
|  |  | 1.613185 | 0.9661317 | 0.9667537 | 0.9664833 | 0.9678567 | 0.9752867 | 0.9684038 | 0.9756622 | 0.9693626 | 0.9631183 | 0.9573862 | 0.9476923
|  |  | 1.613436 | 0.9659164 | 0.9670451 | 0.9666923 | 0.9673505 | 0.9745042 | 0.9677339 | 0.9750785 | 0.9691836 | 0.9634479 | 0.9584474 | 0.9469894
|  |  | 1.613687 | 0.9660537 | 0.9673746 | 0.9669516 | 0.9670023 | 0.9740456 | 0.9668433 | 0.9746779 | 0.969426 | 0.9634507 | 0.9585179 | 0.9462611
|  |  | 1.613938 | 0.9661861 | 0.9674337 | 0.9670282 | 0.9673263 | 0.9744555 | 0.9665611 | 0.9747062 | 0.9697077 | 0.9630983 | 0.957584 | 0.946726
|  |  | 1.614189 | 0.9661439 | 0.9673409 | 0.9670228 | 0.9678491 | 0.975269 | 0.9669656 | 0.9747633 | 0.9697829 | 0.962211 | 0.9572486 | 0.9476233
|  |  | 1.614441 | 0.9660037 | 0.9674625 | 0.9670491 | 0.9681478 | 0.9758692 | 0.9675779 | 0.9745616 | 0.9701255 | 0.9619023 | 0.9574943 | 0.947903
|  |  | 1.614692 | 0.966004 | 0.9676582 | 0.9669997 | 0.9681917 | 0.976255 | 0.9678996 | 0.9742445 | 0.9704781 | 0.9626086 | 0.9573972 | 0.9479646
|  |  | 1.614943 | 0.9661556 | 0.9674752 | 0.9668728 | 0.967861 | 0.9763762 | 0.9680488 | 0.9742131 | 0.9703463 | 0.9630205 | 0.9564766 | 0.9482297
|  |  | 1.615195 | 0.9661663 | 0.9669433 | 0.9667734 | 0.9674374 | 0.9763568 | 0.9680515 | 0.9745174 | 0.9698576 | 0.9625997 | 0.9550729 | 0.9483183
|  |  | 1.615447 | 0.9659487 | 0.9665039 | 0.9666072 | 0.9672088 | 0.9762935 | 0.9676578 | 0.974932 | 0.9695666 | 0.9620523 | 0.9549659 | 0.9477269
|  |  | 1.615698 | 0.9657863 | 0.9662995 | 0.966255 | 0.9670761 | 0.9759122 | 0.9670353 | 0.9748312 | 0.9701738 | 0.9614566 | 0.9563217 | 0.946533
|  |  | 1.61595 | 0.9658294 | 0.9662081 | 0.965796 | 0.967023 | 0.9754331 | 0.9666416 | 0.974111 | 0.9711829 | 0.9606381 | 0.9572523 | 0.9451963
|  |  | 1.616202 | 0.9659469 | 0.9662429 | 0.9656911 | 0.9670567 | 0.9753191 | 0.9666737 | 0.9735431 | 0.9713512 | 0.9603068 | 0.9570682 | 0.9445537
|  |  | 1.616454 | 0.9659756 | 0.9664164 | 0.9661115 | 0.9669423 | 0.9753142 | 0.9669095 | 0.9734333 | 0.9706227 | 0.9610664 | 0.9563887 | 0.9455734
|  |  | 1.616706 | 0.9657978 | 0.9666247 | 0.9666481 | 0.9668022 | 0.9752322 | 0.9671723 | 0.9732243 | 0.9691558 | 0.9619667 | 0.955342 | 0.9471832
|  |  | 1.616958 | 0.9654813 | 0.966755 | 0.9667739 | 0.9669758 | 0.9752619 | 0.9676141 | 0.9729206 | 0.967568 | 0.9617669 | 0.9545703 | 0.9476885
|  |  | 1.61721 | 0.9653104 | 0.9667874 | 0.9664559 | 0.9673923 | 0.9752384 | 0.9680331 | 0.972754 | 0.9672023 | 0.961325 | 0.9549282 | 0.9468719
|  |  | 1.617462 | 0.9653584 | 0.9666803 | 0.9662937 | 0.9674414 | 0.9751631 | 0.9680791 | 0.972891 | 0.9680041 | 0.9619264 | 0.955389 | 0.9456073
|  |  | 1.617715 | 0.9655346 | 0.9664862 | 0.9664584 | 0.9669445 | 0.9750612 | 0.9677206 | 0.9733359 | 0.9685299 | 0.9626943 | 0.9543765 | 0.9449331
|  |  | 1.617967 | 0.9657536 | 0.9662471 | 0.9663853 | 0.9665652 | 0.9747264 | 0.9672741 | 0.9738089 | 0.9687565 | 0.9624765 | 0.9530728 | 0.9454798
|  |  | 1.61822 | 0.966013 | 0.9662151 | 0.9659232 | 0.9667058 | 0.9743401 | 0.9670789 | 0.9737059 | 0.9692241 | 0.9619288 | 0.9533809 | 0.9462
|  |  | 1.618472 | 0.9663176 | 0.9663776 | 0.9657559 | 0.9667875 | 0.9741825 | 0.9671058 | 0.9732079 | 0.9694653 | 0.9623544 | 0.9545584 | 0.9459517
|  |  | 1.618725 | 0.9664893 | 0.9663926 | 0.9659652 | 0.9664456 | 0.9741702 | 0.9670449 | 0.9730011 | 0.969079 | 0.9632003 | 0.9546416 | 0.9450016
|  |  | 1.618978 | 0.9663455 | 0.9662854 | 0.9660086 | 0.966318 | 0.974169 | 0.9667716 | 0.9729673 | 0.9681392 | 0.9631762 | 0.9538747 | 0.9447069
|  |  | 1.61923 | 0.9660396 | 0.9662854 | 0.9658449 | 0.9667898 | 0.9740632 | 0.9664709 | 0.9727775 | 0.9674696 | 0.9627333 | 0.9538062 | 0.9453994
|  |  | 1.619483 | 0.9657579 | 0.9663647 | 0.9656882 | 0.9671408 | 0.9737703 | 0.9663759 | 0.9726719 | 0.9677638 | 0.962534 | 0.9545861 | 0.9457855
|  |  | 1.619736 | 0.9653766 | 0.9664729 | 0.9655272 | 0.9669925 | 0.9736504 | 0.9665003 | 0.9729138 | 0.9681703 | 0.9622506 | 0.9551117 | 0.9450809
|  |  | 1.619989 | 0.9651299 | 0.9666212 | 0.9653284 | 0.9665783 | 0.973985 | 0.9665642 | 0.9730128 | 0.9677703 | 0.9617506 | 0.9548408 | 0.9442445
|  |  | 1.620242 | 0.9650936 | 0.9665539 | 0.9651469 | 0.9662101 | 0.9745026 | 0.9664895 | 0.9726508 | 0.9671103 | 0.9614012 | 0.9538631 | 0.944303
|  |  | 1.620496 | 0.9648067 | 0.9661375 | 0.9650845 | 0.9660905 | 0.9746395 | 0.9666721 | 0.9721959 | 0.9670923 | 0.9611454 | 0.9529251 | 0.9445891
|  |  | 1.620749 | 0.9644035 | 0.9657932 | 0.9651984 | 0.9661313 | 0.9739229 | 0.96707 | 0.9721876 | 0.9676536 | 0.9606817 | 0.9527399 | 0.9443401
|  |  | 1.621002 | 0.9642969 | 0.9656882 | 0.965406 | 0.9660494 | 0.9728025 | 0.9671025 | 0.9721455 | 0.9679461 | 0.9606186 | 0.9525776 | 0.9440449
|  |  | 1.621256 | 0.9643603 | 0.9656742 | 0.9653623 | 0.9657394 | 0.9723582 | 0.9667479 | 0.971416 | 0.967519 | 0.9611845 | 0.9515173 | 0.9444556
|  |  | 1.621509 | 0.9643127 | 0.9658114 | 0.9649304 | 0.9655473 | 0.9728303 | 0.9662164 | 0.9708987 | 0.967631 | 0.9617141 | 0.9509877 | 0.9455627
|  |  | 1.621763 | 0.964173 | 0.966049 | 0.9643857 | 0.9657824 | 0.9734876 | 0.9654496 | 0.9713181 | 0.9685802 | 0.9621661 | 0.9525891 | 0.9461365
|  |  | 1.622017 | 0.9642136 | 0.9660867 | 0.9641075 | 0.9659981 | 0.9739111 | 0.9651401 | 0.9719284 | 0.969252 | 0.962846 | 0.9544102 | 0.9450265
|  |  | 1.62227 | 0.9644363 | 0.9659459 | 0.9642126 | 0.9657122 | 0.9741375 | 0.9657496 | 0.9720358 | 0.9687604 | 0.9628135 | 0.9548211 | 0.9440128
|  |  | 1.622524 | 0.9646764 | 0.9657095 | 0.9644786 | 0.9654839 | 0.9738812 | 0.966118 | 0.971762 | 0.9674289 | 0.9622286 | 0.9551828 | 0.9451216
|  |  | 1.622778 | 0.9647174 | 0.9652506 | 0.9645717 | 0.9656523 | 0.9730017 | 0.9655536 | 0.9716166 | 0.9664687 | 0.9623573 | 0.9556248 | 0.9469898
|  |  | 1.623032 | 0.9645463 | 0.964797 | 0.9643746 | 0.9657915 | 0.9723179 | 0.9648744 | 0.9718483 | 0.9667109 | 0.9628048 | 0.9552748 | 0.948057
|  |  | 1.623286 | 0.964305 | 0.9647513 | 0.9640313 | 0.9656523 | 0.9725685 | 0.9648008 | 0.9720969 | 0.9672135 | 0.9621104 | 0.9549053 | 0.9483142
|  |  | 1.62354 | 0.9642629 | 0.964822 | 0.963789 | 0.9653159 | 0.9734013 | 0.9651891 | 0.9720358 | 0.966942 | 0.9605993 | 0.9547714 | 0.9475734
|  |  | 1.623795 | 0.9645122 | 0.9649092 | 0.9637317 | 0.9650584 | 0.9737689 | 0.9654795 | 0.9718126 | 0.9659023 | 0.9600526 | 0.9539506 | 0.9464326
|  |  | 1.624049 | 0.9647994 | 0.9651116 | 0.9638525 | 0.9650955 | 0.9732967 | 0.9653853 | 0.9715177 | 0.9646551 | 0.9604339 | 0.9530547 | 0.9457357
|  |  | 1.624303 | 0.9649252 | 0.9651014 | 0.9641298 | 0.9652961 | 0.9727022 | 0.9650327 | 0.9712565 | 0.9643011 | 0.9601233 | 0.9534265 | 0.9455121
|  |  | 1.624558 | 0.9647961 | 0.9648846 | 0.9642371 | 0.9653628 | 0.9725157 | 0.9647442 | 0.9712523 | 0.9650949 | 0.9596218 | 0.9535442 | 0.9449346
|  |  | 1.624812 | 0.9643751 | 0.9648644 | 0.9640417 | 0.96516 | 0.9724767 | 0.9645839 | 0.9712735 | 0.9662577 | 0.9602379 | 0.952379 | 0.944226
|  |  | 1.625067 | 0.9638565 | 0.9649724 | 0.9638612 | 0.9648146 | 0.9722944 | 0.9643502 | 0.9706572 | 0.9669105 | 0.9614443 | 0.9508394 | 0.9441207
|  |  | 1.625322 | 0.9634956 | 0.9649245 | 0.9637535 | 0.9646929 | 0.9720301 | 0.9642089 | 0.969534 | 0.9670227 | 0.96156 | 0.9502637 | 0.9443663
|  |  | 1.625576 | 0.9634186 | 0.9648515 | 0.96358 | 0.9647523 | 0.9720007 | 0.9643596 | 0.9691288 | 0.9670946 | 0.9606876 | 0.951211 | 0.9445915
|  |  | 1.625831 | 0.963544 | 0.9647907 | 0.9631877 | 0.9646609 | 0.9722789 | 0.9645331 | 0.9696321 | 0.9669216 | 0.959751 | 0.9525914 | 0.9447078
|  |  | 1.626086 | 0.9635687 | 0.9644744 | 0.9628807 | 0.9644584 | 0.9722984 | 0.9644124 | 0.9701916 | 0.9662861 | 0.9586947 | 0.9527356 | 0.9447528
|  |  | 1.626341 | 0.9634133 | 0.9639176 | 0.962851 | 0.9645093 | 0.9719588 | 0.9640676 | 0.9707204 | 0.965638 | 0.9580394 | 0.9519429 | 0.9448678
|  |  | 1.626596 | 0.9632827 | 0.963634 | 0.9629467 | 0.9647071 | 0.9718224 | 0.9637871 | 0.9710345 | 0.9652998 | 0.9586539 | 0.9512227 | 0.944462
|  |  | 1.626852 | 0.963196 | 0.9637043 | 0.9631975 | 0.9649234 | 0.9718623 | 0.9637513 | 0.97071 | 0.9649768 | 0.9594159 | 0.9512597 | 0.943624
|  |  | 1.627107 | 0.9631435 | 0.9636513 | 0.9635846 | 0.9652022 | 0.9717727 | 0.9637247 | 0.9703095 | 0.9649315 | 0.9588648 | 0.9517204 | 0.9432522
|  |  | 1.627362 | 0.9631199 | 0.9634175 | 0.9637673 | 0.9651146 | 0.9716628 | 0.9637001 | 0.9704042 | 0.9653399 | 0.9577887 | 0.951974 | 0.9439623
|  |  | 1.627618 | 0.9629679 | 0.9632444 | 0.9636419 | 0.9647171 | 0.9716022 | 0.9639093 | 0.9706703 | 0.9658856 | 0.9577018 | 0.951922 | 0.9451479
|  |  | 1.627873 | 0.9627294 | 0.9631805 | 0.9635056 | 0.9644182 | 0.9713803 | 0.9642861 | 0.9706649 | 0.965817 | 0.9584743 | 0.9514796 | 0.9456061
|  |  | 1.628129 | 0.9627369 | 0.9631394 | 0.9635119 | 0.9642862 | 0.9712607 | 0.9646632 | 0.970638 | 0.9651098 | 0.9594726 | 0.9504155 | 0.944961
|  |  | 1.628384 | 0.9630664 | 0.9630897 | 0.963639 | 0.9644326 | 0.9715564 | 0.9647897 | 0.9705556 | 0.964858 | 0.9602321 | 0.9500036 | 0.9435722
|  |  | 1.62864 | 0.9633726 | 0.9630887 | 0.9636654 | 0.9648449 | 0.9719223 | 0.9646539 | 0.9703701 | 0.9650696 | 0.9602096 | 0.9511138 | 0.9422854
|  |  | 1.628896 | 0.9632902 | 0.9631947 | 0.9634741 | 0.9650622 | 0.9717039 | 0.9643841 | 0.9704836 | 0.9649843 | 0.9591942 | 0.9525694 | 0.9414767
|  |  | 1.629152 | 0.9629315 | 0.9633137 | 0.9632634 | 0.9649206 | 0.9711071 | 0.9642427 | 0.9703719 | 0.964812 | 0.9582467 | 0.9527476 | 0.9408815
|  |  | 1.629408 | 0.9628363 | 0.9633278 | 0.9631878 | 0.964591 | 0.9707796 | 0.9643031 | 0.96974 | 0.9646583 | 0.9580727 | 0.9517237 | 0.9409948
|  |  | 1.629664 | 0.9630161 | 0.9631872 | 0.963154 | 0.9643406 | 0.970882 | 0.9644218 | 0.9691001 | 0.964626 | 0.9576378 | 0.9508366 | 0.9418544
|  |  | 1.62992 | 0.963198 | 0.9631482 | 0.9629317 | 0.9642714 | 0.9711537 | 0.9641316 | 0.9686657 | 0.9652082 | 0.9564308 | 0.9507686 | 0.9424742
|  |  | 1.630176 | 0.9631799 | 0.9632553 | 0.962607 | 0.9642264 | 0.9714464 | 0.9634989 | 0.9685407 | 0.9657988 | 0.9563283 | 0.9512655 | 0.9427675
|  |  | 1.630433 | 0.9629465 | 0.9631482 | 0.9625672 | 0.9642036 | 0.971861 | 0.9631579 | 0.9688622 | 0.9659463 | 0.9576735 | 0.9515913 | 0.942943
|  |  | 1.630689 | 0.9626444 | 0.9629134 | 0.9626994 | 0.9643258 | 0.9722354 | 0.9634137 | 0.9696038 | 0.9655312 | 0.9589235 | 0.95125 | 0.9427388
|  |  | 1.630946 | 0.96244 | 0.9630963 | 0.9625411 | 0.9645797 | 0.9721617 | 0.9638563 | 0.9701909 | 0.9644131 | 0.9592772 | 0.9505711 | 0.9422917
|  |  | 1.631202 | 0.9624413 | 0.9636577 | 0.9622375 | 0.9649042 | 0.9718447 | 0.9641636 | 0.9701056 | 0.9638126 | 0.958613 | 0.9502323 | 0.9415437
|  |  | 1.631459 | 0.9625858 | 0.9640177 | 0.9622262 | 0.9650931 | 0.9718505 | 0.9642107 | 0.9694632 | 0.9643464 | 0.9576507 | 0.9508829 | 0.9409492
|  |  | 1.631715 | 0.9625815 | 0.9637777 | 0.9622806 | 0.9650474 | 0.9720088 | 0.9639394 | 0.9689606 | 0.9651246 | 0.9579678 | 0.9519491 | 0.9420556
|  |  | 1.631972 | 0.9624893 | 0.9632044 | 0.9622019 | 0.9647946 | 0.9716773 | 0.9635796 | 0.9690516 | 0.965742 | 0.9593992 | 0.9523707 | 0.943818
|  |  | 1.632229 | 0.9625695 | 0.9630195 | 0.9621589 | 0.9644357 | 0.9711165 | 0.9634024 | 0.9691957 | 0.9658963 | 0.9598318 | 0.9524731 | 0.9441614
|  |  | 1.632486 | 0.9627568 | 0.9633603 | 0.962022 | 0.9641798 | 0.9711971 | 0.9634213 | 0.9690446 | 0.9654413 | 0.9586404 | 0.9531032 | 0.9438706
|  |  | 1.632743 | 0.9628115 | 0.9636773 | 0.9618529 | 0.96421 | 0.9717148 | 0.9632389 | 0.9687496 | 0.9647228 | 0.957444 | 0.9535401 | 0.944022
|  |  | 1.633 | 0.962741 | 0.9636534 | 0.9619242 | 0.9641269 | 0.9717831 | 0.9628305 | 0.9685674 | 0.9640031 | 0.9575691 | 0.95332 | 0.9439375
|  |  | 1.633257 | 0.9625858 | 0.9634675 | 0.9621267 | 0.9636774 | 0.9713236 | 0.9627455 | 0.9688904 | 0.9639938 | 0.9584846 | 0.9528039 | 0.9438872
|  |  | 1.633515 | 0.9625471 | 0.9633355 | 0.9621314 | 0.9632844 | 0.9706735 | 0.9628714 | 0.9691423 | 0.9643509 | 0.9587562 | 0.9520869 | 0.9440021
|  |  | 1.633772 | 0.9627023 | 0.9633799 | 0.9621888 | 0.9632324 | 0.9702401 | 0.9629956 | 0.968714 | 0.964221 | 0.9576455 | 0.951318 | 0.9439794
|  |  | 1.63403 | 0.9627045 | 0.9635931 | 0.9624934 | 0.9633525 | 0.9703231 | 0.9631086 | 0.9678561 | 0.9638477 | 0.956437 | 0.9505853 | 0.9442474
|  |  | 1.634287 | 0.9626113 | 0.9637284 | 0.962713 | 0.9633798 | 0.9706139 | 0.963039 | 0.9671554 | 0.9634853 | 0.9565908 | 0.9503553 | 0.9448289
|  |  | 1.634545 | 0.9626381 | 0.9634253 | 0.9624997 | 0.963207 | 0.9706388 | 0.9629585 | 0.9672464 | 0.9630728 | 0.9576458 | 0.9511304 | 0.945056
|  |  | 1.634802 | 0.9623951 | 0.9629373 | 0.9622294 | 0.9629773 | 0.9705441 | 0.9629381 | 0.9679321 | 0.9631499 | 0.9587167 | 0.9520999 | 0.9448072
|  |  | 1.63506 | 0.9619059 | 0.962761 | 0.9622522 | 0.9629833 | 0.9705356 | 0.9626992 | 0.9687053 | 0.9640054 | 0.9594534 | 0.9523808 | 0.9446719
|  |  | 1.635318 | 0.9619079 | 0.9629719 | 0.9624512 | 0.9633652 | 0.9705662 | 0.9624751 | 0.9694515 | 0.965068 | 0.9597327 | 0.9525138 | 0.9439751
|  |  | 1.635576 | 0.9624366 | 0.9632618 | 0.9626084 | 0.9638233 | 0.9706054 | 0.9629076 | 0.9694407 | 0.9657784 | 0.9596538 | 0.9527485 | 0.9428752
|  |  | 1.635834 | 0.9628157 | 0.9633559 | 0.962709 | 0.9638257 | 0.9706929 | 0.9635345 | 0.9685095 | 0.9652992 | 0.9595773 | 0.9522972 | 0.943116
|  |  | 1.636092 | 0.9628254 | 0.9631893 | 0.9627754 | 0.9635907 | 0.9707606 | 0.9635139 | 0.9677682 | 0.9636559 | 0.95915 | 0.9511567 | 0.944468
|  |  | 1.63635 | 0.9625564 | 0.9628453 | 0.9626283 | 0.9635975 | 0.9706628 | 0.9629475 | 0.9676827 | 0.9627268 | 0.9580241 | 0.9503344 | 0.9450981
|  |  | 1.636609 | 0.9620863 | 0.9625414 | 0.9621969 | 0.9635301 | 0.9705306 | 0.9621554 | 0.9678517 | 0.963165 | 0.9571676 | 0.9500025 | 0.9444583
|  |  | 1.636867 | 0.9617194 | 0.9624344 | 0.9616587 | 0.9632698 | 0.970755 | 0.9616657 | 0.9680663 | 0.964125 | 0.9574283 | 0.9498421 | 0.9434304
|  |  | 1.637125 | 0.9615976 | 0.9624894 | 0.9614027 | 0.9631264 | 0.9711528 | 0.9618903 | 0.9681374 | 0.9647874 | 0.957955 | 0.9504729 | 0.9425167
|  |  | 1.637384 | 0.9615282 | 0.9624612 | 0.9614981 | 0.9630815 | 0.9711874 | 0.96227 | 0.9681954 | 0.9646191 | 0.958129 | 0.9517284 | 0.9421039
|  |  | 1.637642 | 0.9616334 | 0.962456 | 0.9616742 | 0.9630639 | 0.9705242 | 0.9622437 | 0.9685624 | 0.963773 | 0.9583388 | 0.9522928 | 0.9424075
|  |  | 1.637901 | 0.9619543 | 0.9626236 | 0.9618056 | 0.9632092 | 0.9696564 | 0.9620313 | 0.9687453 | 0.9634046 | 0.958354 | 0.952024 | 0.9427134
|  |  | 1.63816 | 0.9621103 | 0.9627371 | 0.9619107 | 0.963635 | 0.9693319 | 0.9619623 | 0.9684724 | 0.9637857 | 0.95818 | 0.952472 | 0.9422743
|  |  | 1.638419 | 0.9620952 | 0.9625512 | 0.9619149 | 0.9639979 | 0.9694055 | 0.9619841 | 0.9682229 | 0.9638428 | 0.95807 | 0.9535639 | 0.9418171
|  |  | 1.638678 | 0.9619894 | 0.9623783 | 0.9619995 | 0.9638284 | 0.9694217 | 0.9623047 | 0.9684753 | 0.9633274 | 0.9582949 | 0.9538218 | 0.9424311
|  |  | 1.638937 | 0.9617091 | 0.9624971 | 0.9622109 | 0.9631748 | 0.9694723 | 0.9630646 | 0.9689476 | 0.9629117 | 0.9587201 | 0.952927 | 0.9436498
|  |  | 1.639196 | 0.9614265 | 0.9628063 | 0.9623445 | 0.9628016 | 0.9698821 | 0.9636891 | 0.9690878 | 0.9629923 | 0.9590692 | 0.950879 | 0.943595
|  |  | 1.639455 | 0.961482 | 0.9631104 | 0.9623553 | 0.9630714 | 0.9703804 | 0.9636794 | 0.9691531 | 0.9636322 | 0.959046 | 0.9485703 | 0.9417696
|  |  | 1.639714 | 0.9617935 | 0.9634263 | 0.962117 | 0.96357 | 0.9705519 | 0.9631933 | 0.9692901 | 0.964236 | 0.9588508 | 0.9476256 | 0.9406372
|  |  | 1.639973 | 0.9620354 | 0.9636536 | 0.9617746 | 0.9637471 | 0.9703516 | 0.9627661 | 0.9689244 | 0.9643857 | 0.9584616 | 0.9479752 | 0.9420575
|  |  | 1.640233 | 0.9621263 | 0.963579 | 0.9616799 | 0.963515 | 0.9701035 | 0.9625366 | 0.9681366 | 0.9640902 | 0.9575766 | 0.9484768 | 0.943307
|  |  | 1.640492 | 0.9620855 | 0.9632413 | 0.9618141 | 0.9632949 | 0.9702256 | 0.9624672 | 0.9678329 | 0.9632901 | 0.9567511 | 0.9489769 | 0.9423003
|  |  | 1.640752 | 0.9620416 | 0.9628756 | 0.9617566 | 0.9633934 | 0.970526 | 0.9625839 | 0.9684289 | 0.962717 | 0.9570042 | 0.9494887 | 0.9413421
|  |  | 1.641012 | 0.9620811 | 0.9626788 | 0.9614276 | 0.9632039 | 0.9705103 | 0.9625197 | 0.9691396 | 0.9631815 | 0.9578885 | 0.9493159 | 0.9418464
|  |  | 1.641271 | 0.9619353 | 0.962763 | 0.9611768 | 0.9624479 | 0.9703786 | 0.9621996 | 0.9693198 | 0.9638975 | 0.9581902 | 0.948453 | 0.942238
|  |  | 1.641531 | 0.9616077 | 0.9630779 | 0.9611683 | 0.9620046 | 0.9706076 | 0.9622526 | 0.9692135 | 0.9639058 | 0.9576815 | 0.9474501 | 0.9419164
|  |  | 1.641791 | 0.9615118 | 0.9632522 | 0.9612298 | 0.962351 | 0.9708349 | 0.9623981 | 0.9689346 | 0.9638461 | 0.9569971 | 0.9472969 | 0.9418148
|  |  | 1.642051 | 0.9616553 | 0.9630173 | 0.9613254 | 0.9628764 | 0.9706866 | 0.962073 | 0.9685878 | 0.9644033 | 0.9566504 | 0.9483214 | 0.9419772
|  |  | 1.642311 | 0.9617933 | 0.9626711 | 0.9615313 | 0.9631306 | 0.9704712 | 0.9617461 | 0.968542 | 0.9648732 | 0.9567298 | 0.9494823 | 0.9423301
|  |  | 1.642571 | 0.9618963 | 0.9624115 | 0.9618106 | 0.9633327 | 0.9704405 | 0.9617973 | 0.9687617 | 0.9646697 | 0.956804 | 0.9501305 | 0.9422285
|  |  | 1.642831 | 0.9619715 | 0.9621382 | 0.9619859 | 0.9632403 | 0.9703395 | 0.9619328 | 0.9686934 | 0.9644793 | 0.9566207 | 0.9505447 | 0.9422466
|  |  | 1.643092 | 0.9620186 | 0.9619869 | 0.961958 | 0.9628105 | 0.9701078 | 0.9620717 | 0.9684251 | 0.964669 | 0.9562006 | 0.9502861 | 0.9426592
|  |  | 1.643352 | 0.9620774 | 0.9621122 | 0.9618928 | 0.9625891 | 0.9700691 | 0.9622692 | 0.9683853 | 0.964606 | 0.9562566 | 0.9496432 | 0.9434554
|  |  | 1.643613 | 0.9619831 | 0.9624268 | 0.9618374 | 0.9626231 | 0.9701341 | 0.9625456 | 0.968444 | 0.9641814 | 0.9567837 | 0.949848 | 0.9447211
|  |  | 1.643873 | 0.9616674 | 0.9626376 | 0.9616873 | 0.9627285 | 0.9701395 | 0.9625606 | 0.9683788 | 0.9635796 | 0.957258 | 0.9503944 | 0.945695
|  |  | 1.644134 | 0.9614673 | 0.9626484 | 0.9613518 | 0.962951 | 0.9701074 | 0.9618334 | 0.9684708 | 0.9632282 | 0.9576818 | 0.9503722 | 0.9451848
|  |  | 1.644395 | 0.9614949 | 0.9627262 | 0.9610269 | 0.9631916 | 0.9700476 | 0.9608719 | 0.9687768 | 0.963248 | 0.9579448 | 0.9504035 | 0.9445496
|  |  | 1.644655 | 0.9615298 | 0.9629242 | 0.9611893 | 0.9632118 | 0.9701658 | 0.9609985 | 0.9690005 | 0.9631488 | 0.9579729 | 0.9508028 | 0.9450078
|  |  | 1.644916 | 0.9615606 | 0.9629599 | 0.9618059 | 0.9628977 | 0.9703256 | 0.9623543 | 0.9688687 | 0.9629563 | 0.9579013 | 0.9513452 | 0.9452609
|  |  | 1.645177 | 0.9616857 | 0.96287 | 0.9621532 | 0.9626713 | 0.9704309 | 0.9634982 | 0.9684246 | 0.9630788 | 0.9577838 | 0.9514307 | 0.9438057
|  |  | 1.645438 | 0.9616953 | 0.9628906 | 0.9618373 | 0.9629712 | 0.9705046 | 0.9635263 | 0.9679343 | 0.963255 | 0.9576076 | 0.9505853 | 0.9416965
|  |  | 1.645699 | 0.9615651 | 0.9628755 | 0.9613286 | 0.9634199 | 0.9705178 | 0.9629165 | 0.9678214 | 0.9630893 | 0.9579499 | 0.9495597 | 0.9411194
|  |  | 1.645961 | 0.9615047 | 0.9626387 | 0.961126 | 0.9636376 | 0.970427 | 0.962406 | 0.9680086 | 0.9631138 | 0.958683 | 0.9498042 | 0.9423876
|  |  | 1.646222 | 0.961598 | 0.9623576 | 0.9611691 | 0.963611 | 0.9702542 | 0.9621778 | 0.9684019 | 0.963854 | 0.9586549 | 0.9509258 | 0.9436725
|  |  | 1.646483 | 0.9616611 | 0.9623479 | 0.9612602 | 0.9635414 | 0.9701089 | 0.9620542 | 0.968754 | 0.9645231 | 0.9577711 | 0.9517278 | 0.9433251
|  |  | 1.646745 | 0.9615053 | 0.9626593 | 0.9615172 | 0.9635637 | 0.9700883 | 0.9619718 | 0.9688504 | 0.9645668 | 0.9573501 | 0.9521739 | 0.9422443
|  |  | 1.647006 | 0.9613804 | 0.9629946 | 0.9619463 | 0.9635831 | 0.9703329 | 0.9621206 | 0.9686206 | 0.9642871 | 0.9579984 | 0.9522194 | 0.9416864
|  |  | 1.647268 | 0.9616584 | 0.9629113 | 0.9623045 | 0.9634474 | 0.9706841 | 0.9626542 | 0.9682802 | 0.9636944 | 0.9589614 | 0.951751 | 0.9411411
|  |  | 1.64753 | 0.9620851 | 0.9626119 | 0.9625019 | 0.9631969 | 0.9708393 | 0.9630486 | 0.9680348 | 0.9632982 | 0.9595694 | 0.9511724 | 0.940209
|  |  | 1.647791 | 0.9621545 | 0.9626075 | 0.9623511 | 0.9626457 | 0.9706896 | 0.9630048 | 0.9678058 | 0.9634044 | 0.9595869 | 0.9510422 | 0.940054
|  |  | 1.648053 | 0.9620816 | 0.9626485 | 0.9619646 | 0.9622158 | 0.9704413 | 0.9628522 | 0.9676607 | 0.9636322 | 0.9585472 | 0.9512228 | 0.9414788
|  |  | 1.648315 | 0.9622303 | 0.9624689 | 0.9617013 | 0.962396 | 0.9702968 | 0.962871 | 0.9679773 | 0.9637525 | 0.9566716 | 0.950747 | 0.9427531
|  |  | 1.648577 | 0.9623225 | 0.9624734 | 0.9616311 | 0.96276 | 0.9700756 | 0.9629595 | 0.9685874 | 0.9639684 | 0.9553866 | 0.9499522 | 0.9425104
|  |  | 1.64884 | 0.9622563 | 0.962866 | 0.9617242 | 0.9627741 | 0.9699799 | 0.9631723 | 0.9691812 | 0.9640402 | 0.9560339 | 0.9497479 | 0.9423489
|  |  | 1.649102 | 0.9623654 | 0.9631989 | 0.9619874 | 0.9626748 | 0.9702511 | 0.9633831 | 0.96957 | 0.9634777 | 0.9576665 | 0.950195 | 0.9425291
|  |  | 1.649364 | 0.9626756 | 0.9631687 | 0.9621623 | 0.9627798 | 0.9707187 | 0.9633831 | 0.9694538 | 0.9626212 | 0.9583687 | 0.9509457 | 0.942234
|  |  | 1.649626 | 0.9626627 | 0.9630368 | 0.9620072 | 0.9629251 | 0.9709902 | 0.9631913 | 0.9687308 | 0.9620584 | 0.9576741 | 0.951538 | 0.9413911
|  |  | 1.649889 | 0.9622611 | 0.9630108 | 0.9617393 | 0.9629302 | 0.9707562 | 0.9629883 | 0.968065 | 0.9619173 | 0.9561993 | 0.9517943 | 0.9407028
|  |  | 1.650151 | 0.9618777 | 0.9629058 | 0.9616694 | 0.9628741 | 0.9701737 | 0.9629673 | 0.9681686 | 0.9622769 | 0.9554784 | 0.9513509 | 0.9411927
|  |  | 1.650414 | 0.9616923 | 0.962672 | 0.9617361 | 0.9626854 | 0.9697501 | 0.962918 | 0.9686377 | 0.9627978 | 0.956381 | 0.9502013 | 0.9424657
|  |  | 1.650677 | 0.9616549 | 0.9625053 | 0.9616717 | 0.9623932 | 0.969731 | 0.962397 | 0.9685239 | 0.9631687 | 0.9578018 | 0.9494982 | 0.9431239
|  |  | 1.65094 | 0.9616133 | 0.9626136 | 0.9615016 | 0.9623084 | 0.9700373 | 0.961593 | 0.9681272 | 0.9634731 | 0.9586878 | 0.9494903 | 0.942706
|  |  | 1.651203 | 0.9615739 | 0.9627338 | 0.9613016 | 0.9624679 | 0.9702699 | 0.9613607 | 0.9681809 | 0.9635314 | 0.9589816 | 0.9490799 | 0.942038
|  |  | 1.651465 | 0.961558 | 0.9626441 | 0.9611785 | 0.9626643 | 0.97003 | 0.9618742 | 0.9685244 | 0.9632247 | 0.9585908 | 0.9491375 | 0.9419185
|  |  | 1.651729 | 0.9615861 | 0.9625154 | 0.9611119 | 0.962692 | 0.9695566 | 0.9625696 | 0.9687352 | 0.9629984 | 0.958029 | 0.9500435 | 0.9424535
|  |  | 1.651992 | 0.9617809 | 0.9625435 | 0.961048 | 0.9625657 | 0.9693689 | 0.9629568 | 0.9688807 | 0.9628853 | 0.9578018 | 0.9504035 | 0.942772
|  |  | 1.652255 | 0.961874 | 0.9624895 | 0.960983 | 0.9626667 | 0.9694907 | 0.962936 | 0.9689696 | 0.9625685 | 0.9576539 | 0.9498431 | 0.942157
|  |  | 1.652518 | 0.9615701 | 0.9621824 | 0.9609891 | 0.9629912 | 0.9696015 | 0.9627102 | 0.9689971 | 0.9623334 | 0.9576285 | 0.9491906 | 0.9413883
|  |  | 1.652782 | 0.9611164 | 0.9618764 | 0.9610392 | 0.9628806 | 0.9694529 | 0.9623244 | 0.9689103 | 0.9624242 | 0.9579983 | 0.9490337 | 0.9416043
|  |  | 1.653045 | 0.9609891 | 0.9618157 | 0.9611096 | 0.962265 | 0.9692351 | 0.9619031 | 0.968662 | 0.9627247 | 0.958113 | 0.9497645 | 0.9430875
|  |  | 1.653309 | 0.961325 | 0.9619618 | 0.961143 | 0.9619621 | 0.9691506 | 0.9616984 | 0.968391 | 0.9628098 | 0.9577866 | 0.9510309 | 0.9447211
|  |  | 1.653572 | 0.9616738 | 0.9621273 | 0.9611439 | 0.9620822 | 0.9691172 | 0.9616553 | 0.968265 | 0.962593 | 0.9577025 | 0.9511619 | 0.9451069
|  |  | 1.653836 | 0.961662 | 0.9620787 | 0.9612559 | 0.9620885 | 0.9691573 | 0.9617022 | 0.9679297 | 0.9625987 | 0.9578937 | 0.9497839 | 0.9443467
|  |  | 1.6541 | 0.9614085 | 0.961829 | 0.9612849 | 0.9619595 | 0.9694405 | 0.961915 | 0.9674584 | 0.9629496 | 0.9579141 | 0.9491782 | 0.9430641
|  |  | 1.654364 | 0.9612576 | 0.9617057 | 0.9608663 | 0.9620367 | 0.9696517 | 0.9621187 | 0.9675989 | 0.9634112 | 0.9573738 | 0.9502027 | 0.9424016
|  |  | 1.654628 | 0.9613086 | 0.9617498 | 0.9604539 | 0.9622105 | 0.9695103 | 0.9620891 | 0.9683244 | 0.963981 | 0.9567237 | 0.9513539 | 0.9428943
|  |  | 1.654892 | 0.9614002 | 0.9618726 | 0.9606215 | 0.9621043 | 0.9693851 | 0.9621277 | 0.9687185 | 0.9643056 | 0.9568254 | 0.951612 | 0.94392
|  |  | 1.655156 | 0.9613872 | 0.96212 | 0.9610935 | 0.9618895 | 0.9694476 | 0.9623899 | 0.9684555 | 0.9639153 | 0.957557 | 0.9510047 | 0.9448729
|  |  | 1.65542 | 0.961352 | 0.9623549 | 0.9612712 | 0.9618404 | 0.969556 | 0.9624183 | 0.9683048 | 0.9632189 | 0.9581131 | 0.9503983 | 0.9450977
|  |  | 1.655684 | 0.9613064 | 0.9622578 | 0.9610272 | 0.962009 | 0.9697802 | 0.9621992 | 0.9686778 | 0.9628868 | 0.9583963 | 0.9505324 | 0.9444051
|  |  | 1.655949 | 0.9612842 | 0.961926 | 0.9607984 | 0.9620931 | 0.9700444 | 0.962051 | 0.9686812 | 0.9627334 | 0.958983 | 0.9509112 | 0.9435959
|  |  | 1.656213 | 0.9613354 | 0.9616697 | 0.9609214 | 0.9620086 | 0.9700133 | 0.9617934 | 0.9679538 | 0.9623575 | 0.9593889 | 0.9504021 | 0.9430562
|  |  | 1.656478 | 0.9612891 | 0.9616393 | 0.9612011 | 0.9621381 | 0.9697615 | 0.9614642 | 0.9673531 | 0.9618102 | 0.9589221 | 0.9498618 | 0.9427302
|  |  | 1.656743 | 0.9611307 | 0.9618577 | 0.9611483 | 0.9625106 | 0.9692963 | 0.961323 | 0.9674252 | 0.961424 | 0.9579218 | 0.9499177 | 0.94297
|  |  | 1.657007 | 0.9611091 | 0.9620869 | 0.9606502 | 0.9626264 | 0.9686679 | 0.9613341 | 0.96806 | 0.9613551 | 0.9570779 | 0.9499776 | 0.9436619
|  |  | 1.657272 | 0.9612278 | 0.9621107 | 0.9602305 | 0.9622727 | 0.9682073 | 0.9615222 | 0.9685656 | 0.9615465 | 0.9562018 | 0.950113 | 0.9439858
|  |  | 1.657537 | 0.9613383 | 0.9619573 | 0.9604023 | 0.9617784 | 0.9684191 | 0.9619964 | 0.968252 | 0.9620632 | 0.955357 | 0.9506001 | 0.9433381
|  |  | 1.657802 | 0.9613779 | 0.9617595 | 0.9610046 | 0.9615735 | 0.9692274 | 0.9623876 | 0.9675022 | 0.9628387 | 0.9552626 | 0.9513547 | 0.9427481
|  |  | 1.658067 | 0.9611387 | 0.9616446 | 0.9612814 | 0.9617183 | 0.9698515 | 0.9622346 | 0.9668957 | 0.9632422 | 0.9557684 | 0.9516592 | 0.9432049
|  |  | 1.658332 | 0.9605584 | 0.9615319 | 0.9609361 | 0.9618417 | 0.9697678 | 0.9615703 | 0.9663887 | 0.9632445 | 0.9559773 | 0.9516167 | 0.9432362
|  |  | 1.658598 | 0.9602218 | 0.9614096 | 0.9603814 | 0.961848 | 0.969482 | 0.9610198 | 0.9659945 | 0.9634953 | 0.9556172 | 0.9516283 | 0.9421278
|  |  | 1.658863 | 0.9604274 | 0.9613307 | 0.9602189 | 0.9621126 | 0.9696478 | 0.9609492 | 0.9661204 | 0.9636656 | 0.9550996 | 0.9511114 | 0.9414478
|  |  | 1.659128 | 0.9607783 | 0.9614185 | 0.9606542 | 0.9625392 | 0.9698777 | 0.9612292 | 0.9664914 | 0.9632457 | 0.9553151 | 0.9500777 | 0.9416763
|  |  | 1.659394 | 0.9610353 | 0.9615971 | 0.9611392 | 0.9626177 | 0.9696617 | 0.9615822 | 0.9666814 | 0.9625742 | 0.9565433 | 0.9495385 | 0.9415376
|  |  | 1.659659 | 0.9609192 | 0.9616631 | 0.9610129 | 0.9620525 | 0.9692319 | 0.9618099 | 0.9668404 | 0.9620363 | 0.9575165 | 0.9496857 | 0.9399045
|  |  | 1.659925 | 0.9602133 | 0.9616231 | 0.9605628 | 0.9612494 | 0.9689684 | 0.9617411 | 0.9670853 | 0.9616187 | 0.9573509 | 0.9495086 | 0.9378516
|  |  | 1.660191 | 0.9595194 | 0.9616135 | 0.9603906 | 0.9609803 | 0.9687646 | 0.9615127 | 0.967167 | 0.9613484 | 0.9569179 | 0.9484469 | 0.937487
|  |  | 1.660457 | 0.9594693 | 0.9615996 | 0.9604808 | 0.9613631 | 0.968651 | 0.9612856 | 0.9669982 | 0.961171 | 0.9569971 | 0.9480218 | 0.9389574
|  |  | 1.660723 | 0.9599787 | 0.9615107 | 0.9605004 | 0.9617215 | 0.9685565 | 0.9611585 | 0.9667145 | 0.9616153 | 0.9570865 | 0.9488006 | 0.9405049
|  |  | 1.660989 | 0.9603783 | 0.9612262 | 0.9603166 | 0.9615786 | 0.9683011 | 0.9612215 | 0.9665322 | 0.9625987 | 0.9567865 | 0.9489855 | 0.9413983
|  |  | 1.661255 | 0.9603602 | 0.960796 | 0.9600824 | 0.961099 | 0.9679097 | 0.9612645 | 0.9666869 | 0.9631863 | 0.9564277 | 0.9484171 | 0.9419195
|  |  | 1.661521 | 0.9602484 | 0.9604425 | 0.9601056 | 0.9606656 | 0.9677125 | 0.9609096 | 0.9671554 | 0.9629647 | 0.9561776 | 0.9488363 | 0.9420186
|  |  | 1.661787 | 0.9602405 | 0.9603795 | 0.9601791 | 0.9606657 | 0.9679242 | 0.9602111 | 0.9676382 | 0.9621263 | 0.9558967 | 0.949728 | 0.9416955
|  |  | 1.662054 | 0.9601252 | 0.9604594 | 0.9599914 | 0.9609316 | 0.9681877 | 0.9597543 | 0.9676941 | 0.9609328 | 0.9558251 | 0.9500651 | 0.9411011
|  |  | 1.66232 | 0.9599238 | 0.9603992 | 0.9599203 | 0.9607576 | 0.9682445 | 0.9597485 | 0.9671836 | 0.9600789 | 0.9561998 | 0.9503019 | 0.9405703
|  |  | 1.662586 | 0.9598273 | 0.960278 | 0.9599934 | 0.9602089 | 0.9682393 | 0.9599755 | 0.9666602 | 0.9600492 | 0.9562433 | 0.9504099 | 0.9408554
|  |  | 1.662853 | 0.9598413 | 0.9602667 | 0.9599465 | 0.9601321 | 0.9682793 | 0.9603377 | 0.9663379 | 0.9607237 | 0.9554163 | 0.9501378 | 0.9422301
|  |  | 1.66312 | 0.9598285 | 0.9604061 | 0.9598424 | 0.9603042 | 0.9682575 | 0.9606714 | 0.9660663 | 0.9616825 | 0.9545952 | 0.9497304 | 0.9433223
|  |  | 1.663387 | 0.9597057 | 0.9604925 | 0.9598847 | 0.9600599 | 0.9683085 | 0.9607114 | 0.9659569 | 0.9617998 | 0.9545832 | 0.9490864 | 0.9429727
|  |  | 1.663653 | 0.9594986 | 0.9603393 | 0.959936 | 0.9597942 | 0.9683544 | 0.9604876 | 0.9659535 | 0.9607897 | 0.9548685 | 0.9488895 | 0.9419284
|  |  | 1.66392 | 0.9594222 | 0.9601289 | 0.9596676 | 0.95998 | 0.9681098 | 0.9602084 | 0.966128 | 0.9601463 | 0.9552418 | 0.9495323 | 0.9413282
|  |  | 1.664187 | 0.9594838 | 0.9599025 | 0.9591678 | 0.9602181 | 0.9676049 | 0.960064 | 0.9662551 | 0.9600976 | 0.9555255 | 0.949852 | 0.9415461
|  |  | 1.664455 | 0.9594746 | 0.9597126 | 0.9588952 | 0.9601551 | 0.9672629 | 0.9599189 | 0.9659536 | 0.9598742 | 0.9555832 | 0.9493224 | 0.9419228
|  |  | 1.664722 | 0.9594248 | 0.9597038 | 0.9589097 | 0.9599693 | 0.9672053 | 0.9593966 | 0.9655318 | 0.9597627 | 0.9555474 | 0.9488262 | 0.9422065
|  |  | 1.664989 | 0.9593118 | 0.9596393 | 0.9589868 | 0.9599339 | 0.9673514 | 0.9588809 | 0.9654202 | 0.9597532 | 0.9551456 | 0.948878 | 0.9423708
|  |  | 1.665256 | 0.9589836 | 0.9594308 | 0.9590169 | 0.9598771 | 0.9675275 | 0.9588148 | 0.9652215 | 0.95959 | 0.9547362 | 0.9491281 | 0.9425743
|  |  | 1.665524 | 0.9586681 | 0.9594032 | 0.9589003 | 0.9595899 | 0.9675953 | 0.9588364 | 0.9645396 | 0.9593951 | 0.9545303 | 0.9491062 | 0.94241
|  |  | 1.665791 | 0.9586032 | 0.9594927 | 0.9587235 | 0.9592629 | 0.9673378 | 0.9586088 | 0.9639801 | 0.958962 | 0.9542022 | 0.9489833 | 0.941852
|  |  | 1.666059 | 0.9584953 | 0.9593805 | 0.9586683 | 0.9591077 | 0.9667237 | 0.9583087 | 0.9640744 | 0.9581958 | 0.9541583 | 0.949093 | 0.9414557
|  |  | 1.666327 | 0.9582013 | 0.9592555 | 0.9587345 | 0.9591074 | 0.9662579 | 0.9583169 | 0.9646867 | 0.9579064 | 0.9547046 | 0.9489599 | 0.9413129
|  |  | 1.666595 | 0.9580677 | 0.9592689 | 0.9588848 | 0.9590889 | 0.966048 | 0.9585914 | 0.9650434 | 0.957999 | 0.9546155 | 0.9483754 | 0.9412534
|  |  | 1.666863 | 0.9582091 | 0.9592548 | 0.9589604 | 0.958915584 | 0.96585 | 0.9588321 | 0.9647127 | 0.95761 | 0.9536442 | 0.9479328 | 0.9416832
|  |  | 1.667131 | 0.958367 | 0.9591351 | 0.9584832 | 0.9587345 | 0.9656574 | 0.958687 | 0.9642378 | 0.9573203 | 0.9527573 | 0.9480144 | 0.9423213
|  |  | 1.667399 | 0.9584183 | 0.9589661 | 0.957719 | 0.9585807 | 0.9655066 | 0.9583656 | 0.9640259 | 0.9581516 | 0.9528408 | 0.9478516 | 0.9421853
|  |  | 1.667667 | 0.9584018 | 0.9588289 | 0.9573406 | 0.9584839 | 0.9654302 | 0.9580492 | 0.9637981 | 0.959349 | 0.9538169 | 0.9472661 | 0.9414622
|  |  | 1.667935 | 0.9581915 | 0.958641 | 0.9573695 | 0.9585714 | 0.9654332 | 0.9577985 | 0.9636723 | 0.9599212 | 0.9546287 | 0.9468514 | 0.9407683
|  |  | 1.668203 | 0.9578428 | 0.9584191 | 0.9573923 | 0.9586908 | 0.9653631 | 0.9577219 | 0.963873 | 0.9597289 | 0.9545688 | 0.9467248 | 0.9401637
|  |  | 1.668472 | 0.9577403 | 0.9583526 | 0.9571867 | 0.9585939 | 0.9654261 | 0.9577089 | 0.9641141 | 0.9588646 | 0.9544398 | 0.946869 | 0.9396824
|  |  | 1.66874 | 0.9579112 | 0.9584051 | 0.9570987 | 0.9584127 | 0.9657216 | 0.9573997 | 0.9641613 | 0.9580085 | 0.9544771 | 0.9470325 | 0.9391264
|  |  | 1.669009 | 0.9579563 | 0.9584245 | 0.957233 | 0.958373 | 0.9659561 | 0.9571392 | 0.9639044 | 0.9579719 | 0.9543072 | 0.946957 | 0.9383583
|  |  | 1.669278 | 0.9577606 | 0.958429 | 0.9573171 | 0.9583377 | 0.9659255 | 0.9574027 | 0.9633861 | 0.9583146 | 0.9542315 | 0.9466252 | 0.937154
|  |  | 1.669546 | 0.9574512 | 0.9583954 | 0.9572464 | 0.9583389 | 0.9657343 | 0.9577509 | 0.9629502 | 0.958035 | 0.9542129 | 0.9460466 | 0.9362457
|  |  | 1.669815 | 0.9571932 | 0.9581608 | 0.9570135 | 0.958409 | 0.9654103 | 0.9576137 | 0.9626661 | 0.957184 | 0.9538113 | 0.9451359 | 0.9368812
|  |  | 1.670084 | 0.9571762 | 0.9578716 | 0.956568 | 0.9582738 | 0.9651553 | 0.9569629 | 0.9625216 | 0.9565736 | 0.9530197 | 0.943676 | 0.9384775
|  |  | 1.670353 | 0.9571187 | 0.9577907 | 0.9561382 | 0.9580054 | 0.9648952 | 0.9563167 | 0.9627286 | 0.9562844 | 0.9520819 | 0.9429282 | 0.9388082
|  |  | 1.670622 | 0.95669 | 0.9578146 | 0.9560064 | 0.9577632 | 0.9644664 | 0.9560638 | 0.9631429 | 0.9561949 | 0.9513956 | 0.943882 | 0.9380427
|  |  | 1.670891 | 0.9562299 | 0.9576775 | 0.9561108 | 0.9574135 | 0.9639114 | 0.9559041 | 0.9631078 | 0.9566129 | 0.9512316 | 0.9448334 | 0.9378572
|  |  | 1.671161 | 0.9560399 | 0.9573428 | 0.9562794 | 0.9570296 | 0.963374 | 0.955534 | 0.9627309 | 0.9571736 | 0.9513733 | 0.9441143 | 0.9381484
|  |  | 1.67143 | 0.9558687 | 0.9569512 | 0.9564193 | 0.9568618 | 0.9630611 | 0.9552422 | 0.9623538 | 0.9569271 | 0.9510348 | 0.9431182 | 0.9380786
|  |  | 1.671699 | 0.9557172 | 0.9565358 | 0.9564237 | 0.9567476 | 0.9630611 | 0.9551841 | 0.9620251 | 0.9560176 | 0.9499639 | 0.9430303 | 0.9371631
|  |  | 1.671969 | 0.9556806 | 0.9560614 | 0.9561077 | 0.9564067 | 0.963139 | 0.9550685 | 0.9615982 | 0.9553748 | 0.9492345 | 0.9431392 | 0.9361394
|  |  | 1.672239 | 0.9555043 | 0.9557003 | 0.9556142 | 0.9561098 | 0.9631771 | 0.9550813 | 0.9612111 | 0.9548956 | 0.9494812 | 0.9430891 | 0.9364941
|  |  | 1.672508 | 0.9552329 | 0.9557815 | 0.9550592 | 0.9560533 | 0.9632733 | 0.9552173 | 0.9610015 | 0.9545022 | 0.9498862 | 0.9429802 | 0.9378045
|  |  | 1.672778 | 0.9550448 | 0.9561035 | 0.9544604 | 0.9558648 | 0.9633926 | 0.954846 | 0.9609086 | 0.9545467 | 0.9496031 | 0.9420841 | 0.9382313
|  |  | 1.673048 | 0.9547322 | 0.9560579 | 0.9540044 | 0.9553288 | 0.9631895 | 0.9540573 | 0.9607061 | 0.9548932 | 0.9490758 | 0.9401932 | 0.937961
|  |  | 1.673318 | 0.9544132 | 0.9555825 | 0.9539475 | 0.9547596 | 0.9626714 | 0.9535438 | 0.9601631 | 0.9546627 | 0.9490032 | 0.9390142 | 0.9378564
|  |  | 1.673588 | 0.9543901 | 0.9551326 | 0.9541266 | 0.9543739 | 0.9620829 | 0.9534495 | 0.9596178 | 0.9537649 | 0.9496915 | 0.9396618 | 0.9378644
|  |  | 1.673858 | 0.9543814 | 0.9548593 | 0.954048 | 0.954097 | 0.9615465 | 0.9532634 | 0.9594919 | 0.9531197 | 0.9502196 | 0.940766 | 0.9376146
|  |  | 1.674128 | 0.9541055 | 0.9547449 | 0.953507 | 0.9538431 | 0.9610854 | 0.9527823 | 0.9594802 | 0.9530619 | 0.9494945 | 0.9408578 | 0.9370429
|  |  | 1.674399 | 0.953687 | 0.9546267 | 0.9528302 | 0.9536431 | 0.9606838 | 0.9522801 | 0.9588999 | 0.9529136 | 0.9476225 | 0.9407024 | 0.936233
|  |  | 1.674669 | 0.9532155 | 0.9541536 | 0.9523036 | 0.9535211 | 0.9601095 | 0.9518973 | 0.9579238 | 0.9525744 | 0.9461907 | 0.9413008 | 0.9354666
|  |  | 1.67494 | 0.9527039 | 0.9534861 | 0.9520163 | 0.95323 | 0.9594194 | 0.9516737 | 0.9572203 | 0.952425 | 0.9465631 | 0.9416483 | 0.9345617
|  |  | 1.67521 | 0.9522115 | 0.9530139 | 0.951906 | 0.9529623 | 0.9591033 | 0.9515578 | 0.9570635 | 0.9522135 | 0.9472154 | 0.9407976 | 0.9334571
|  |  | 1.675481 | 0.9517545 | 0.9526473 | 0.9517896 | 0.95278 | 0.9592682 | 0.9512447 | 0.9569886 | 0.9516667 | 0.9463661 | 0.9392276 | 0.9332838
|  |  | 1.675752 | 0.9513656 | 0.9522192 | 0.9515306 | 0.9524758 | 0.9591555 | 0.9507817 | 0.9564444 | 0.9511712 | 0.9449066 | 0.9381964 | 0.9340921
|  |  | 1.676023 | 0.9510219 | 0.9518621 | 0.9510971 | 0.951934464 | 0.9584173 | 0.9503973 | 0.9557457 | 0.9506817 | 0.944294 | 0.9386366 | 0.9345869
|  |  | 1.676294 | 0.9507235 | 0.9514619 | 0.9506616 | 0.9512555 | 0.9575814 | 0.9498756 | 0.9556957 | 0.9500588 | 0.9443638 | 0.9400625 | 0.934199
|  |  | 1.676565 | 0.9505331 | 0.9509345 | 0.9503994 | 0.950815 | 0.9571619 | 0.9493433 | 0.9559965 | 0.9496177 | 0.9445421 | 0.9414181 | 0.9336383
|  |  | 1.676836 | 0.9503544 | 0.9504887 | 0.9501507 | 0.9506604 | 0.9570966 | 0.9488575 | 0.9556702 | 0.9491362 | 0.9443995 | 0.941359 | 0.9335394
|  |  | 1.677107 | 0.9499736 | 0.950152 | 0.9496619 | 0.950348 | 0.9570475 | 0.948302 | 0.9547255 | 0.9484487 | 0.9432697 | 0.9391479 | 0.9332674
|  |  | 1.677378 | 0.9493528 | 0.9498108 | 0.9490777 | 0.9496046 | 0.9566622 | 0.9479748 | 0.953943 | 0.9479218 | 0.9417626 | 0.9366347 | 0.9316045
|  |  | 1.67765 | 0.9487621 | 0.9494062 | 0.9486557 | 0.948817 | 0.9557336 | 0.9478075 | 0.9532816 | 0.9474589 | 0.9411405 | 0.9356132 | 0.929326
|  |  | 1.677921 | 0.9484244 | 0.9488347 | 0.9481111 | 0.9483446 | 0.9547201 | 0.9472834 | 0.9522817 | 0.9469445 | 0.9408446 | 0.9361122 | 0.9287311
|  |  | 1.678193 | 0.9481578 | 0.9483226 | 0.9473489 | 0.9479198 | 0.9540037 | 0.9464512 | 0.9512984 | 0.9464455 | 0.9400671 | 0.9368862 | 0.9296826
|  |  | 1.678464 | 0.9475559 | 0.948031 | 0.9466867 | 0.947276 | 0.9534174 | 0.945731 | 0.9508702 | 0.9456128 | 0.9395765 | 0.9365286 | 0.9299859
|  |  | 1.678736 | 0.9465809 | 0.9477637 | 0.9461806 | 0.9464761 | 0.9528971 | 0.9451052 | 0.9503598 | 0.9441783 | 0.9397043 | 0.9352631 | 0.9294333
|  |  | 1.679008 | 0.9456287 | 0.9473174 | 0.9454597 | 0.9457052 | 0.9525069 | 0.9442786 | 0.9494084 | 0.9427921 | 0.939588 | 0.9343567 | 0.9287479
|  |  | 1.67928 | 0.9449808 | 0.9465921 | 0.9445842 | 0.9451296 | 0.9520468 | 0.9432446 | 0.9486552 | 0.9423882 | 0.9388126 | 0.9337682 | 0.9273283
|  |  | 1.679552 | 0.9446012 | 0.9456991 | 0.9439502 | 0.9447062 | 0.9513794 | 0.9425739 | 0.9482241 | 0.9423704 | 0.9378542 | 0.9327804 | 0.9251142
|  |  | 1.679824 | 0.9443059 | 0.944973 | 0.9434145 | 0.9442774 | 0.9506051 | 0.9423494 | 0.9475001 | 0.9416881 | 0.9371712 | 0.9316386 | 0.9238653
|  |  | 1.680096 | 0.9438103 | 0.9443608 | 0.9427402 | 0.9436414 | 0.9498141 | 0.9418056 | 0.9461235 | 0.9406798 | 0.9364801 | 0.9308641 | 0.9241571
|  |  | 1.680368 | 0.9431114 | 0.9436818 | 0.9420673 | 0.9426038 | 0.9489524 | 0.9408022 | 0.9446335 | 0.9399509 | 0.9355874 | 0.9298166 | 0.9246385
|  |  | 1.68064 | 0.9424262 | 0.9429777 | 0.9414854 | 0.9413929 | 0.9481519 | 0.9399177 | 0.943911 | 0.939038 | 0.9349615 | 0.9283279 | 0.9244602
|  |  | 1.680913 | 0.9415884 | 0.9422215 | 0.9407648 | 0.9404865 | 0.9473085 | 0.9393387 | 0.9435179 | 0.9377213 | 0.9345263 | 0.9270957 | 0.9235339
|  |  | 1.681185 | 0.9405901 | 0.941398 | 0.9396875 | 0.9397559 | 0.9461085 | 0.9386361 | 0.9423211 | 0.9363396 | 0.9337791 | 0.9264182 | 0.9228503
|  |  | 1.681458 | 0.9396493 | 0.9405279 | 0.9384124 | 0.9386407 | 0.9447879 | 0.9376896 | 0.9409864 | 0.9353203 | 0.9328133 | 0.9255606 | 0.922382
|  |  | 1.681731 | 0.9388078 | 0.9395597 | 0.9373369 | 0.9372701 | 0.9436936 | 0.9367034 | 0.9404263 | 0.9347556 | 0.9317812 | 0.9245535 | 0.9216641
|  |  | 1.682004 | 0.9379336 | 0.9383343 | 0.9366289 | 0.9361584 | 0.9427801 | 0.9356031 | 0.9400613 | 0.9342444 | 0.9302342 | 0.9241026 | 0.9211303
|  |  | 1.682276 | 0.9370141 | 0.9370229 | 0.9359004 | 0.935397 | 0.9417735 | 0.9343394 | 0.9391231 | 0.933152 | 0.927961 | 0.9236422 | 0.9209218
|  |  | 1.682549 | 0.9360025 | 0.9359771 | 0.9347941 | 0.9346287 | 0.9406796 | 0.9329239 | 0.9376676 | 0.9316008 | 0.9256628 | 0.9225194 | 0.9204654
|  |  | 1.682822 | 0.9349348 | 0.9350407 | 0.9336213 | 0.9334966 | 0.9398306 | 0.9313807 | 0.936162 | 0.9300162 | 0.9241559 | 0.9207104 | 0.9197089
|  |  | 1.683096 | 0.9339606 | 0.9339139 | 0.9325957 | 0.9322168 | 0.9390581 | 0.9300483 | 0.9345505 | 0.9284128 | 0.923314 | 0.9187394 | 0.9185285
|  |  | 1.683369 | 0.9329819 | 0.9327022 | 0.9314516 | 0.9308987 | 0.9376169 | 0.9289866 | 0.9326721 | 0.9266628 | 0.9224624 | 0.9176103 | 0.9171226
|  |  | 1.683642 | 0.9316719 | 0.9316136 | 0.9302639 | 0.9293107 | 0.9354407 | 0.9278347 | 0.9309428 | 0.924796 | 0.9217969 | 0.9171874 | 0.915946
|  |  | 1.683916 | 0.9300203 | 0.9305608 | 0.9291295 | 0.9275956 | 0.933351 | 0.9263746 | 0.9294782 | 0.9224999 | 0.9211545 | 0.9161964 | 0.9152454
|  |  | 1.684189 | 0.9283866 | 0.9293364 | 0.9277799 | 0.9261624 | 0.9318473 | 0.9245066 | 0.9276834 | 0.9198875 | 0.9196561 | 0.9144884 | 0.914567
|  |  | 1.684463 | 0.9270206 | 0.9276744 | 0.9261235 | 0.9248653 | 0.9306107 | 0.9226067 | 0.9256544 | 0.9178025 | 0.9172151 | 0.9126606 | 0.9133266
|  |  | 1.684736 | 0.925736 | 0.9257035 | 0.9243319 | 0.9233212 | 0.929141 | 0.9209062 | 0.9239753 | 0.9164288 | 0.9147218 | 0.9102865 | 0.9115256
|  |  | 1.68501 | 0.9242759 | 0.923744 | 0.9224211 | 0.9214891 | 0.9275491 | 0.9188944 | 0.9223241 | 0.914805 | 0.9123176 | 0.9073519 | 0.9092932
|  |  | 1.685284 | 0.9225692 | 0.9218548 | 0.9204786 | 0.9195373 | 0.9258878 | 0.916557 | 0.9199752 | 0.9127759 | 0.90983 | 0.9046892 | 0.9070263
|  |  | 1.685558 | 0.92069 | 0.9201293 | 0.9186341 | 0.9174832 | 0.9238868 | 0.9143046 | 0.9170739 | 0.9106605 | 0.9075465 | 0.903137 | 0.9049268
|  |  | 1.685832 | 0.9186468 | 0.9186059 | 0.916624 | 0.9153247 | 0.9214746 | 0.9119744 | 0.9143598 | 0.9084181 | 0.9056687 | 0.9019852 | 0.9033725
|  |  | 1.686106 | 0.9163595 | 0.9169713 | 0.9141533 | 0.9130934 | 0.9188666 | 0.9094811 | 0.9121289 | 0.9055868503 | 0.9041275 | 0.9000823 | 0.9021385
|  |  | 1.68638 | 0.9138709 | 0.9149371 | 0.9115817 | 0.9106923 | 0.9162964 | 0.9071156 | 0.9099059 | 0.9021262 | 0.9020427 | 0.8976695 | 0.9005259
|  |  | 1.686654 | 0.9114331 | 0.9125172 | 0.9090786 | 0.9079166 | 0.913608 | 0.9046512 | 0.9071254 | 0.8988205 | 0.8987488 | 0.8950509 | 0.8980745
|  |  | 1.686929 | 0.9091707 | 0.9099568 | 0.9064842 | 0.9049418 | 0.9106259 | 0.9017012 | 0.9037415 | 0.8960911 | 0.8951222 | 0.8924178 | 0.8948153
|  |  | 1.687203 | 0.9067615 | 0.907184 | 0.9037773 | 0.9021702 | 0.907601 | 0.8984673 | 0.900297 | 0.89312 | 0.8918561 | 0.8902676 | 0.8917367
|  |  | 1.687478 | 0.9038626 | 0.904012 | 0.9011215 | 0.8996037 | 0.9045984 | 0.8951977 | 0.8970966 | 0.8894349 | 0.8883552 | 0.8883329 | 0.889602
|  |  | 1.687753 | 0.9006164 | 0.9008329 | 0.8984055 | 0.8966635 | 0.9013485 | 0.8918035 | 0.8937187 | 0.8853935 | 0.8843386 | 0.8857684 | 0.8878772
|  |  | 1.688027 | 0.897284 | 0.8978538 | 0.8954002 | 0.8930958 | 0.8976223 | 0.8882665 | 0.8896718 | 0.8809554 | 0.8800609 | 0.8822543 | 0.885509
|  |  | 1.688302 | 0.8938934 | 0.8947563 | 0.8919507 | 0.8892842 | 0.8934043 | 0.884442 | 0.8854409 | 0.8762932 | 0.8760034 | 0.8780611 | 0.8819988
|  |  | 1.688577 | 0.8903444 | 0.8913332 | 0.8881287 | 0.8855508 | 0.8891539 | 0.8803053 | 0.8815673 | 0.8722248 | 0.872037 | 0.8738768 | 0.8776496
|  |  | 1.688852 | 0.8865736 | 0.8877301 | 0.8841308 | 0.8817063 | 0.8850968 | 0.8758356 | 0.8775877 | 0.8683542 | 0.8677404 | 0.8699393 | 0.8729325
|  |  | 1.689127 | 0.8825474 | 0.8838594 | 0.8800249 | 0.8775562 | 0.8809897 | 0.8709788 | 0.8728868 | 0.8636428 | 0.8633947 | 0.8659017 | 0.868643
|  |  | 1.689402 | 0.8784309 | 0.8795963 | 0.8758847 | 0.8729897 | 0.876491 | 0.8660312 | 0.8674871 | 0.8580546 | 0.8590747 | 0.8615884 | 0.8646783
|  |  | 1.689678 | 0.8743735 | 0.8751302 | 0.8715394 | 0.8680573 | 0.8716297 | 0.8611478 | 0.8618108 | 0.8521872 | 0.8541726 | 0.8572805 | 0.8603356
|  |  | 1.689953 | 0.8703083 | 0.8706919 | 0.8669959 | 0.8630023 | 0.8668337 | 0.8561124 | 0.8562124 | 0.8467525 | 0.8486611 | 0.8531395 | 0.8564822
|  |  | 1.690228 | 0.8661844 | 0.8663588 | 0.8623699 | 0.8581526 | 0.8619436 | 0.8510635 | 0.850852 | 0.8419134 | 0.8430648 | 0.8485719 | 0.8533028
|  |  | 1.690504 | 0.8619364 | 0.8620811 | 0.857843 | 0.8536723 | 0.8568546 | 0.8464956 | 0.8455897 | 0.8373262 | 0.8382459 | 0.8431562 | 0.8494731
|  |  | 1.69078 | 0.8576593 | 0.8578756 | 0.8537128 | 0.8495419 | 0.8520353 | 0.8423117 | 0.8405932 | 0.8326333 | 0.8342455 | 0.8376849 | 0.8451228
|  |  | 1.691055 | 0.8536488 | 0.8539207 | 0.849799 | 0.8454735 | 0.8477365 | 0.8381041 | 0.8360581 | 0.8277401 | 0.8301909 | 0.8329457 | 0.8420752
|  |  | 1.691331 | 0.8501543 | 0.8504695 | 0.8458342 | 0.8414196 | 0.8438723 | 0.8339522 | 0.8318118 | 0.8228632 | 0.8260572 | 0.8291208 | 0.8402594
|  |  | 1.691607 | 0.8473278 | 0.8475697 | 0.8423981 | 0.8378597 | 0.8406696 | 0.8302876 | 0.8280482 | 0.8188685 | 0.822441 | 0.8265879 | 0.8384203
|  |  | 1.691883 | 0.845022 | 0.8449851 | 0.8397688 | 0.8351098 | 0.838016 | 0.8272132 | 0.8253047 | 0.816188 | 0.8196993 | 0.8253225 | 0.8364607
|  |  | 1.692159 | 0.8429518 | 0.8425955 | 0.8375065 | 0.8331515 | 0.8356097 | 0.8246581 | 0.8233665 | 0.8144328 | 0.817846 | 0.8244444 | 0.835031
|  |  | 1.692435 | 0.8410692 | 0.8405319 | 0.835617 | 0.8317465 | 0.8335299 | 0.8227714 | 0.8217059 | 0.8133548 | 0.8168415 | 0.8233203 | 0.834476
|  |  | 1.692712 | 0.8395844 | 0.8390173 | 0.8344008 | 0.8304523 | 0.8318542 | 0.8216006 | 0.8205899 | 0.8127411 | 0.8164472 | 0.8223723 | 0.8348445
|  |  | 1.692988 | 0.8386122 | 0.8381861 | 0.8336178 | 0.8292978 | 0.830844 | 0.8208537 | 0.8200659 | 0.8123924 | 0.8168061 | 0.8225104 | 0.835583
|  |  | 1.693265 | 0.8380123 | 0.8378245 | 0.8330223 | 0.8288208 | 0.8307291 | 0.8205505 | 0.8200918 | 0.8123433 | 0.817528 | 0.8231959 | 0.8359041
|  |  | 1.693541 | 0.8376482 | 0.8375211 | 0.8327248 | 0.8289175 | 0.8310272 | 0.8207413 | 0.8208368 | 0.8126658 | 0.8182288 | 0.8233134 | 0.8364601
|  |  | 1.693818 | 0.8373192 | 0.8371556 | 0.8326704 | 0.8289378 | 0.8314338 | 0.8211551 | 0.8217646 | 0.8134399 | 0.8188778 | 0.823293 | 0.8374593
|  |  | 1.694094 | 0.8369856 | 0.8367443 | 0.8326123 | 0.8288668 | 0.8319221 | 0.8218299 | 0.8220789 | 0.8145077 | 0.8195051 | 0.8239231 | 0.8386552
|  |  | 1.694371 | 0.8366645 | 0.836225 | 0.8324828 | 0.8288359 | 0.8322544 | 0.8224371 | 0.8221042 | 0.8154748 | 0.8203058 | 0.8249198 | 0.8402592
|  |  | 1.694648 | 0.8361977 | 0.8357047 | 0.8323507 | 0.8287241 | 0.8323376 | 0.8223289 | 0.8223043 | 0.8164564 | 0.8208583 | 0.8256538 | 0.8419385
|  |  | 1.694925 | 0.8355083 | 0.8352343 | 0.8319077 | 0.828422 | 0.8321255 | 0.8217559 | 0.822326 | 0.8172332 | 0.8206886 | 0.8258755 | 0.8422724
|  |  | 1.695202 | 0.8345925 | 0.8345955 | 0.8310628 | 0.8279148 | 0.8315134 | 0.8212198 | 0.8220158 | 0.8173246 | 0.8202256 | 0.8259892 | 0.8412965
|  |  | 1.695479 | 0.8336018 | 0.8336365 | 0.8301403 | 0.8271497 | 0.8305575 | 0.8206047 | 0.8214515 | 0.8169439 | 0.8198716 | 0.8260311 | 0.8399013
|  |  | 1.695757 | 0.8324708 | 0.8324144 | 0.8290752 | 0.8260051 | 0.8295291 | 0.8197977 | 0.8207556 | 0.8162288 | 0.8193698 | 0.825755 | 0.838755
|  |  | 1.696034 | 0.8309569 | 0.8309922 | 0.8277144 | 0.8246703 | 0.8284885 | 0.8186518 | 0.8200496 | 0.8148706 | 0.8187268 | 0.824941 | 0.8380158
|  |  | 1.696311 | 0.8292123 | 0.8295203 | 0.8260673 | 0.8233497 | 0.8271996 | 0.8172044 | 0.8189609 | 0.8132558 | 0.8180443 | 0.8238266 | 0.837669
|  |  | 1.696589 | 0.8275991 | 0.8282374 | 0.8244824 | 0.822137 | 0.8255803 | 0.8158511 | 0.8174003 | 0.8118893 | 0.8176303 | 0.8225946 | 0.8373836
|  |  | 1.696867 | 0.826244 | 0.8272297 | 0.8234229 | 0.821109 | 0.8241214 | 0.8146996 | 0.8162126 | 0.8108263 | 0.8173217 | 0.8214925 | 0.8371498
|  |  | 1.697144 | 0.8252781 | 0.8263835 | 0.8228186 | 0.8203378 | 0.823213 | 0.8140117 | 0.8155845 | 0.8104486 | 0.8167518 | 0.820959 | 0.8376433
|  |  | 1.697422 | 0.8249101 | 0.8257222 | 0.8224037 | 0.8198012 | 0.8228106 | 0.8140496 | 0.8151014 | 0.8112325 | 0.8158721 | 0.8210242 | 0.8385183
|  |  | 1.6977 | 0.8250486 | 0.8253847 | 0.8222104 | 0.8195533 | 0.8227296 | 0.8143832 | 0.8148128 | 0.81212 | 0.8152078 | 0.8213096 | 0.8386041
|  |  | 1.697978 | 0.8253732 | 0.8253813 | 0.8222045 | 0.8196785 | 0.8230147 | 0.814683 | 0.8147603 | 0.8118713 | 0.8149728 | 0.8221841 | 0.8378019
|  |  | 1.698256 | 0.8256054 | 0.8254987 | 0.8221992 | 0.8198688 | 0.8233832 | 0.8147675 | 0.8147592 | 0.810982 | 0.8145184 | 0.8231591 | 0.8367918
|  |  | 1.698534 | 0.8258278 | 0.8257446 | 0.8221278 | 0.8197574 | 0.8234524 | 0.8145521 | 0.8147012 | 0.8103646 | 0.8137477 | 0.8231211 | 0.8359556
|  |  | 1.698813 | 0.8260137 | 0.825927 | 0.8220994 | 0.8194141 | 0.8232423 | 0.8141257 | 0.8143727 | 0.8097473 | 0.813055 | 0.8221022 | 0.8353387
|  |  | 1.699091 | 0.8258932 | 0.8256016 | 0.8220916 | 0.8189755 | 0.8229009 | 0.8135685 | 0.8137726 | 0.8088956 | 0.8123146 | 0.821004 | 0.8337844
|  |  | 1.699369 | 0.8254065 | 0.8248545 | 0.8217938 | 0.8184259 | 0.8222317 | 0.8125764 | 0.8128789 | 0.808063 | 0.8112664 | 0.8202949 | 0.8305607
|  |  | 1.699648 | 0.8246748 | 0.8240203 | 0.8208089 | 0.8176398 | 0.8212327 | 0.8111331 | 0.8115181 | 0.8068448 | 0.8099785 | 0.8196988 | 0.8279075
|  |  | 1.699927 | 0.8235827 | 0.8230511 | 0.8192557 | 0.8163784 | 0.8198735 | 0.8096551 | 0.809775 | 0.8047257 | 0.8086701 | 0.8183003 | 0.8268837
|  |  | 1.700205 | 0.8219312 | 0.8216821 | 0.8176769 | 0.8145463 | 0.8180458 | 0.8082595 | 0.8076873 | 0.802229 | 0.8072413 | 0.8160813 | 0.8260129
|  |  | 1.700484 | 0.8199918 | 0.8198551 | 0.8161769 | 0.8123109 | 0.8156387 | 0.8062568 | 0.8053485 | 0.7999078 | 0.8054669 | 0.813985 | 0.8251489
|  |  | 1.700763 | 0.8181736 | 0.8177599 | 0.8143284 | 0.8100242 | 0.8129789 | 0.8034942 | 0.8029932 | 0.7975047 | 0.8029494 | 0.8120652 | 0.8243484
|  |  | 1.701042 | 0.8164778 | 0.8157238 | 0.812155 | 0.8080376 | 0.8103803 | 0.8006484 | 0.8005666 | 0.7948093 | 0.7999175 | 0.8095522 | 0.8231111
|  |  | 1.701321 | 0.8147083 | 0.8137218 | 0.8099371 | 0.8060027 | 0.8079243 | 0.7980255 | 0.7980225 | 0.7923166 | 0.7969983 | 0.806649 | 0.821949
|  |  | 1.7016 | 0.8127023 | 0.8115932 | 0.807618 | 0.8035889 | 0.805513 | 0.7953539 | 0.7954933 | 0.790063 | 0.7942754 | 0.804407 | 0.8213761
|  |  | 1.70188 | 0.8104419 | 0.8094614 | 0.8053001 | 0.8012128 | 0.8034232 | 0.7926588 | 0.7930083 | 0.7873497 | 0.7918048 | 0.8021033 | 0.8206283
|  |  | 1.702159 | 0.8082284 | 0.8074111 | 0.8032207 | 0.7989054 | 0.8015841 | 0.7901108 | 0.790325 | 0.7841386 | 0.78964 | 0.7987715 | 0.818853
|  |  | 1.702438 | 0.8062317 | 0.8053915 | 0.8012996 | 0.7965188 | 0.7994048 | 0.7877767 | 0.7876107 | 0.7811852 | 0.78778 | 0.7955531 | 0.8160261
|  |  | 1.702718 | 0.8043468 | 0.8036808 | 0.7994166 | 0.7942851 | 0.796828 | 0.7855472 | 0.7851389 | 0.7786594 | 0.7859712 | 0.7937158 | 0.8129636
|  |  | 1.702998 | 0.8024866 | 0.8021757 | 0.7976542 | 0.7921952 | 0.7941902 | 0.7834902 | 0.7826396 | 0.7761045 | 0.7840924 | 0.7928422 | 0.8106981
|  |  | 1.703277 | 0.8007419 | 0.8004593 | 0.7959759 | 0.7900977 | 0.7918287 | 0.781601 | 0.7801326 | 0.7738053 | 0.781719 | 0.7915158 | 0.8094171
|  |  | 1.703557 | 0.7990902 | 0.7986182 | 0.7942314 | 0.7883631 | 0.7899148 | 0.7795193 | 0.7781116 | 0.7717295 | 0.7786877 | 0.7888573 | 0.8088615
|  |  | 1.703837 | 0.7974033 | 0.7968936 | 0.7924358 | 0.786928 | 0.7881809 | 0.7772572 | 0.776284 | 0.7695097 | 0.7758177 | 0.7856245 | 0.8081605
|  |  | 1.704117 | 0.795792 | 0.7952374 | 0.7907033 | 0.7852661 | 0.786332 | 0.7752725 | 0.7740146 | 0.7670062 | 0.773832 | 0.7835288 | 0.8068398
|  |  | 1.704397 | 0.7944892 | 0.7936977 | 0.78913 | 0.783394 | 0.7846372 | 0.7734807 | 0.7711297 | 0.7645059 | 0.7722789 | 0.7824944 | 0.805447
|  |  | 1.704677 | 0.7935245 | 0.7924753 | 0.7877008 | 0.7816965 | 0.7832122 | 0.7716028 | 0.768178 | 0.7624672 | 0.7708403 | 0.7815032 | 0.8041721
|  |  | 1.704958 | 0.7925819 | 0.7913839 | 0.7863483 | 0.7802294 | 0.7817036 | 0.7699701 | 0.7660961 | 0.7607011 | 0.7692251 | 0.7802168 | 0.8028467
|  |  | 1.705238 | 0.7914853 | 0.7903147 | 0.7852307 | 0.778934 | 0.7801127 | 0.7687893 | 0.7647289 | 0.7589799 | 0.7674304 | 0.7788874 | 0.8018809
|  |  | 1.705518 | 0.7905576 | 0.789577 | 0.7845914 | 0.7779752 | 0.778946 | 0.7677404 | 0.7634739 | 0.7574455 | 0.7658468 | 0.7779865 | 0.8015565
|  |  | 1.705799 | 0.7899105 | 0.7892429 | 0.7842891 | 0.7772856 | 0.7782303 | 0.7668116 | 0.7627737 | 0.75648 | 0.7649308 | 0.7774359 | 0.8015136
|  |  | 1.70608 | 0.7897068 | 0.7891728 | 0.7841639 | 0.7768884 | 0.7777618 | 0.7664005 | 0.7629298 | 0.756225 | 0.7646126 | 0.7771083 | 0.8014918
|  |  | 1.70636 | 0.7900224 | 0.7894535 | 0.7843688 | 0.7770801 | 0.7776745 | 0.766619 | 0.7634403 | 0.7564885 | 0.764795 | 0.7771934 | 0.8017314
|  |  | 1.706641 | 0.7907085 | 0.7902086 | 0.7848936 | 0.7778525 | 0.7780848 | 0.7672336 | 0.764032 | 0.7570819 | 0.7657131 | 0.7777255 | 0.8023594
|  |  | 1.706922 | 0.7916587 | 0.7912381 | 0.785507 | 0.7788265 | 0.7789688 | 0.7680741 | 0.7648336 | 0.7581389 | 0.7667772 | 0.7787174 | 0.8027834
|  |  | 1.707203 | 0.7929279 | 0.7923332 | 0.7864178 | 0.7798397 | 0.7801826 | 0.7691842 | 0.7661603 | 0.7597311 | 0.7673606 | 0.7796576 | 0.8028812
|  |  | 1.707484 | 0.7944248 | 0.7935023 | 0.7877862 | 0.7809496 | 0.781773 | 0.770616 | 0.7678383 | 0.7613979 | 0.7681687 | 0.7804861 | 0.8035693
|  |  | 1.707765 | 0.7960874 | 0.7948859 | 0.7892936 | 0.7823804 | 0.7835889 | 0.7723943 | 0.7693523 | 0.7629147 | 0.769896 | 0.7820638 | 0.8046535
|  |  | 1.708047 | 0.7979676 | 0.7964749 | 0.7908927 | 0.7841716 | 0.7854181 | 0.7743634 | 0.7704935 | 0.764198 | 0.7721718 | 0.784144 | 0.8055146
|  |  | 1.708328 | 0.7998679 | 0.7981556 | 0.7927506 | 0.7860044 | 0.7872339 | 0.7761432 | 0.7719782 | 0.7653331 | 0.7745291 | 0.7855103 | 0.8061614
|  |  | 1.70861 | 0.8014128 | 0.7998287 | 0.7945699 | 0.7877103 | 0.7891162 | 0.7776939 | 0.7741826 | 0.7667619 | 0.7764012 | 0.7859971 | 0.8068335
|  |  | 1.708891 | 0.8026473 | 0.801513 | 0.7960655 | 0.7895484 | 0.7909326 | 0.7794107 | 0.776316 | 0.7689661 | 0.7772235 | 0.7868624 | 0.8078325
|  |  | 1.709173 | 0.8038946 | 0.8031517 | 0.797339 | 0.7914273 | 0.7926553 | 0.7813924 | 0.778127 | 0.7715162 | 0.7774985 | 0.7888085 | 0.8092995
|  |  | 1.709455 | 0.8053416 | 0.8047061 | 0.798774 | 0.7929897 | 0.7942513 | 0.7831142 | 0.7798954 | 0.7735458 | 0.7782975 | 0.7905212 | 0.8104686
|  |  | 1.709736 | 0.8068826 | 0.8061354 | 0.8003613 | 0.7943085 | 0.7956492 | 0.7844949 | 0.7814706 | 0.7749313 | 0.7799074 | 0.7913368 | 0.8109224
|  |  | 1.710018 | 0.8082855 | 0.8075247 | 0.8018346 | 0.7956514 | 0.7968591 | 0.7860468 | 0.7828286 | 0.7765077 | 0.7820943 | 0.7922926 | 0.8112994
|  |  | 1.7103 | 0.8096236 | 0.8089658 | 0.8032423 | 0.7971856 | 0.7980991 | 0.7878102 | 0.7842332 | 0.778686 | 0.7842967 | 0.7940909 | 0.8124235
|  |  | 1.710583 | 0.8110949 | 0.810303 | 0.8046704 | 0.798746 | 0.7995897 | 0.7893348 | 0.7856957 | 0.7808433 | 0.7857232 | 0.7956843 | 0.8137085
|  |  | 1.710865 | 0.8123848 | 0.8115564 | 0.8061046 | 0.8000665 | 0.8011554 | 0.7906321 | 0.7870868 | 0.7824146 | 0.786595 | 0.796612 | 0.8145455
|  |  | 1.711147 | 0.8132047 | 0.812742 | 0.807481 | 0.8012053 | 0.802481 | 0.7917536 | 0.7882069 | 0.7835978 | 0.7874839 | 0.7974271 | 0.8155215
|  |  | 1.71143 | 0.8138376 | 0.8138126 | 0.8084941 | 0.8023627 | 0.8037426 | 0.7926613 | 0.7893191 | 0.7847803 | 0.7884959 | 0.7983929 | 0.8163947
|  |  | 1.711712 | 0.8145708 | 0.8148302 | 0.8093227 | 0.8035211 | 0.8050202 | 0.7936241 | 0.79059 | 0.7860256 | 0.7897736 | 0.7994229 | 0.8165457
|  |  | 1.711995 | 0.8154206 | 0.8158412 | 0.8104141 | 0.8045092 | 0.8060913 | 0.7947237 | 0.7919972 | 0.7873524 | 0.7910498 | 0.8005259 | 0.8163379
|  |  | 1.712277 | 0.8162891 | 0.81668 | 0.8115201 | 0.8053779 | 0.8070015 | 0.7956464 | 0.7932608 | 0.7886125 | 0.7916243 | 0.8015648 | 0.8168909
|  |  | 1.71256 | 0.8170656 | 0.8173628 | 0.8122143 | 0.8061869 | 0.8079732 | 0.7963581 | 0.7942657 | 0.7896252 | 0.7920706 | 0.8026999 | 0.818838
|  |  | 1.712843 | 0.8178412 | 0.8179549 | 0.8127549 | 0.8069181 | 0.8090486 | 0.7974712 | 0.7952234 | 0.7903642 | 0.7929817 | 0.8037581 | 0.8210969
|  |  | 1.713126 | 0.8187195 | 0.8186938 | 0.8134139 | 0.8076977 | 0.8101196 | 0.7988033 | 0.79637 | 0.7911434 | 0.7940203 | 0.8046004 | 0.8223059
|  |  | 1.713409 | 0.8196032 | 0.8196161 | 0.8140523 | 0.8085813 | 0.8110912 | 0.7997214 | 0.7975577 | 0.7919762 | 0.7948909 | 0.8046767 | 0.8219768
|  |  | 1.713692 | 0.820389 | 0.8204822 | 0.8147098 | 0.8094443 | 0.8116348 | 0.8003305 | 0.7983054 | 0.7929486 | 0.7958392 | 0.8041819 | 0.8210251
|  |  | 1.713976 | 0.8211558 | 0.8211276 | 0.8155403 | 0.8103487 | 0.8116695 | 0.8010434 | 0.7985087 | 0.7940075 | 0.7970118 | 0.8040151 | 0.8208546
|  |  | 1.714259 | 0.8218343 | 0.8216525 | 0.8163839 | 0.8111498 | 0.8118665 | 0.8019352 | 0.798742 | 0.794747 | 0.7981955 | 0.8045232 | 0.821924
|  |  | 1.714542 | 0.8222765 | 0.822062 | 0.8170552 | 0.8117819 | 0.8124904 | 0.8027555 | 0.799362 | 0.7949532 | 0.7986977 | 0.8051126 | 0.8228923
|  |  | 1.714826 | 0.8226586 | 0.8223475 | 0.8176297 | 0.8124141 | 0.8131799 | 0.8031781 | 0.8000541 | 0.7951196 | 0.7987443 | 0.8052867 | 0.822816
|  |  | 1.715109 | 0.8232441 | 0.8227027 | 0.818173 | 0.8128526 | 0.8138026 | 0.8031976 | 0.8004178 | 0.7952458 | 0.7990337 | 0.8051894 | 0.8224677
|  |  | 1.715393 | 0.8239391 | 0.8233172 | 0.8186848 | 0.8129069 | 0.8143814 | 0.8033845 | 0.8006508 | 0.7952249 | 0.7996675 | 0.8054696 | 0.8229174
|  |  | 1.715677 | 0.8244266 | 0.8240367 | 0.8190238 | 0.8128167 | 0.8147807 | 0.803793 | 0.8008057 | 0.795304 | 0.7999245 | 0.806156 | 0.8237553
|  |  | 1.715961 | 0.8246516 | 0.8243321 | 0.8191716 | 0.8127893 | 0.8150261 | 0.8041086 | 0.8007725 | 0.7956375 | 0.7995693 | 0.8068232 | 0.8246722
|  |  | 1.716245 | 0.8247917 | 0.8240974 | 0.819119 | 0.8127204 | 0.8151996 | 0.8040467 | 0.8008035 | 0.7958384 | 0.7990302 | 0.8072533 | 0.8259163
|  |  | 1.716529 | 0.8248969 | 0.8239534 | 0.8188651 | 0.812651 | 0.8150682 | 0.8036743 | 0.8008172 | 0.7955113 | 0.7991837 | 0.8071374 | 0.8267006
|  |  | 1.716813 | 0.8247707 | 0.8241232 | 0.8184922 | 0.8126883 | 0.8145914 | 0.8033728 | 0.8005716 | 0.7945571 | 0.8000198 | 0.8063744 | 0.8262698
|  |  | 1.717098 | 0.8244822 | 0.8240816 | 0.8181648 | 0.8126429 | 0.8139717 | 0.8030794 | 0.79985 | 0.7937307 | 0.8002956 | 0.8057243 | 0.8253511
|  |  | 1.717382 | 0.8242466 | 0.8235942 | 0.8179103 | 0.8121596 | 0.8133579 | 0.8025545 | 0.7989779 | 0.7933049 | 0.7995002 | 0.8052348 | 0.8250121
|  |  | 1.717666 | 0.8239067 | 0.8228042 | 0.8175022 | 0.8114211 | 0.8126173 | 0.8018378 | 0.7984615 | 0.792986 | 0.7983956 | 0.8043624 | 0.8248851
|  |  | 1.717951 | 0.8233626 | 0.8219047 | 0.8169136 | 0.8107381 | 0.8117777 | 0.8010344 | 0.798161 | 0.7923942 | 0.7974984 | 0.8032491 | 0.8236769
|  |  | 1.718236 | 0.8227137 | 0.8211424 | 0.8162259 | 0.809862 | 0.8107926 | 0.8003382 | 0.7974 | 0.7914629 | 0.7961818 | 0.8022683 | 0.8219854
|  |  | 1.71852 | 0.8218487 | 0.8205067 | 0.8153505 | 0.808613 | 0.8098162 | 0.7995314 | 0.7961269 | 0.7904049 | 0.7944295 | 0.8015967 | 0.8211497
|  |  | 1.718805 | 0.8205857 | 0.819632 | 0.8142408 | 0.8073048 | 0.8089552 | 0.7982447 | 0.7945869 | 0.7892996 | 0.7925274 | 0.8013748 | 0.8203163
|  |  | 1.71909 | 0.8192034 | 0.8184191 | 0.8130324 | 0.8061962 | 0.8078407 | 0.7967597 | 0.792969 | 0.7878686 | 0.790842 | 0.8009163 | 0.8191713
|  |  | 1.719375 | 0.8180054 | 0.8172261 | 0.8117333 | 0.8052044 | 0.8062631 | 0.7951652 | 0.7914209 | 0.7860466 | 0.7892798 | 0.7998277 | 0.8181417
|  |  | 1.71966 | 0.8167111 | 0.8160273 | 0.8103008 | 0.8040023 | 0.8045839 | 0.7933509 | 0.7898305 | 0.7841119 | 0.7875732 | 0.7989664 | 0.8170899
|  |  | 1.719946 | 0.8150892 | 0.8145534 | 0.8088886 | 0.802305 | 0.8030754 | 0.7915371 | 0.7879265 | 0.7823006 | 0.7858963 | 0.798463 | 0.815896
|  |  | 1.720231 | 0.8134107 | 0.8131023 | 0.8073771 | 0.8004673 | 0.8015206 | 0.7897836 | 0.7859004 | 0.7807133 | 0.7843793 | 0.7973501 | 0.814532
|  |  | 1.720516 | 0.8118822 | 0.8118785 | 0.8056114 | 0.7987908 | 0.7997105 | 0.7879692 | 0.7838397 | 0.7791679 | 0.7829689 | 0.7954588 | 0.8128183
|  |  | 1.720802 | 0.810375 | 0.8104563 | 0.8038101 | 0.7971037 | 0.7977827 | 0.7861332 | 0.781835 | 0.7772661 | 0.7815574 | 0.7935212 | 0.8100527
|  |  | 1.721087 | 0.8087588 | 0.8086281 | 0.802163 | 0.7951792 | 0.7958513 | 0.7845076 | 0.779891 | 0.7748255 | 0.779949 | 0.7917436 | 0.8070111
|  |  | 1.721373 | 0.807003 | 0.8065992 | 0.8005636 | 0.7933206 | 0.7939767 | 0.7829899 | 0.7780201 | 0.7725966 | 0.7781747 | 0.7895353 | 0.8047513
|  |  | 1.721659 | 0.8052842 | 0.8047577 | 0.7989542 | 0.7917082 | 0.7922341 | 0.7813646 | 0.7762089 | 0.7709994 | 0.7763837 | 0.7872788 | 0.8034398
|  |  | 1.721945 | 0.8037581 | 0.8032733 | 0.7973001 | 0.7901627 | 0.7905839 | 0.7796002 | 0.7744999 | 0.7696074 | 0.7745023 | 0.7858162 | 0.8030393
|  |  | 1.722231 | 0.8023769 | 0.8019592 | 0.7956262 | 0.7887099 | 0.7888277 | 0.7777292 | 0.7729733 | 0.7683126 | 0.772791 | 0.7848966 | 0.8031013
|  |  | 1.722517 | 0.8009989 | 0.800632 | 0.7941362 | 0.7874223 | 0.7869981 | 0.7757873 | 0.7717776 | 0.767355 | 0.7715262 | 0.7838659 | 0.8026307
|  |  | 1.722803 | 0.799806 | 0.799319 | 0.7929973 | 0.7862 | 0.7855012 | 0.7739242 | 0.7708198 | 0.7659476 | 0.7702538 | 0.7823613 | 0.8019723
|  |  | 1.723089 | 0.7989285 | 0.7982572 | 0.7921123 | 0.7851634 | 0.7846007 | 0.7723966 | 0.7697217 | 0.76407 | 0.76869 | 0.7809994 | 0.801278
|  |  | 1.723376 | 0.7982963 | 0.7975182 | 0.7914769 | 0.7842349 | 0.7839446 | 0.7715488 | 0.7686214 | 0.7626874 | 0.7676128 | 0.7802804 | 0.8002807
|  |  | 1.723662 | 0.7977331 | 0.7968331 | 0.7910266 | 0.7832591 | 0.7833044 | 0.7712506 | 0.7678228 | 0.7619267 | 0.7673854 | 0.7796738 | 0.7995581
|  |  | 1.723949 | 0.7971357 | 0.7961297 | 0.7904933 | 0.7825515 | 0.7829108 | 0.7709961 | 0.767152 | 0.761603 | 0.7675381 | 0.7784755 | 0.7997053
|  |  | 1.724235 | 0.7967126 | 0.7957095 | 0.789868 | 0.7823474 | 0.7828554 | 0.7706055 | 0.7665344 | 0.7614447 | 0.7674935 | 0.7773259 | 0.7999087
|  |  | 1.724522 | 0.7966349 | 0.7956627 | 0.7894039 | 0.7822832 | 0.7826889 | 0.7704232 | 0.7661856 | 0.7611345 | 0.7671203 | 0.777428 | 0.7991218
|  |  | 1.724809 | 0.7968138 | 0.7957986 | 0.7893553 | 0.7821204 | 0.7822923 | 0.7705058 | 0.7662327 | 0.7609989 | 0.7666203 | 0.7783282 | 0.7978876
|  |  | 1.725096 | 0.7969689 | 0.7958704 | 0.7897519 | 0.7820652 | 0.7821669 | 0.7706438 | 0.7667655 | 0.76125 | 0.7666586 | 0.7790068 | 0.7976233
|  |  | 1.725383 | 0.7970962 | 0.7959091 | 0.7901876 | 0.7822427 | 0.7824475 | 0.7710297 | 0.7673475 | 0.7617642 | 0.7672344 | 0.7794184 | 0.798703
|  |  | 1.72567 | 0.7975017 | 0.7961415 | 0.7904679 | 0.7826965 | 0.7829677 | 0.77179 | 0.7676915 | 0.7624692 | 0.7679135 | 0.7796549 | 0.8001403
|  |  | 1.725957 | 0.7981383 | 0.7966196 | 0.7908331 | 0.7833739 | 0.7837272 | 0.7725526 | 0.7679689 | 0.7631111 | 0.7684448 | 0.7800586 | 0.800716
|  |  | 1.726245 | 0.7987502 | 0.7972795 | 0.7914406 | 0.7841901 | 0.7848028 | 0.7731091 | 0.7684937 | 0.7636746 | 0.7690989 | 0.7810389 | 0.8006382
|  |  | 1.726532 | 0.7993176 | 0.7981105 | 0.7921943 | 0.7851221 | 0.7860469 | 0.773813 | 0.769535 | 0.7644453 | 0.7701196 | 0.7820506 | 0.8010161
|  |  | 1.72682 | 0.7999206 | 0.7990762 | 0.7929579 | 0.7860642 | 0.7872185 | 0.7749326 | 0.7709069 | 0.7654088 | 0.7714922 | 0.7828216 | 0.8023053
|  |  | 1.727107 | 0.8006862 | 0.8000841 | 0.7937031 | 0.787103 | 0.78811 | 0.7763767 | 0.7723018 | 0.7663687 | 0.7728621 | 0.7838065 | 0.8046502
|  |  | 1.727395 | 0.801668 | 0.8010188 | 0.7946276 | 0.7884117 | 0.7889902 | 0.7780241 | 0.7737622 | 0.7674589 | 0.7745323 | 0.7850786 | 0.8073675
|  |  | 1.727683 | 0.8026311 | 0.8017567 | 0.7958724 | 0.7897595 | 0.7901941 | 0.7796409 | 0.7751658 | 0.7689114 | 0.776556 | 0.7860972 | 0.8089026
|  |  | 1.727971 | 0.8034687 | 0.802527 | 0.7972974 | 0.7909134 | 0.7916702 | 0.780939 | 0.7766327 | 0.7708767 | 0.7781089 | 0.7870229 | 0.8091784
|  |  | 1.728259 | 0.8044028 | 0.8036999 | 0.7985879 | 0.7921297 | 0.7930337 | 0.7819592 | 0.7783004 | 0.772736 | 0.7789598 | 0.7880059 | 0.8094811
|  |  | 1.728547 | 0.8054011 | 0.8050541 | 0.7997736 | 0.7935778 | 0.7940905 | 0.7830043 | 0.7796325 | 0.7739733 | 0.7795618 | 0.7889041 | 0.8099746
|  |  | 1.728835 | 0.806354 | 0.8061656 | 0.8009144 | 0.7949105 | 0.7949672 | 0.7841627 | 0.7807825 | 0.7749501 | 0.7803583 | 0.790285 | 0.8108771
|  |  | 1.729123 | 0.8073072 | 0.8070581 | 0.8018716 | 0.7957844 | 0.7959069 | 0.7853619 | 0.7823374 | 0.7761873 | 0.7815918 | 0.7923753 | 0.812367
|  |  | 1.729412 | 0.808242 | 0.8078747 | 0.8026153 | 0.7963893 | 0.797105 | 0.7864489 | 0.7840238 | 0.7779282 | 0.7831515 | 0.7940936 | 0.8139649
|  |  | 1.7297 | 0.8090374 | 0.8087018 | 0.8032812 | 0.7970956 | 0.7985279 | 0.7874508 | 0.7851377 | 0.7798601 | 0.7843258 | 0.7950654 | 0.8149965
|  |  | 1.729989 | 0.8096938 | 0.8095324 | 0.8038454 | 0.7979058 | 0.7997726 | 0.7885978 | 0.7857353 | 0.781447 | 0.7852503 | 0.7959542 | 0.8158182
|  |  | 1.730277 | 0.8102721 | 0.8102091 | 0.8043493 | 0.7986507 | 0.8005915 | 0.7897052 | 0.7862398 | 0.7823249 | 0.7860915 | 0.7969556 | 0.815894
|  |  | 1.730566 | 0.8108079 | 0.8106598 | 0.8049939 | 0.7992491 | 0.8012508 | 0.7904449 | 0.787002 | 0.7826802 | 0.7865907 | 0.7977127 | 0.815023
|  |  | 1.730855 | 0.8111869 | 0.8109789 | 0.8057503 | 0.7997375 | 0.8018222 | 0.7907935 | 0.7876764 | 0.7827779 | 0.7868852 | 0.7977674 | 0.8148087
|  |  | 1.731144 | 0.8113806 | 0.8112091 | 0.8062395 | 0.8002023 | 0.8022106 | 0.7910122 | 0.7880681 | 0.7829073 | 0.7871196 | 0.7975516 | 0.8156164
|  |  | 1.731433 | 0.8116415 | 0.8113053 | 0.8064425 | 0.8006019 | 0.8024162 | 0.7912297 | 0.7885645 | 0.7830865 | 0.7871724 | 0.7975979 | 0.8156922
|  |  | 1.731722 | 0.8119002 | 0.8111916 | 0.8066429 | 0.8008269 | 0.8023629 | 0.7913448 | 0.7892019 | 0.7832314 | 0.7872632 | 0.7978872 | 0.8146213
|  |  | 1.732011 | 0.8117644 | 0.8108301 | 0.8067545 | 0.8008964 | 0.8020849 | 0.7911272 | 0.7893864 | 0.7832109 | 0.7873545 | 0.7979989 | 0.8136136
|  |  | 1.732301 | 0.8112908 | 0.8104125 | 0.8065312 | 0.8008074 | 0.8017803 | 0.7907091 | 0.789108 | 0.7828577 | 0.7872715 | 0.7975775 | 0.8132615
|  |  | 1.73259 | 0.8108279 | 0.8100246 | 0.8060076 | 0.8004824 | 0.8012817 | 0.7903631 | 0.7886323 | 0.7821657 | 0.787242 | 0.7968672 | 0.8130472
|  |  | 1.73288 | 0.81033 | 0.8094381 | 0.8052629 | 0.7997578 | 0.8004371 | 0.7900387 | 0.7879649 | 0.7811242 | 0.7868103 | 0.7961764 | 0.8121422
|  |  | 1.733169 | 0.8095622 | 0.8085915 | 0.8043373 | 0.7986724 | 0.799539 | 0.7893574 | 0.7869638 | 0.7798508 | 0.7857416 | 0.7954296 | 0.8111309
|  |  | 1.733459 | 0.8085218 | 0.8077322 | 0.8033318 | 0.7975068 | 0.7985822 | 0.7881717 | 0.7858433 | 0.7787069 | 0.7847873 | 0.7945891 | 0.8113339
|  |  | 1.733749 | 0.8073303 | 0.806971 | 0.8022608 | 0.796475 | 0.7973624 | 0.786914 | 0.7847661 | 0.7776888 | 0.7838711 | 0.7940005 | 0.811639
|  |  | 1.734039 | 0.806125 | 0.8060444 | 0.8009522 | 0.7953524 | 0.7961218 | 0.7858291 | 0.783763 | 0.7766186 | 0.7827201 | 0.7932621 | 0.8104165
|  |  | 1.734329 | 0.804969 | 0.8047547 | 0.799557 | 0.793828 | 0.7951982 | 0.7846346 | 0.7828133 | 0.7753429 | 0.7817578 | 0.7922436 | 0.808431
|  |  | 1.734619 | 0.8038965 | 0.8033191 | 0.798279 | 0.792297 | 0.7943695 | 0.7831976 | 0.7817252 | 0.7739589 | 0.7808182 | 0.7910866 | 0.8070941
|  |  | 1.734909 | 0.8028077 | 0.801954 | 0.7969473 | 0.7911153 | 0.7931898 | 0.7817038 | 0.7801506 | 0.7728522 | 0.7795916 | 0.7902579 | 0.8067136
|  |  | 1.735199 | 0.8014777 | 0.8007053 | 0.7954987 | 0.7900733 | 0.791599 | 0.7804894 | 0.7782663 | 0.7720063 | 0.7783572 | 0.7897263 | 0.8067373
|  |  | 1.73549 | 0.7999151 | 0.799578 | 0.7941789 | 0.7890276 | 0.7899522 | 0.779468 | 0.7768337 | 0.7710821 | 0.7773574 | 0.7888207 | 0.8067689
|  |  | 1.73578 | 0.7986576 | 0.7985075 | 0.7931946 | 0.7880298 | 0.7887303 | 0.7784098 | 0.7760395 | 0.7701067 | 0.7764718 | 0.787403 | 0.8065727
|  |  | 1.736071 | 0.7977284 | 0.797612 | 0.7926137 | 0.7869589 | 0.7880412 | 0.7773775 | 0.7754686 | 0.7693948 | 0.7758659 | 0.7860326 | 0.8062705
|  |  | 1.736362 | 0.796842 | 0.7969924 | 0.7921614 | 0.7859476 | 0.787649 | 0.7768146 | 0.7748252 | 0.769123 | 0.7754955 | 0.7851105 | 0.8062077
|  |  | 1.736652 | 0.7962452 | 0.7966845 | 0.7917254 | 0.7853304 | 0.7874533 | 0.7770461 | 0.7742228 | 0.7691944 | 0.775263 | 0.7848425 | 0.8068237
|  |  | 1.736943 | 0.7962532 | 0.7967169 | 0.7916777 | 0.7853856 | 0.7876017 | 0.7776218 | 0.774255 | 0.7696032 | 0.7756635 | 0.7852985 | 0.8078672
|  |  | 1.737234 | 0.7967188 | 0.7970547 | 0.7920995 | 0.7860641 | 0.7880723 | 0.7780956 | 0.7749521 | 0.770112 | 0.7767133 | 0.7862637 | 0.8086873
|  |  | 1.737525 | 0.7975087 | 0.797877 | 0.7927144 | 0.7872353 | 0.7888186 | 0.778609 | 0.7760005 | 0.7707112 | 0.777759 | 0.7876718 | 0.8093792
|  |  | 1.737817 | 0.7986842 | 0.7993209 | 0.7937481 | 0.7887978 | 0.789925 | 0.7797675 | 0.7776142 | 0.7718806 | 0.7788596 | 0.7893077 | 0.8103212
|  |  | 1.738108 | 0.8002123 | 0.8009266 | 0.7954365 | 0.7905938 | 0.791452 | 0.7817436 | 0.7797591 | 0.7737711 | 0.7808132 | 0.7910815 | 0.8118848
|  |  | 1.738399 | 0.8021307 | 0.8024622 | 0.7974843 | 0.7925721 | 0.7935233367 | 0.784022 | 0.7819137 | 0.7760446 | 0.7832806 | 0.7928725 | 0.8145009
|  |  | 1.738691 | 0.8043307 | 0.804306 | 0.7995449 | 0.7945746 | 0.7960239 | 0.7862148 | 0.7842016 | 0.7782813 | 0.7854078 | 0.7944774 | 0.8171872
|  |  | 1.738982 | 0.8064958 | 0.8065447 | 0.8016692 | 0.7965374 | 0.7986681 | 0.788483 | 0.7871324 | 0.780443 | 0.787581 | 0.7959424 | 0.8185521
|  |  | 1.739274 | 0.8086683 | 0.8088361 | 0.8040032 | 0.7989555 | 0.801347 | 0.7910599 | 0.7902938 | 0.7829354 | 0.7900207 | 0.7978174 | 0.8194787
|  |  | 1.739566 | 0.8110627 | 0.8112209 | 0.8065666 | 0.8020413 | 0.8040601 | 0.7939242 | 0.7930608 | 0.7857818 | 0.7924212 | 0.8000479 | 0.8214511
|  |  | 1.739858 | 0.8138093 | 0.8138343 | 0.8093136 | 0.8050967 | 0.8068725 | 0.7970548 | 0.7955393 | 0.7887605 | 0.7946543 | 0.8021773 | 0.8238369
|  |  | 1.74015 | 0.8167855 | 0.8165525 | 0.8120908 | 0.8077983 | 0.8098083 | 0.8001452 | 0.7981748 | 0.7917945 | 0.7967126 | 0.8044816 | 0.8256662
|  |  | 1.740442 | 0.8196052 | 0.819216 | 0.8148601 | 0.8104658 | 0.812851 | 0.80278 | 0.8010241 | 0.7946836 | 0.7991266 | 0.8074004 | 0.8271584
|  |  | 1.740734 | 0.8223258 | 0.8218137 | 0.8176142 | 0.813101 | 0.8157928 | 0.8051559 | 0.8038576 | 0.7972398 | 0.8022501 | 0.810237 | 0.8289266
|  |  | 1.741026 | 0.8250869 | 0.8244213 | 0.8201639 | 0.8157444 | 0.8186419 | 0.8079493 | 0.80664 | 0.7997002 | 0.8051744 | 0.8123183 | 0.8307035
|  |  | 1.741319 | 0.827817 | 0.8270461 | 0.8225347 | 0.8186289 | 0.8214503 | 0.8111865 | 0.8096302 | 0.8023585 | 0.8076198 | 0.8142278 | 0.8319804
|  |  | 1.741611 | 0.8303918 | 0.8295818 | 0.8250628 | 0.8214085 | 0.8240326 | 0.8142383 | 0.8127405 | 0.8051532 | 0.8100832 | 0.8167219 | 0.8335876
|  |  | 1.741904 | 0.8326694 | 0.8319556 | 0.8277961 | 0.8239673 | 0.8261455 | 0.8167688 | 0.8155864 | 0.8076784 | 0.8124716 | 0.8196742 | 0.8354878
|  |  | 1.742196 | 0.8347025 | 0.8341726 | 0.8304065 | 0.8263823 | 0.8282368 | 0.8189839 | 0.8179892 | 0.8099414 | 0.814541 | 0.8221443 | 0.8370206
|  |  | 1.742489 | 0.8368507 | 0.8363702 | 0.832786 | 0.828586 | 0.8305698 | 0.8211994 | 0.820198 | 0.8123675 | 0.8167148 | 0.8237235 | 0.8381122
|  |  | 1.742782 | 0.8391039 | 0.8386901 | 0.834958 | 0.8305146 | 0.8328631 | 0.8232289 | 0.8222528 | 0.8148773 | 0.8185409 | 0.8246846 | 0.838738
|  |  | 1.743075 | 0.8412104 | 0.8410224 | 0.8370231 | 0.832508 | 0.8350158 | 0.8250298 | 0.8241826 | 0.8167288 | 0.819463 | 0.8257858 | 0.8390324
|  |  | 1.743368 | 0.8430614 | 0.8431309 | 0.8391124 | 0.8345379 | 0.8370154 | 0.8268094 | 0.82619 | 0.8181297 | 0.820179 | 0.8269789 | 0.8392528
|  |  | 1.743661 | 0.8447549 | 0.8448934 | 0.8409828 | 0.8363355 | 0.8386482 | 0.8286955 | 0.8282202 | 0.8198678 | 0.8216699 | 0.8281693 | 0.8400858
|  |  | 1.743954 | 0.8464347 | 0.8463556 | 0.8423926 | 0.8378989 | 0.8400293 | 0.8304974 | 0.830192 | 0.8216743 | 0.8237073 | 0.8298085 | 0.8417781
|  |  | 1.744248 | 0.8480237 | 0.8476505 | 0.8437557 | 0.8393763 | 0.8416296 | 0.8321364 | 0.8319572 | 0.8231497 | 0.8258407 | 0.8314764 | 0.8431389
|  |  | 1.744541 | 0.8494628 | 0.8489797 | 0.8453314 | 0.8406313 | 0.8433342 | 0.833683 | 0.8332375 | 0.8243557 | 0.8276119 | 0.832199 | 0.8437121
|  |  | 1.744835 | 0.8507626 | 0.8503812 | 0.8468997 | 0.8418675 | 0.8448025 | 0.8351321 | 0.8341885 | 0.8254606 | 0.829268 | 0.8324523 | 0.8443853
|  |  | 1.745128 | 0.8518701 | 0.851741 | 0.8482109 | 0.8433015 | 0.8462401 | 0.8364766 | 0.8354336 | 0.8267599 | 0.8310098 | 0.8329397 | 0.8454791
|  |  | 1.745422 | 0.8528488 | 0.852973 | 0.8493194 | 0.8446382 | 0.8478418 | 0.8375634 | 0.8368651 | 0.8278198 | 0.8322025 | 0.8341167 | 0.8461165
|  |  | 1.745716 | 0.853891 | 0.8541338 | 0.850255 | 0.845603 | 0.8490848 | 0.838452 | 0.8379896 | 0.8283108 | 0.8323191 | 0.8356057 | 0.8464444
|  |  | 1.74601 | 0.8549464 | 0.8552236 | 0.8509414 | 0.84646 | 0.8499159 | 0.8395036 | 0.8387979 | 0.8290991 | 0.8324961 | 0.8367341 | 0.8468376
|  |  | 1.746304 | 0.8557794 | 0.8561038 | 0.8516688 | 0.8474031 | 0.850797 | 0.8406338 | 0.8397939 | 0.830445 | 0.8331924 | 0.8374765 | 0.8472229
|  |  | 1.746598 | 0.8563726 | 0.8567351 | 0.852655 | 0.8483489 | 0.8516386 | 0.8415134 | 0.8411484 | 0.8319213 | 0.8344751 | 0.8380927 | 0.8477134
|  |  | 1.746892 | 0.8570896 | 0.8573315 | 0.8535016 | 0.8492488 | 0.8522543 | 0.842333 | 0.8422454 | 0.83316 | 0.8362361 | 0.8382938 | 0.8482681
|  |  | 1.747186 | 0.8580208 | 0.857952 | 0.8541088 | 0.8500139 | 0.8527594 | 0.8432044 | 0.8426962 | 0.8338943 | 0.8375379 | 0.8381014 | 0.8492534
|  |  | 1.747481 | 0.8589548 | 0.8585884 | 0.8547095 | 0.8507482 | 0.8533948 | 0.8438627 | 0.8429344 | 0.8343076 | 0.8379257 | 0.838626 | 0.8511079
|  |  | 1.747775 | 0.8597797 | 0.8592724 | 0.8554106 | 0.8514926 | 0.8543804 | 0.8444575 | 0.8435462 | 0.8345804 | 0.8382531 | 0.8398677 | 0.8532656
|  |  | 1.74807 | 0.8606061 | 0.8600265 | 0.8563054 | 0.8520952 | 0.855388 | 0.8451699 | 0.8443894 | 0.8350082 | 0.8387556 | 0.8410537 | 0.8544036
|  |  | 1.748365 | 0.8615313 | 0.8606698 | 0.857155 | 0.8526142 | 0.8559939 | 0.8457268 | 0.8450996 | 0.8359216 | 0.8391479 | 0.8419194 | 0.8540693
|  |  | 1.74866 | 0.8623267 | 0.8611499 | 0.8576403 | 0.8533253 | 0.8563531 | 0.8463367 | 0.8458333 | 0.8371579 | 0.8393464 | 0.8425823 | 0.8535901
|  |  | 1.748955 | 0.8628766 | 0.8615544 | 0.8580603 | 0.8541116 | 0.8568462 | 0.847228 | 0.8467438 | 0.8380861 | 0.8393816 | 0.8433574 | 0.8537275
|  |  | 1.74925 | 0.8633414 | 0.862042 | 0.8585513 | 0.8546966 | 0.8573847 | 0.8479935 | 0.8472635 | 0.8385646 | 0.8394832 | 0.8442158 | 0.8536505
|  |  | 1.749545 | 0.8637891 | 0.8625529 | 0.8590347 | 0.8549696 | 0.8579167 | 0.8484527 | 0.8472507 | 0.8387101 | 0.8396636 | 0.8445971 | 0.85338
|  |  | 1.74984 | 0.864148 | 0.8629349 | 0.8594979 | 0.8551551 | 0.8584403 | 0.8486424 | 0.8473491 | 0.8386952 | 0.8404015 | 0.8444416 | 0.8538861
|  |  | 1.750135 | 0.8643584 | 0.8633948 | 0.8599025 | 0.8555067 | 0.8588398 | 0.848698 | 0.8479199 | 0.8387952 | 0.8417762 | 0.8445616 | 0.8544815
|  |  | 1.750431 | 0.8646391 | 0.8639455 | 0.8602052 | 0.8559755 | 0.8591716 | 0.8488225 | 0.8487142 | 0.8389965 | 0.8427995 | 0.8451059 | 0.8548155
|  |  | 1.750726 | 0.8650877 | 0.8643081 | 0.8605767 | 0.8562917 | 0.8594077 | 0.8491933 | 0.849409 | 0.8392733 | 0.8428834 | 0.8455752 | 0.8558218
|  |  | 1.751022 | 0.8654062 | 0.8645284 | 0.8609515 | 0.8565322 | 0.8596259 | 0.8496834 | 0.8496428 | 0.8396452 | 0.8427273 | 0.8458062 | 0.8576387
|  |  | 1.751318 | 0.8655728 | 0.8647938 | 0.8611052 | 0.8569715 | 0.8599736 | 0.8500516 | 0.8495328 | 0.8400538 | 0.8427898 | 0.8458665 | 0.8590458
|  |  | 1.751613 | 0.8657353 | 0.8652318 | 0.861203 | 0.8576065 | 0.8604646 | 0.8504236 | 0.8492781 | 0.8403096 | 0.8430669 | 0.8457038 | 0.8586373
|  |  | 1.751909 | 0.8659891 | 0.865794 | 0.8615453 | 0.8581139 | 0.8610369 | 0.8508035 | 0.8491113 | 0.8404381 | 0.8435068 | 0.8455263 | 0.8577692
|  |  | 1.752205 | 0.8664255 | 0.8662832 | 0.8619498 | 0.8584074 | 0.8614567 | 0.8510286 | 0.8493151 | 0.8407292 | 0.8435196 | 0.8454895 | 0.8579515
|  |  | 1.752502 | 0.866881 | 0.8666138 | 0.8622737 | 0.8587362 | 0.8616578 | 0.8511995 | 0.8500754 | 0.841364 | 0.8431879 | 0.8459877 | 0.8586601
|  |  | 1.752798 | 0.8672038 | 0.8668508 | 0.8626513 | 0.8591523 | 0.861813 | 0.8514004 | 0.8510782 | 0.8420686 | 0.8433938 | 0.8476345 | 0.8590934
|  |  | 1.753094 | 0.8673928 | 0.8670923 | 0.862949 | 0.8594773 | 0.8622145 | 0.8516913 | 0.8518116 | 0.8424931 | 0.8439919 | 0.8494628 | 0.8590049
|  |  | 1.753391 | 0.8675708 | 0.867398 | 0.8630152 | 0.8595848 | 0.8628149 | 0.8521322 | 0.8521865 | 0.8427587 | 0.8443595 | 0.8502169 | 0.8585915
|  |  | 1.753687 | 0.8676417 | 0.8678178 | 0.8631825 | 0.8596349 | 0.8634281 | 0.8527068 | 0.8525647 | 0.8433317 | 0.8446736 | 0.8497163 | 0.8585311
|  |  | 1.753984 | 0.8676874 | 0.8682989 | 0.8636721 | 0.8597764 | 0.8638156 | 0.8531612 | 0.8530646 | 0.8441326 | 0.8451761 | 0.8492308 | 0.8584217
|  |  | 1.75428 | 0.8679463 | 0.8686139 | 0.864196 | 0.8601738 | 0.8638848 | 0.8535158 | 0.8534197 | 0.8446577 | 0.8456471 | 0.8494173 | 0.8576493
|  |  | 1.754577 | 0.8683758 | 0.8685222 | 0.8645934 | 0.8607053 | 0.8637643 | 0.8539079 | 0.8538014 | 0.8447372 | 0.8460143 | 0.8499324 | 0.8574043
|  |  | 1.754874 | 0.8688162 | 0.8683906 | 0.8648363 | 0.861118 | 0.8638059 | 0.8542328 | 0.8542733 | 0.8448487 | 0.8464016 | 0.8503653 | 0.8581392
|  |  | 1.755171 | 0.8691502 | 0.8686291 | 0.864987 | 0.8613435 | 0.8640698 | 0.8544756 | 0.8546067 | 0.8451883 | 0.8467139 | 0.8504764 | 0.8584446
|  |  | 1.755468 | 0.8691375 | 0.869029 | 0.8652255 | 0.8615145 | 0.8642817 | 0.8547919 | 0.8546763 | 0.8456236 | 0.8469625 | 0.8502441 | 0.8583269
|  |  | 1.755766 | 0.8690519 | 0.8692385 | 0.8655503 | 0.8616555 | 0.8644338 | 0.8551285 | 0.8545167 | 0.8458043 | 0.8474271 | 0.8496098 | 0.8581634
|  |  | 1.756063 | 0.8693556 | 0.8693121 | 0.8657784 | 0.8618736 | 0.864748 | 0.8554299 | 0.8546954 | 0.8460802 | 0.8481159 | 0.849036 | 0.8576064
|  |  | 1.75636 | 0.8699599 | 0.8694581 | 0.866023 | 0.8622653 | 0.8651957 | 0.8558003 | 0.8554088 | 0.8468227 | 0.8485805 | 0.8493272 | 0.8569285
|  |  | 1.756658 | 0.8703622 | 0.8696581 | 0.8663672 | 0.8626238 | 0.8657963 | 0.856228 | 0.8562607 | 0.8474747 | 0.8488489 | 0.8502445 | 0.8564073
|  |  | 1.756956 | 0.8704143 | 0.8697642 | 0.8666132 | 0.8629602 | 0.8664746 | 0.856688 | 0.856819 | 0.8476911 | 0.8488602 | 0.8508248 | 0.8559763
|  |  | 1.757253 | 0.8705237 | 0.8698965 | 0.8666182 | 0.8633546 | 0.8669131 | 0.857153 | 0.857005 | 0.847818 | 0.8488868 | 0.8511438 | 0.8564275
|  |  | 1.757551 | 0.8708673 | 0.8703198 | 0.8666518 | 0.8635781 | 0.8670498 | 0.8574512 | 0.85705 | 0.8482854 | 0.8491362 | 0.8514717 | 0.8576643
|  |  | 1.757849 | 0.8711721 | 0.8708096 | 0.8669456 | 0.863738 | 0.8671416 | 0.8576742 | 0.8571756 | 0.8492156 | 0.8494139 | 0.8516666 | 0.8587858
|  |  | 1.758147 | 0.8713252 | 0.8711565 | 0.8673646 | 0.8641131 | 0.8672617 | 0.8581058 | 0.8573666 | 0.8501508 | 0.8500414 | 0.852018 | 0.8595793
|  |  | 1.758445 | 0.8716462 | 0.8714406 | 0.8676374 | 0.8646482 | 0.867284 | 0.8586421 | 0.8576581 | 0.8506918 | 0.8512406 | 0.8525114 | 0.8602877
|  |  | 1.758744 | 0.8721816 | 0.8716224 | 0.8677671 | 0.8651061 | 0.8676013 | 0.8589408 | 0.8580126 | 0.8511377 | 0.852016 | 0.8527433 | 0.8607625
|  |  | 1.759042 | 0.8725404 | 0.8717097 | 0.8680101 | 0.8655665 | 0.8683842 | 0.8589682 | 0.8582176 | 0.8515255 | 0.8515542 | 0.8528834 | 0.8610187
|  |  | 1.75934 | 0.8726221 | 0.8718947 | 0.8684057 | 0.8659524 | 0.8688852 | 0.8590228 | 0.8582384 | 0.8515092 | 0.8505568 | 0.8531798 | 0.861433
|  |  | 1.759639 | 0.8727916 | 0.8722247 | 0.8687179 | 0.8661459 | 0.8688643 | 0.8592971 | 0.8584284 | 0.8511043 | 0.8502887 | 0.8536207 | 0.8615498
|  |  | 1.759938 | 0.873003 | 0.872609 | 0.8689343 | 0.8661188 | 0.8688614 | 0.8595905 | 0.8589068 | 0.8507568 | 0.8509489 | 0.854266 | 0.861226
|  |  | 1.760236 | 0.8730371 | 0.8728449 | 0.8691851 | 0.8659669 | 0.8691163 | 0.8596747 | 0.8594529 | 0.8506329 | 0.8517839 | 0.8549699 | 0.8611168
|  |  | 1.760535 | 0.8729714 | 0.8727618 | 0.8692871 | 0.8659418 | 0.8692856 | 0.8596506 | 0.8599356 | 0.8506474 | 0.8521793 | 0.8550866 | 0.8617079
|  |  | 1.760834 | 0.8728852 | 0.8726079 | 0.8690883 | 0.866201 | 0.8692077 | 0.8596637 | 0.8602761 | 0.8507791 | 0.8518867 | 0.8544541 | 0.8628145
|  |  | 1.761133 | 0.8727435 | 0.8726279 | 0.8688666 | 0.8663303 | 0.8691754 | 0.8597462 | 0.860376 | 0.8511971 | 0.8513014 | 0.8537193 | 0.8640852
|  |  | 1.761432 | 0.8725888 | 0.8726987 | 0.8688874 | 0.8661701 | 0.8693037 | 0.8597602 | 0.8602395 | 0.8516313 | 0.8512634 | 0.8534113 | 0.8648609
|  |  | 1.761732 | 0.8725243 | 0.8727004 | 0.8690071 | 0.8660269 | 0.8693997 | 0.8596929 | 0.8601654 | 0.8518861 | 0.8517971 | 0.8535365 | 0.8650984
|  |  | 1.762031 | 0.8724553 | 0.8727727 | 0.8689386 | 0.8660213 | 0.8694634 | 0.8595463 | 0.8600994 | 0.8521633 | 0.8523783 | 0.8542889 | 0.865849
|  |  | 1.76233 | 0.8723319 | 0.872854 | 0.8688224 | 0.8661039 | 0.8695537 | 0.8594677 | 0.8598386 | 0.8524192 | 0.8529526 | 0.85499 | 0.8668627
|  |  | 1.76263 | 0.8721944 | 0.8727385 | 0.8688171 | 0.8662198 | 0.8695623 | 0.859509 | 0.8595159 | 0.8526741 | 0.8535381 | 0.855086 | 0.866634
|  |  | 1.76293 | 0.8720267 | 0.8725301 | 0.8689108 | 0.8661644 | 0.8695147 | 0.8595931 | 0.8593126 | 0.8531829 | 0.8538514 | 0.8546971 | 0.8652522
|  |  | 1.763229 | 0.8718566 | 0.8723646 | 0.8689632 | 0.8658608 | 0.8694539 | 0.8595728 | 0.8594025 | 0.8535552 | 0.8538573 | 0.8544811 | 0.8638449
|  |  | 1.763529 | 0.8717389 | 0.8722514 | 0.8687918 | 0.8654115 | 0.8693817 | 0.8596492 | 0.8598458 | 0.853473 | 0.8536764 | 0.8550044 | 0.8632926
|  |  | 1.763829 | 0.8716334 | 0.8720933 | 0.8684165 | 0.8650671 | 0.8693161 | 0.8599395 | 0.860303 | 0.8534843 | 0.8533276 | 0.8556927 | 0.8636097
|  |  | 1.764129 | 0.8715552 | 0.8718146 | 0.8681558 | 0.8649514 | 0.869105 | 0.8602028 | 0.8604318 | 0.8534516 | 0.8527696 | 0.8556797 | 0.8644016
|  |  | 1.764429 | 0.8715699 | 0.8714874 | 0.8680866 | 0.8650423 | 0.8687228 | 0.8600844 | 0.8602236 | 0.8531395 | 0.8523298 | 0.8552628 | 0.8648467
|  |  | 1.76473 | 0.8715711 | 0.8713273 | 0.8680084 | 0.8650613 | 0.8685489 | 0.8598558 | 0.8599699 | 0.8529059 | 0.8525302 | 0.855287 | 0.8644772
|  |  | 1.76503 | 0.8714775 | 0.8713356 | 0.8678098 | 0.8648518 | 0.8686885 | 0.8598215 | 0.8599283 | 0.8529629 | 0.852912 | 0.8555674 | 0.8640518
|  |  | 1.765331 | 0.8713296 | 0.8712607 | 0.8678218 | 0.8647527 | 0.8687322 | 0.8597808 | 0.8598655 | 0.8530109 | 0.8528133 | 0.8557723 | 0.8641806
|  |  | 1.765631 | 0.8713587 | 0.871101 | 0.8682022 | 0.8650202 | 0.8685508 | 0.8595514 | 0.8596454 | 0.853078 | 0.8524905 | 0.8558055 | 0.8642392
|  |  | 1.765932 | 0.8715189 | 0.8710758 | 0.8685502 | 0.8653426 | 0.8683794 | 0.8593738 | 0.8596347 | 0.8531417 | 0.8523332 | 0.8559161 | 0.8638561
|  |  | 1.766233 | 0.8716263 | 0.8711903 | 0.8684284 | 0.8654888 | 0.8683595 | 0.8593402 | 0.8600262 | 0.8530661 | 0.8523968 | 0.8565705 | 0.8636787
|  |  | 1.766534 | 0.8717019 | 0.8712358 | 0.8681991 | 0.8653871 | 0.8686432 | 0.8594771 | 0.8604991 | 0.853043 | 0.8527797 | 0.8574653 | 0.8632243
|  |  | 1.766835 | 0.8718126 | 0.8711966 | 0.868253 | 0.8651748 | 0.8691582 | 0.8596735 | 0.8607356 | 0.8534632 | 0.8532209 | 0.8575503 | 0.8621857
|  |  | 1.767136 | 0.8719661 | 0.871314 | 0.8684437 | 0.8652766 | 0.8696432 | 0.8597631 | 0.8609187 | 0.854247 | 0.8539947 | 0.856747 | 0.8617982
|  |  | 1.767437 | 0.8722051 | 0.8717105 | 0.8685871 | 0.8658003 | 0.869819 | 0.8598967 | 0.8612603 | 0.854757 | 0.8547994 | 0.856108 | 0.8619903
|  |  | 1.767738 | 0.8726091 | 0.8721818 | 0.8689367 | 0.8662743 | 0.8697808 | 0.8603635 | 0.8617101 | 0.8545349 | 0.8548874 | 0.856181 | 0.8621333
|  |  | 1.76804 | 0.8731567 | 0.8727323 | 0.8694627 | 0.8665086 | 0.8698531 | 0.8609228 | 0.8619269 | 0.8541183 | 0.8546265 | 0.8563686 | 0.8627615
|  |  | 1.768341 | 0.8737093 | 0.8733158 | 0.8699295 | 0.8669362 | 0.8702087 | 0.8611712 | 0.8618442 | 0.8543327 | 0.8546512 | 0.8564216 | 0.8640797
|  |  | 1.768643 | 0.8741435 | 0.8737796 | 0.8703124 | 0.8676063 | 0.8707526 | 0.8613237 | 0.8616908 | 0.8550116 | 0.8546786 | 0.8566751 | 0.8647847
|  |  | 1.768944 | 0.8745028 | 0.8742152 | 0.8707595 | 0.8681239 | 0.8712755 | 0.8617789 | 0.8618073 | 0.8555974 | 0.8549258 | 0.8571306 | 0.8648894
|  |  | 1.769246 | 0.8749641 | 0.8746369 | 0.8712851 | 0.8684653 | 0.8717612 | 0.8624393 | 0.8622316 | 0.8559864 | 0.8556015 | 0.8575703 | 0.8652365
|  |  | 1.769548 | 0.8755217 | 0.8751244 | 0.8718662 | 0.8689419 | 0.8722648 | 0.8628947 | 0.862806 | 0.8562565 | 0.8564474 | 0.8578878 | 0.8652564
|  |  | 1.76985 | 0.8761094 | 0.8757258 | 0.8724943 | 0.8696421 | 0.8726758 | 0.8633086 | 0.8634883 | 0.8566244 | 0.8571423 | 0.8577267 | 0.8649161
|  |  | 1.770152 | 0.8766991 | 0.8763488 | 0.8729994 | 0.8703208 | 0.8731861 | 0.8640173 | 0.8642996 | 0.8573597 | 0.8580929 | 0.8574131 | 0.8650832
|  |  | 1.770454 | 0.8772666 | 0.8769384 | 0.8734368 | 0.8708624 | 0.8739628 | 0.8649114 | 0.8651904 | 0.8582674 | 0.8591202 | 0.8580066 | 0.8655479
|  |  | 1.770757 | 0.8777077 | 0.8776599 | 0.8739929 | 0.8713516 | 0.8748241 | 0.8656582 | 0.8657853 | 0.8590014 | 0.8597245 | 0.8593245 | 0.8662924
|  |  | 1.771059 | 0.8780854 | 0.8784575 | 0.874692 | 0.8720308 | 0.8755085 | 0.8661596 | 0.866118 | 0.8595089 | 0.8598541 | 0.8604535 | 0.8678434
|  |  | 1.771362 | 0.878602 | 0.8791854 | 0.8755387 | 0.8727558 | 0.8760297 | 0.8665366 | 0.8668257 | 0.8601108 | 0.8599964 | 0.8612686 | 0.869446
|  |  | 1.771664 | 0.8793044 | 0.8798145 | 0.87637 | 0.8732839 | 0.8765538 | 0.8670716 | 0.8679538 | 0.8609063 | 0.8603839 | 0.8616111 | 0.8702352
|  |  | 1.771967 | 0.8800789 | 0.880445 | 0.8770024 | 0.8738846 | 0.8772008 | 0.8678722 | 0.8690937 | 0.861791 | 0.8609257 | 0.8617856 | 0.8708012
|  |  | 1.77227 | 0.8808956 | 0.8811332 | 0.8775048 | 0.874746 | 0.8779179 | 0.8688377 | 0.8701087 | 0.8625793 | 0.8617038 | 0.8622813 | 0.8713448
|  |  | 1.772573 | 0.8817174 | 0.8818124 | 0.8781103 | 0.8756731 | 0.8787581 | 0.8697261 | 0.8708825 | 0.8633891 | 0.8627276 | 0.8628816 | 0.8711437
|  |  | 1.772876 | 0.8824946 | 0.8824994 | 0.8787342 | 0.8765064 | 0.8797605 | 0.8705405 | 0.8713442 | 0.8642834 | 0.8633725 | 0.8635066 | 0.8706439
|  |  | 1.773179 | 0.8832953 | 0.8832036 | 0.8793549 | 0.877238 | 0.8808455 | 0.8711727 | 0.8719659 | 0.8648089 | 0.8636468 | 0.8642659 | 0.8712469
|  |  | 1.773482 | 0.8840685 | 0.8839558 | 0.8802692 | 0.8778964 | 0.881946 | 0.8715789 | 0.8731388 | 0.8651408 | 0.8641311 | 0.8650404 | 0.8726212
|  |  | 1.773786 | 0.884803 | 0.884731 | 0.8813107 | 0.8785969 | 0.8830022 | 0.8721435 | 0.8744969 | 0.86587 | 0.8649765 | 0.8656357 | 0.8733447
|  |  | 1.774089 | 0.8855774 | 0.8854099 | 0.8820961 | 0.879366 | 0.8837887 | 0.8731864 | 0.8755536 | 0.8669506 | 0.8657968 | 0.8662246 | 0.8739817
|  |  | 1.774393 | 0.8863564 | 0.8859643 | 0.8827178 | 0.8802144 | 0.8843244 | 0.8744282 | 0.8762288 | 0.8679806 | 0.8664963 | 0.8670327 | 0.8749495
|  |  | 1.774697 | 0.8871619 | 0.8864614 | 0.8834934 | 0.8811415 | 0.8848086 | 0.8755589 | 0.8766282 | 0.8693192 | 0.8671103 | 0.8680541 | 0.8754923
|  |  | 1.775 | 0.8878648 | 0.8869378 | 0.8843191 | 0.8819961 | 0.8853137 | 0.8763591 | 0.877284 | 0.8708164 | 0.8677545 | 0.8691955 | 0.8752949
|  |  | 1.775304 | 0.8883132 | 0.8875296 | 0.884911 | 0.8826715 | 0.8858146 | 0.8767989 | 0.8782155 | 0.87172 | 0.8685338 | 0.8703483 | 0.8752337
|  |  | 1.775608 | 0.8887221 | 0.8882105 | 0.8852528 | 0.8831301 | 0.8862591 | 0.8770344 | 0.8788268 | 0.872029 | 0.8693329 | 0.8715754 | 0.875799
|  |  | 1.775912 | 0.8892219 | 0.8887868 | 0.8855587 | 0.8834083 | 0.8867565 | 0.8774076 | 0.8790422 | 0.8723228 | 0.8700526 | 0.8725489 | 0.8764303
|  |  | 1.776216 | 0.8896685 | 0.8892844 | 0.8859789 | 0.8837692 | 0.8874135 | 0.8780555 | 0.879417 | 0.872812 | 0.8704709 | 0.8727704 | 0.8767768
|  |  | 1.776521 | 0.8900916 | 0.8898592 | 0.8865567 | 0.8843016 | 0.8880369 | 0.8787649 | 0.8798729 | 0.8734086 | 0.8710497 | 0.8726764 | 0.8773675
|  |  | 1.776825 | 0.890452 | 0.8904358 | 0.8871043 | 0.8847715 | 0.8884874 | 0.8793584 | 0.8802272 | 0.8736938 | 0.8718141 | 0.873055 | 0.8784563
|  |  | 1.77713 | 0.8907533 | 0.8908502 | 0.887498 | 0.8850699 | 0.8889226 | 0.879747 | 0.8806426 | 0.8736363 | 0.8719348 | 0.873662 | 0.8793465
|  |  | 1.777434 | 0.89111 | 0.8911116 | 0.8878218 | 0.8852592 | 0.8892796 | 0.8800443 | 0.8813571 | 0.873669 | 0.8715273 | 0.8737737 | 0.8795212
|  |  | 1.777739 | 0.8915507 | 0.8914702 | 0.8882437 | 0.8855159 | 0.8896622 | 0.8804985 | 0.8822667 | 0.8740059 | 0.8717336 | 0.8736967 | 0.8788685
|  |  | 1.778044 | 0.8920271 | 0.8918703 | 0.8886875 | 0.8859652 | 0.8902553 | 0.881162 | 0.8828514 | 0.8743767 | 0.872599 | 0.8738784 | 0.8779408
|  |  | 1.778349 | 0.8924944 | 0.892245 | 0.8890372 | 0.8865824 | 0.8910078 | 0.8817706 | 0.882948 | 0.8747605 | 0.8732887 | 0.8741631 | 0.8780624
|  |  | 1.778654 | 0.892896 | 0.8927369 | 0.8894773 | 0.8872743 | 0.8915982 | 0.8823212 | 0.8831182 | 0.875141 | 0.8739072 | 0.8745484 | 0.8788964
|  |  | 1.778959 | 0.8932603 | 0.8933914 | 0.8900456 | 0.8879201 | 0.8919733 | 0.8829909 | 0.8837877 | 0.8755658 | 0.874756 | 0.874848 | 0.879176
|  |  | 1.779264 | 0.893676 | 0.893961 | 0.8906354 | 0.888366 | 0.8924244 | 0.8837158 | 0.8845629 | 0.8762277 | 0.8757305 | 0.8749614 | 0.879288
|  |  | 1.77957 | 0.8941125 | 0.8943564 | 0.8912826 | 0.8887909 | 0.8931568 | 0.884256 | 0.8850959 | 0.8770179 | 0.8765042 | 0.8754597 | 0.8796789
|  |  | 1.779875 | 0.8945165 | 0.89486 | 0.8919592 | 0.889381 | 0.893894 | 0.8846258 | 0.8857689 | 0.8774556 | 0.8772125 | 0.8763167 | 0.87985
|  |  | 1.780181 | 0.8949616 | 0.8955322 | 0.8925183 | 0.8900203 | 0.8945117 | 0.8852484 | 0.8868769 | 0.8779587 | 0.8778821 | 0.8770606 | 0.8795781
|  |  | 1.780486 | 0.8957234 | 0.8961111 | 0.8930363 | 0.8907999 | 0.8950992 | 0.8860063 | 0.8880365 | 0.8788712 | 0.878453 | 0.8778892 | 0.8795886
|  |  | 1.780792 | 0.8966418 | 0.8964748 | 0.893735 | 0.8916245 | 0.8956623 | 0.886613 | 0.8887387 | 0.8798507 | 0.8788419 | 0.8787302 | 0.8805618
|  |  | 1.781098 | 0.8973303 | 0.8969738 | 0.8945357 | 0.8922835 | 0.8962149 | 0.8871893 | 0.8890178 | 0.8806275 | 0.8790997 | 0.8790543 | 0.882014
|  |  | 1.781404 | 0.8977333 | 0.8976641 | 0.8952257 | 0.8929754 | 0.8967991 | 0.887958 | 0.8894399 | 0.8813508 | 0.8794399 | 0.8789655 | 0.8833596
|  |  | 1.78171 | 0.8982443 | 0.8982859 | 0.8958842 | 0.8938221 | 0.8974419 | 0.8888549 | 0.8903121 | 0.882238 | 0.8803078 | 0.8791467 | 0.8844753
|  |  | 1.782016 | 0.8990466 | 0.8988951 | 0.8964576 | 0.8944874 | 0.898096 | 0.8894953 | 0.8912116 | 0.8831474 | 0.881273 | 0.8800182 | 0.8850872
|  |  | 1.782322 | 0.8998211 | 0.899488 | 0.8969387 | 0.894878 | 0.8988012 | 0.889784 | 0.8917092 | 0.8837028 | 0.8821111 | 0.8813052 | 0.8852212
|  |  | 1.782629 | 0.9003191 | 0.8998961 | 0.8974928 | 0.8952525 | 0.8995243 | 0.8901249 | 0.8921305 | 0.8841214 | 0.8826538 | 0.8819808 | 0.8851156
|  |  | 1.782935 | 0.9007805 | 0.9001299 | 0.8980345 | 0.8957116 | 0.9000931 | 0.8907125 | 0.892795 | 0.8847311 | 0.8831045 | 0.8816464 | 0.8855473
|  |  | 1.783242 | 0.9013519 | 0.9004523 | 0.898482 | 0.8963336 | 0.9005563 | 0.8912086 | 0.8935277 | 0.8853239 | 0.8839034 | 0.8811699 | 0.8867461
|  |  | 1.783549 | 0.9018293 | 0.9010526 | 0.8987651 | 0.896944 | 0.9010622 | 0.8915726 | 0.8939366 | 0.885699 | 0.8846 | 0.8811269 | 0.8877584
|  |  | 1.783855 | 0.9023028 | 0.9017504 | 0.8989721 | 0.897137 | 0.901521 | 0.8920681 | 0.8941897 | 0.8858611 | 0.884693 | 0.8813124 | 0.8882438
|  |  | 1.784162 | 0.9028453 | 0.9022854 | 0.8992859 | 0.8970662 | 0.9017891 | 0.892805 | 0.8947804 | 0.8860835 | 0.8848325 | 0.8820183 | 0.8889642
|  |  | 1.784469 | 0.9033125 | 0.9026723 | 0.8996967 | 0.8973538 | 0.9020003 | 0.8935502 | 0.8953763 | 0.8866673 | 0.885369 | 0.882893 | 0.8896707
|  |  | 1.784777 | 0.9035965 | 0.9029845 | 0.9001464 | 0.8979585 | 0.9023494 | 0.8938598 | 0.8956534 | 0.887351 | 0.8857809 | 0.8832714 | 0.8899232
|  |  | 1.785084 | 0.903852 | 0.903224 | 0.9005986 | 0.8984914 | 0.9027071 | 0.8937152 | 0.8958704 | 0.8875741 | 0.8859304 | 0.8833024 | 0.8896945
|  |  | 1.785391 | 0.9040957 | 0.9034467 | 0.9010173 | 0.8987666 | 0.9029113 | 0.8935521 | 0.8962118 | 0.8874522 | 0.8860425 | 0.8837237 | 0.8895166
|  |  | 1.785699 | 0.9042588 | 0.9037129 | 0.9011861 | 0.8988514 | 0.9030979 | 0.8938171 | 0.8964468 | 0.8876764 | 0.886152 | 0.8844989 | 0.8897091
|  |  | 1.786006 | 0.9043957 | 0.903956 | 0.901105 | 0.8990493 | 0.9034431 | 0.8944911 | 0.8965387 | 0.8883179 | 0.8862418 | 0.8846404 | 0.8901099
|  |  | 1.786314 | 0.9044994 | 0.9041215 | 0.9012239 | 0.8995155 | 0.9039047 | 0.8950082 | 0.8967128 | 0.8888825 | 0.8866182 | 0.8842312 | 0.8906059
|  |  | 1.786622 | 0.9046352 | 0.904301 | 0.9017757 | 0.9000505 | 0.9043123 | 0.8949661 | 0.8969749 | 0.8889774 | 0.8873291 | 0.8846468 | 0.8906124
|  |  | 1.786929 | 0.9049942 | 0.9044775 | 0.902397 | 0.9002802 | 0.9044772 | 0.8947158 | 0.8970302 | 0.8886942 | 0.8875223 | 0.8858247 | 0.8901161
|  |  | 1.787237 | 0.9053418 | 0.9046489 | 0.9025952 | 0.9001515 | 0.9043572 | 0.8948151 | 0.8970214 | 0.8886104 | 0.8869619 | 0.8865299 | 0.8898296
|  |  | 1.787546 | 0.9054719 | 0.9048102 | 0.9024936 | 0.9001262 | 0.9041494 | 0.8952233 | 0.8973743 | 0.8889891 | 0.8865662 | 0.8866786 | 0.8901137
|  |  | 1.787854 | 0.9054258 | 0.9049996 | 0.902358 | 0.9004179 | 0.9041725 | 0.895654 | 0.8977709 | 0.8894449 | 0.8870103 | 0.8867976 | 0.8899948
|  |  | 1.788162 | 0.905406 | 0.9052332 | 0.9022933 | 0.9007857 | 0.9044364 | 0.8958979 | 0.8980229 | 0.8898468 | 0.8879602 | 0.8871703 | 0.8893414
|  |  | 1.78847 | 0.905434 | 0.9055019 | 0.9022728 | 0.9009488 | 0.9046597 | 0.8958438 | 0.8981756 | 0.8902945 | 0.8886502 | 0.8873433 | 0.8890299
|  |  | 1.788779 | 0.9053591 | 0.90567 | 0.9023456 | 0.9007097 | 0.9046295 | 0.8957832 | 0.8982594 | 0.8905005 | 0.8889311 | 0.8871998 | 0.8886797
|  |  | 1.789088 | 0.9052569 | 0.9056275 | 0.902472 | 0.9003605 | 0.9045723 | 0.8959272 | 0.8983603 | 0.890277 | 0.8887406 | 0.8869206 | 0.8879042
|  |  | 1.789396 | 0.9053039 | 0.9053996 | 0.9025901 | 0.9002847 | 0.9046926 | 0.896126 | 0.8985545 | 0.8900859 | 0.8882304 | 0.8867158 | 0.8870505
|  |  | 1.789705 | 0.9053286 | 0.905225 | 0.9026603 | 0.9003467 | 0.9048363 | 0.896058 | 0.898752 | 0.89022 | 0.8878517 | 0.8865671 | 0.8871524
|  |  | 1.790014 | 0.9053764 | 0.9051543 | 0.9026725 | 0.9003444 | 0.9048854 | 0.8958825 | 0.8987034 | 0.8903292 | 0.8876314 | 0.8863008 | 0.8876614
|  |  | 1.790323 | 0.9053953 | 0.9050603 | 0.9027319 | 0.9004731 | 0.904855 | 0.8959029 | 0.8980591 | 0.8900197 | 0.8873553 | 0.8862082 | 0.8873869
|  |  | 1.790632 | 0.9052784 | 0.9049364 | 0.9027413 | 0.9007443 | 0.904758 | 0.8960791 | 0.8973008 | 0.8897153 | 0.8872693 | 0.8866922 | 0.8867745
|  |  | 1.790942 | 0.9051071 | 0.9049339 | 0.9026508 | 0.9008179 | 0.9046914 | 0.8962736 | 0.8970101 | 0.889885 | 0.8873991 | 0.8871505 | 0.8870958
|  |  | 1.791251 | 0.9050519 | 0.9051027 | 0.9025279 | 0.9006431 | 0.9046785 | 0.8963957 | 0.8971764 | 0.890339 | 0.8871008 | 0.8870875 | 0.8874274
|  |  | 1.79156 | 0.9051482 | 0.9053505 | 0.9024466 | 0.9005052 | 0.9046809 | 0.8962941 | 0.8974086 | 0.8902803 | 0.8867169 | 0.8866657 | 0.8872239
|  |  | 1.79187 | 0.905406 | 0.9055734 | 0.9023395 | 0.9003812 | 0.904598 | 0.8960493 | 0.8975819 | 0.8898371 | 0.8866447 | 0.8861887 | 0.8871263
|  |  | 1.79218 | 0.9057453 | 0.9055318 | 0.9022214 | 0.9001493 | 0.9043901 | 0.8957337 | 0.8977066 | 0.8896379 | 0.886705 | 0.8859596 | 0.8874661
|  |  | 1.79249 | 0.9059044 | 0.9052832 | 0.902274 | 0.8999954 | 0.9043422 | 0.8953766 | 0.8979075 | 0.8898049 | 0.886853 | 0.8858975 | 0.8880199
|  |  | 1.792799 | 0.9057717 | 0.9051143 | 0.9024751 | 0.9001308 | 0.9046435 | 0.8952884 | 0.8980011 | 0.8899967 | 0.887391 | 0.8856924 | 0.8882826
|  |  | 1.793109 | 0.9056349 | 0.9050669 | 0.902594 | 0.9004637 | 0.9051099 | 0.8955081 | 0.8981289 | 0.8901306 | 0.8881987 | 0.885556 | 0.8880771
|  |  | 1.79342 | 0.9056539 | 0.9050645 | 0.9025525 | 0.9007072 | 0.9054513 | 0.8958805 | 0.8983638 | 0.890349 | 0.8887225 | 0.8855193 | 0.8875886
|  |  | 1.79373 | 0.9058219 | 0.9051709 | 0.9025229 | 0.9008588 | 0.9055039 | 0.8962875 | 0.8983955 | 0.8905284 | 0.8885654 | 0.8858349 | 0.8876006
|  |  | 1.79404 | 0.9060064 | 0.9053031 | 0.9025871 | 0.9009804 | 0.9052362 | 0.8965315 | 0.8981131 | 0.8904199 | 0.8884385 | 0.8865218 | 0.8885991
|  |  | 1.794351 | 0.9061315 | 0.9052965 | 0.9027125 | 0.901116 | 0.9050528 | 0.8964709 | 0.8978959 | 0.8901653 | 0.8887279 | 0.8868144 | 0.8901688
|  |  | 1.794661 | 0.9062937 | 0.9052923 | 0.9028623 | 0.9012679 | 0.9051532 | 0.8964154 | 0.8979224 | 0.8901529 | 0.8889047 | 0.8863892 | 0.8910146
|  |  | 1.794972 | 0.9064042 | 0.9054245 | 0.902941 | 0.9013072 | 0.9052922 | 0.8965287 | 0.8980637 | 0.8901687 | 0.8888686 | 0.8858991 | 0.8910046
|  |  | 1.795283 | 0.9062494 | 0.9056632 | 0.9028339 | 0.9012014 | 0.9053554 | 0.8966777 | 0.8982824 | 0.8903349 | 0.8887507 | 0.8859646 | 0.8908514
|  |  | 1.795593 | 0.9060748 | 0.9059801 | 0.9027194 | 0.901137 | 0.9054138 | 0.896761 | 0.8986599 | 0.8909477 | 0.8889952 | 0.8861004 | 0.8910168
|  |  | 1.795904 | 0.9062183 | 0.9062953 | 0.9028294 | 0.901229 | 0.9055003 | 0.8966989 | 0.8990648 | 0.8914565 | 0.8896038 | 0.8863623 | 0.8911224
|  |  | 1.796215 | 0.9065133 | 0.9065365 | 0.903134 | 0.9014197 | 0.9057447 | 0.8966207 | 0.8993625 | 0.8914729 | 0.8895736 | 0.8871634 | 0.8908891
|  |  | 1.796527 | 0.906641 | 0.9066604 | 0.9033772 | 0.9015826 | 0.9059785 | 0.8966866 | 0.8995635 | 0.8911717 | 0.8885864 | 0.8876477 | 0.8903353
|  |  | 1.796838 | 0.9065517 | 0.9066694 | 0.9032713 | 0.9017313 | 0.9060064 | 0.8968948 | 0.8996676 | 0.8909999 | 0.8876081 | 0.8874704 | 0.88968
|  |  | 1.797149 | 0.9063349 | 0.9066003 | 0.9030218 | 0.9018454 | 0.9058694 | 0.8971166 | 0.8995225 | 0.8910175 | 0.8870863 | 0.8873167 | 0.8892413
|  |  | 1.797461 | 0.9061381 | 0.9065098 | 0.9031699 | 0.9019376 | 0.905665 | 0.8971589 | 0.8992939 | 0.8911591 | 0.8870317 | 0.8872122 | 0.8892585
|  |  | 1.797773 | 0.906096 | 0.9065023 | 0.9035746 | 0.9019841 | 0.9056487 | 0.8970458 | 0.899013 | 0.8911969 | 0.8872795 | 0.8869236 | 0.8894376
|  |  | 1.798084 | 0.9062829 | 0.9065146 | 0.9036204 | 0.901993 | 0.9058674 | 0.8970516 | 0.8987673 | 0.8909224 | 0.8875929 | 0.8867251 | 0.8898664
|  |  | 1.798396 | 0.9065481 | 0.906532 | 0.9034536 | 0.902158 | 0.9058708 | 0.897167 | 0.8989059 | 0.8905463 | 0.8877783 | 0.8870835 | 0.8904814
|  |  | 1.798708 | 0.9067013 | 0.9065868 | 0.9034976 | 0.9024014 | 0.9057667 | 0.8972012 | 0.8992347 | 0.8905909 | 0.8878762 | 0.8874116 | 0.8905689
|  |  | 1.79902 | 0.9067027 | 0.9066639 | 0.903676 | 0.9025375 | 0.9058357 | 0.8972416 | 0.8991133 | 0.8908407 | 0.8881309 | 0.8871465 | 0.8905766
|  |  | 1.799332 | 0.9065907 | 0.9066364 | 0.9037625 | 0.902651 | 0.9059655 | 0.8974139 | 0.89877 | 0.8910818 | 0.8886334 | 0.8867765 | 0.8906906
|  |  | 1.799645 | 0.9064811 | 0.9065227 | 0.9037665 | 0.9028189 | 0.9061105 | 0.8975553 | 0.8987978 | 0.8912602 | 0.8889794 | 0.8867272 | 0.8904454
|  |  | 1.799957 | 0.9065453 | 0.9065503 | 0.9038624 | 0.902841 | 0.9062986 | 0.8975849 | 0.8991064 | 0.8913826 | 0.8887361 | 0.8865461 | 0.8899686
|  |  | 1.800269 | 0.9067521 | 0.9067643 | 0.904062 | 0.9026617 | 0.9064892 | 0.8974013 | 0.8994977 | 0.891556 | 0.8883466 | 0.8862861 | 0.8899861
|  |  | 1.800582 | 0.9070736 | 0.9068784 | 0.9043148 | 0.9024559 | 0.906623 | 0.8970295 | 0.8997607 | 0.8917511 | 0.8882274 | 0.886611 | 0.890388
|  |  | 1.800895 | 0.9075403 | 0.9068751 | 0.9043915 | 0.9023525 | 0.9067214 | 0.8970302 | 0.8997468 | 0.8915012 | 0.8878941 | 0.8872794 | 0.8902439
|  |  | 1.801208 | 0.9078265 | 0.9068159 | 0.9041353 | 0.9023458 | 0.906843 | 0.8974221 | 0.8996365 | 0.8910186 | 0.8872409 | 0.8874936 | 0.8892971
|  |  | 1.80152 | 0.9077928 | 0.9068841 | 0.9039157 | 0.9023749 | 0.9069359 | 0.8975618 | 0.8995468 | 0.8909036 | 0.8870803 | 0.8874686 | 0.888338
|  |  | 1.801834 | 0.907711 | 0.9071003 | 0.9040575 | 0.9023535 | 0.9067861 | 0.8972044 | 0.8993938 | 0.8911075 | 0.8876804 | 0.8873217 | 0.8875527
|  |  | 1.802147 | 0.9077081 | 0.9071699 | 0.9043607 | 0.9022094 | 0.9065316 | 0.8967809 | 0.8992341 | 0.8912165 | 0.8881143 | 0.8870192 | 0.8867825
|  |  | 1.80246 | 0.9076715 | 0.9069608 | 0.9045353 | 0.9019305 | 0.9063731 | 0.8968478 | 0.8991172 | 0.8911919 | 0.8881115 | 0.8866858 | 0.8865449
|  |  | 1.802773 | 0.9076352 | 0.9067038 | 0.90449 | 0.901693 | 0.906216 | 0.8971634 | 0.8988588 | 0.891015 | 0.8878153 | 0.8863911 | 0.8867477
|  |  | 1.803087 | 0.9075884 | 0.9065578 | 0.9044072 | 0.9016425 | 0.9059754 | 0.89733 | 0.8984954 | 0.8907991 | 0.8873669 | 0.886714 | 0.8871475
|  |  | 1.8034 | 0.9075238 | 0.9065773 | 0.9044032 | 0.9016916 | 0.9058052 | 0.897409 | 0.8983657 | 0.8907808 | 0.8872215 | 0.8873935 | 0.8876015
|  |  | 1.803714 | 0.9073699 | 0.9067097 | 0.9043976 | 0.9017263 | 0.9057631 | 0.8975144 | 0.8984519 | 0.8906692 | 0.8875301 | 0.8875922 | 0.8879292
|  |  | 1.804028 | 0.9070524 | 0.906765 | 0.9042604 | 0.9016524 | 0.9058156 | 0.8975336 | 0.898401 | 0.8906723 | 0.8878449 | 0.8869956 | 0.8877543
|  |  | 1.804342 | 0.9067457 | 0.9066016 | 0.9040779 | 0.9014317 | 0.9058249 | 0.8974254 | 0.8983808 | 0.8907697 | 0.8880014 | 0.8861906 | 0.8872987
|  |  | 1.804656 | 0.9066066 | 0.9063746 | 0.9039964 | 0.9012413 | 0.9057654 | 0.8972174 | 0.8984256 | 0.8904056 | 0.8881234 | 0.8855659 | 0.8869714
|  |  | 1.80497 | 0.9066107 | 0.9063855 | 0.9039776 | 0.9013749 | 0.9059678 | 0.8969239 | 0.8983797 | 0.8898027 | 0.8881173 | 0.8855061 | 0.8872277
|  |  | 1.805284 | 0.9067013 | 0.9067408 | 0.904045 | 0.9016539 | 0.9062771 | 0.896656 | 0.8985407 | 0.8897278 | 0.8882183 | 0.8860618 | 0.8883905
|  |  | 1.805598 | 0.906904 | 0.9070322 | 0.9040807 | 0.9018459 | 0.9062649 | 0.8965575 | 0.8988546 | 0.8902731 | 0.8889413 | 0.8867243 | 0.8898039
|  |  | 1.805913 | 0.907143 | 0.9069589 | 0.9039316 | 0.9019491 | 0.9060399 | 0.8966036 | 0.8988512 | 0.8905242 | 0.8894807 | 0.8866159 | 0.8904749
|  |  | 1.806227 | 0.9072689 | 0.9065932 | 0.9035528 | 0.9019484 | 0.9059066 | 0.8966634 | 0.8984572 | 0.8898675 | 0.8885088 | 0.8859331 | 0.8898543
|  |  | 1.806542 | 0.9071476 | 0.9063003 | 0.9033696 | 0.9018839 | 0.9058229 | 0.8967238 | 0.8981961 | 0.889371 | 0.8871736 | 0.885969 | 0.8891707
|  |  | 1.806857 | 0.9069798 | 0.9064187 | 0.9037083 | 0.9017911 | 0.9057766 | 0.8968555 | 0.8982039 | 0.8897425 | 0.8872148 | 0.8865091 | 0.8895577
|  |  | 1.807172 | 0.9069069 | 0.9066844 | 0.9041201 | 0.9016874 | 0.9058426 | 0.8967965 | 0.8981969 | 0.8902149 | 0.8875375 | 0.8861637 | 0.8904918
|  |  | 1.807487 | 0.9067668 | 0.9067051 | 0.9040136 | 0.9015996 | 0.9059126 | 0.8967138 | 0.8979943 | 0.8902338 | 0.887066 | 0.8852128 | 0.8907805
|  |  | 1.807802 | 0.906604 | 0.9066765 | 0.903753 | 0.9015115 | 0.9057605 | 0.8968609 | 0.897975 | 0.89052 | 0.8866448 | 0.8849514 | 0.8903601
|  |  | 1.808117 | 0.9065223 | 0.9067331 | 0.9037642 | 0.9014545 | 0.9055807 | 0.8970643 | 0.8981905 | 0.8907773 | 0.8869586 | 0.8854917 | 0.8896253
|  |  | 1.808432 | 0.9065257 | 0.9067208 | 0.9039722 | 0.9014598 | 0.9055411 | 0.897057 | 0.898237 | 0.8906284 | 0.8873893 | 0.886045 | 0.8891808
|  |  | 1.808748 | 0.9065777 | 0.9065944 | 0.904038 | 0.901593 | 0.9053905 | 0.8969443 | 0.8981376 | 0.8905563 | 0.8873778 | 0.8859436 | 0.8894806
|  |  | 1.809063 | 0.906591 | 0.9064671 | 0.9038813 | 0.9018129 | 0.9049656 | 0.8968196 | 0.8980325 | 0.8906119 | 0.887116 | 0.8856184 | 0.8904049
|  |  | 1.809379 | 0.9066272 | 0.9064664 | 0.9038202 | 0.9018795 | 0.9047825 | 0.8967093 | 0.8979808 | 0.8903039 | 0.8870712 | 0.8855068 | 0.8909976
|  |  | 1.809695 | 0.9068118 | 0.9065156 | 0.9040307 | 0.9016229 | 0.9050192 | 0.8965307 | 0.8980027 | 0.889882 | 0.8872562 | 0.88551 | 0.8911241
|  |  | 1.810011 | 0.9070119 | 0.906673 | 0.9043001 | 0.9013136 | 0.905263 | 0.8963453 | 0.8980481 | 0.8900329 | 0.8875859 | 0.885701 | 0.8913358
|  |  | 1.810327 | 0.9070548 | 0.906862 | 0.9043844 | 0.9011326 | 0.9052629 | 0.896267 | 0.8980423 | 0.8905186 | 0.8877405 | 0.8859846 | 0.8915135
|  |  | 1.810643 | 0.9070499 | 0.9068777 | 0.9042199 | 0.9010339 | 0.9052571 | 0.8962802 | 0.8979244 | 0.8906926 | 0.8874022 | 0.8857228 | 0.8915265
|  |  | 1.810959 | 0.9070622 | 0.9065056 | 0.9038926 | 0.9010031 | 0.9053799 | 0.8963306 | 0.8975464 | 0.8902372 | 0.8865691 | 0.8847974 | 0.8905361
|  |  | 1.811275 | 0.9068521 | 0.905984 | 0.903677 | 0.9009879 | 0.9055292 | 0.8964792 | 0.8971063 | 0.8895872 | 0.8860108 | 0.8844099 | 0.8890867
|  |  | 1.811592 | 0.9065926 | 0.9058252 | 0.9037297 | 0.9009512 | 0.9055981 | 0.8966301 | 0.8971145 | 0.8895651 | 0.8862791 | 0.885004 | 0.8890246
|  |  | 1.811908 | 0.9065605 | 0.9060863 | 0.9037628 | 0.9009593 | 0.9054746 | 0.8966695 | 0.8975107 | 0.8902546 | 0.886758 | 0.8855376 | 0.890095
|  |  | 1.812225 | 0.9066873 | 0.9064781 | 0.9036876 | 0.9010775 | 0.9053086 | 0.8965465 | 0.8978276 | 0.8907433 | 0.8866648 | 0.8853701 | 0.8904862
|  |  | 1.812542 | 0.9069461 | 0.906662 | 0.9036404 | 0.9011442 | 0.9052782 | 0.8963446 | 0.8976407 | 0.8903998 | 0.8860308 | 0.8847103 | 0.8900494
|  |  | 1.812859 | 0.9071786 | 0.9064039 | 0.9034569 | 0.901062 | 0.9052305 | 0.896057 | 0.897225 | 0.8891344 | 0.885127 | 0.8837834 | 0.889871
|  |  | 1.813176 | 0.9069849 | 0.9059182 | 0.903267 | 0.900852 | 0.9050549 | 0.8958197 | 0.8972362 | 0.8881403 | 0.8848617 | 0.8835115 | 0.8898823
|  |  | 1.813493 | 0.9065195 | 0.9056423 | 0.9032639 | 0.9006851 | 0.9049404 | 0.8958869 | 0.8974499 | 0.8882839 | 0.885428 | 0.8841466 | 0.8894303
|  |  | 1.81381 | 0.9062436 | 0.9055991 | 0.9032024 | 0.9006514 | 0.9049084 | 0.8961759 | 0.8974043 | 0.8888306 | 0.886071 | 0.8848093 | 0.888919
|  |  | 1.814127 | 0.9060879 | 0.9056091 | 0.9030468 | 0.9006746 | 0.9047938 | 0.8962905 | 0.8970427 | 0.8890438 | 0.8863729 | 0.8850892 | 0.8883734
|  |  | 1.814445 | 0.9058992 | 0.9058128 | 0.9030794 | 0.900652 | 0.9046324 | 0.8961509 | 0.896808 | 0.8892354 | 0.8863842 | 0.8849494 | 0.8878513
|  |  | 1.814762 | 0.905816 | 0.9062503 | 0.9033677 | 0.9007307 | 0.9045461 | 0.8959092 | 0.8970751 | 0.8897226 | 0.8867143 | 0.8849606 | 0.8878736
|  |  | 1.81508 | 0.9060012 | 0.9067346 | 0.9039101 | 0.9010589 | 0.9047845 | 0.8957401 | 0.8975793 | 0.8903704 | 0.8878761 | 0.8855246 | 0.8878938
|  |  | 1.815398 | 0.9062754 | 0.9067701 | 0.9040171 | 0.9012933 | 0.9051725 | 0.8956241 | 0.8973987 | 0.890202 | 0.8880713 | 0.885187 | 0.8866176
|  |  | 1.815716 | 0.9061428 | 0.9059863 | 0.9030848 | 0.9010613 | 0.9050779 | 0.895496 | 0.8965187 | 0.8887187 | 0.8860101 | 0.8837386 | 0.8851418
|  |  | 1.816034 | 0.9057065 | 0.9052858 | 0.9022538 | 0.9005969 | 0.904588 | 0.8954005 | 0.8962049 | 0.8876586 | 0.8847927 | 0.8833639 | 0.8852048
|  |  | 1.816352 | 0.9055723 | 0.9053929 | 0.902477 | 0.9002818 | 0.9044334 | 0.8954014 | 0.8967053 | 0.8879913 | 0.8857982 | 0.8837524 | 0.8863044
|  |  | 1.81667 | 0.9057477 | 0.9058019 | 0.9029478 | 0.9002042 | 0.9046101 | 0.8954969 | 0.8971758 | 0.8884433 | 0.8867561 | 0.8833024 | 0.8864249
|  |  | 1.816988 | 0.9058762 | 0.9059092 | 0.9028365 | 0.9003234 | 0.9045453 | 0.8956815 | 0.897211 | 0.888206 | 0.8863316 | 0.8822303 | 0.8854379
|  |  | 1.817307 | 0.9058763 | 0.9057454 | 0.9025574 | 0.9003735 | 0.9042501 | 0.8958018 | 0.8971534 | 0.8877869 | 0.8856628 | 0.8816671 | 0.8851339
|  |  | 1.817625 | 0.9058739 | 0.9056574 | 0.9026872 | 0.9001857 | 0.904151 | 0.8957712 | 0.8973099 | 0.8880032 | 0.8859443 | 0.882605 | 0.8863768
|  |  | 1.817944 | 0.9059859 | 0.9057531 | 0.9030876 | 0.9000919 | 0.9042149 | 0.8957235 | 0.8975771 | 0.888795 | 0.8868525 | 0.8842713 | 0.8875619
|  |  | 1.818263 | 0.9060583 | 0.9057838 | 0.9032054 | 0.9002965 | 0.9042517 | 0.8957918 | 0.8975936 | 0.8895062 | 0.8872117 | 0.8848683 | 0.8877577
|  |  | 1.818582 | 0.9059241 | 0.9055376 | 0.9028795 | 0.9005025 | 0.9041121 | 0.895716 | 0.8972585 | 0.8893199 | 0.8863944 | 0.8840123 | 0.8876306
|  |  | 1.818901 | 0.9057519 | 0.9052234 | 0.9025306 | 0.9004651 | 0.9039015 | 0.8954096 | 0.896926 | 0.8885678 | 0.8852969 | 0.8831613 | 0.88776
|  |  | 1.81922 | 0.9058474 | 0.9051926 | 0.9024544 | 0.900243 | 0.9038573 | 0.8951095 | 0.8968035 | 0.8883905 | 0.8850734 | 0.8828652 | 0.8880614
|  |  | 1.819539 | 0.9060688 | 0.9055152 | 0.9026766 | 0.8999495 | 0.904014 | 0.8949009 | 0.896862 | 0.8891627 | 0.8860407 | 0.8834575 | 0.8888406
|  |  | 1.819858 | 0.9064697 | 0.9064172 | 0.9035693 | 0.8999123 | 0.9042415 | 0.8946375 | 0.8972343 | 0.890948 | 0.8887819 | 0.8853059 | 0.8905526
|  |  | 1.820178 | 0.9071423 | 0.9072656 | 0.9043039 | 0.9001663 | 0.9042899 | 0.8943462 | 0.8972813 | 0.8921104 | 0.8906163 | 0.8854153 | 0.8911367
|  |  | 1.820497 | 0.9072952 | 0.9062109 | 0.9030799 | 0.9000619 | 0.9040362 | 0.8941705 | 0.8962685 | 0.8898066 | 0.8872353 | 0.8821969 | 0.8887051
|  |  | 1.820817 | 0.9065345 | 0.9045501 | 0.9014111 | 0.8996078 | 0.9037591 | 0.8942262 | 0.8954595 | 0.8865116 | 0.8833396 | 0.8806199 | 0.886953
|  |  | 1.821137 | 0.9059389 | 0.9045988 | 0.9014989 | 0.899577 | 0.9038136 | 0.894447 | 0.8955846 | 0.8860689 | 0.8835872 | 0.8822292 | 0.8882642
|  |  | 1.821456 | 0.9058911 | 0.9054744 | 0.9022848 | 0.8998622 | 0.9040541 | 0.8946786 | 0.895842 | 0.8875998 | 0.8852554 | 0.8839972 | 0.8900808
|  |  | 1.821777 | 0.9059438 | 0.9056449 | 0.9024891 | 0.8999587 | 0.9040926 | 0.894888 | 0.8958373 | 0.8884433 | 0.8856643 | 0.8844598 | 0.8904954
|  |  | 1.822097 | 0.9058467 | 0.905102 | 0.9021953 | 0.899929 | 0.9039276 | 0.8949546 | 0.8956612 | 0.8879437 | 0.884908 | 0.88423 | 0.8898604
|  |  | 1.822417 | 0.9056877 | 0.9045609 | 0.9019882 | 0.8999611 | 0.9037582 | 0.8949516 | 0.8956238 | 0.8872288 | 0.8840402 | 0.8842518 | 0.8893578
|  |  | 1.822737 | 0.9055156 | 0.9044802 | 0.9020906 | 0.9000046 | 0.9037028 | 0.8950205 | 0.8958777 | 0.8871513 | 0.8838698 | 0.8844499 | 0.8888045
|  |  | 1.823058 | 0.9053344 | 0.9046837 | 0.9021684 | 0.8999588 | 0.9036569 | 0.8950656 | 0.8960884 | 0.8874466 | 0.8842054 | 0.8847174 | 0.8881973
|  |  | 1.823378 | 0.9052743 | 0.9048966 | 0.9021365 | 0.8999496 | 0.9036597 | 0.8950211 | 0.896213 | 0.8875694 | 0.8844433 | 0.885221 | 0.8886312
|  |  | 1.823699 | 0.9053163 | 0.9051161 | 0.9022301 | 0.9000344 | 0.9037481 | 0.8948587 | 0.8964081 | 0.887468 | 0.8846056 | 0.8856569 | 0.8892369
|  |  | 1.82402 | 0.9052874 | 0.9052183 | 0.9023501 | 0.9000436 | 0.903736 | 0.8946153 | 0.8964338 | 0.8877732 | 0.8851871 | 0.8855771 | 0.8890088
|  |  | 1.824341 | 0.9051293 | 0.905205 | 0.9023631 | 0.8999908 | 0.903535 | 0.8944062 | 0.8962873 | 0.8884739 | 0.8856601 | 0.8851879 | 0.8887365
|  |  | 1.824662 | 0.9049951 | 0.9051135 | 0.9022495 | 0.899961 | 0.9034743 | 0.894435 | 0.8962868 | 0.8888522 | 0.8856713 | 0.8850457 | 0.8890289
|  |  | 1.824983 | 0.9049416 | 0.9049531 | 0.9021275 | 0.8998922 | 0.9036112 | 0.8946898 | 0.8964127 | 0.8887019 | 0.8857977 | 0.8846491 | 0.8891666
|  |  | 1.825304 | 0.9050149 | 0.9050279 | 0.9023078 | 0.8999495 | 0.9037062 | 0.8950338 | 0.8966756 | 0.8889092 | 0.8867747 | 0.8848029 | 0.8894319
|  |  | 1.825625 | 0.9053838 | 0.9060762 | 0.903328 | 0.9002538 | 0.903787 | 0.8953314 | 0.8974823 | 0.8909577 | 0.8894538 | 0.8872868 | 0.8917004
|  |  | 1.825947 | 0.9061611 | 0.907781 | 0.9046485 | 0.9005427 | 0.9041668 | 0.8956041 | 0.8983233 | 0.8941158 | 0.8919237 | 0.888849 | 0.8936133
|  |  | 1.826268 | 0.9066875 | 0.907371 | 0.9035974 | 0.9002348 | 0.9044603 | 0.8956809 | 0.8974372 | 0.8927066 | 0.8875115 | 0.8837418 | 0.8897493
|  |  | 1.82659 | 0.9061326 | 0.9046798 | 0.9008888 | 0.899716 | 0.9041675 | 0.8955542 | 0.8959783 | 0.8872396 | 0.8812152 | 0.8797094 | 0.8849975
|  |  | 1.826912 | 0.9055675 | 0.9037899 | 0.900489 | 0.8999068 | 0.9039746 | 0.8957425 | 0.8961208 | 0.88538 | 0.8817151 | 0.882201 | 0.8853243
|  |  | 1.827234 | 0.9057018 | 0.9047745 | 0.9017402 | 0.9004643 | 0.9041545 | 0.8960784 | 0.8970806 | 0.8870672 | 0.8851163 | 0.8853346 | 0.8878433
|  |  | 1.827556 | 0.9060841 | 0.9058538 | 0.9028292 | 0.9007277 | 0.9044514 | 0.8962013 | 0.8978178 | 0.8888989 | 0.8870889 | 0.8863569 | 0.8890923
|  |  | 1.827878 | 0.9064348 | 0.9065404 | 0.9034574 | 0.9008116 | 0.9046953 | 0.8961769 | 0.8982589 | 0.8901313 | 0.8879186 | 0.8865434 | 0.8887346
|  |  | 1.8282 | 0.9068481 | 0.9068356 | 0.9036844 | 0.9009772 | 0.9049841 | 0.8963065 | 0.8984455 | 0.891039 | 0.8882545 | 0.8867078 | 0.8878612
|  |  | 1.828523 | 0.907314 | 0.9068876 | 0.9036247 | 0.9012088 | 0.9053764 | 0.896483 | 0.898534 | 0.8914864 | 0.888489 | 0.8866085 | 0.8874178
|  |  | 1.828845 | 0.9075197 | 0.9066166 | 0.9031472 | 0.9013662 | 0.9055071 | 0.8966427 | 0.898446 | 0.8909586 | 0.8878856 | 0.8850941 | 0.8869395
|  |  | 1.829168 | 0.90733 | 0.9060202 | 0.9026234 | 0.9014677 | 0.9052405 | 0.8967564 | 0.8981428 | 0.8898741 | 0.8867659 | 0.8839994 | 0.8869233
|  |  | 1.82949 | 0.9073158 | 0.9061408 | 0.9032812 | 0.9016791 | 0.905147 | 0.8968279 | 0.8982367 | 0.8900319 | 0.8877982 | 0.8857336 | 0.8882608
|  |  | 1.829813 | 0.9077562 | 0.9069728 | 0.9045408 | 0.9019997 | 0.9055624 | 0.8968812 | 0.898593 | 0.8913165 | 0.8897624 | 0.8874471 | 0.8895431
|  |  | 1.830136 | 0.9081269 | 0.9071286 | 0.9046265 | 0.9021776 | 0.9060604 | 0.8970421 | 0.8986863 | 0.8914355 | 0.8893022 | 0.8865037 | 0.889406
|  |  | 1.830459 | 0.9082502 | 0.9071344 | 0.9044848 | 0.9023553 | 0.9063913 | 0.8972764 | 0.8991498 | 0.8912849 | 0.8890927 | 0.8866506 | 0.8899404
|  |  | 1.830782 | 0.9087221 | 0.9082548 | 0.9054543 | 0.9028343 | 0.906745 | 0.8975038 | 0.9003005 | 0.8930628 | 0.8916218 | 0.8888246 | 0.891751
|  |  | 1.831106 | 0.9092708 | 0.9088175 | 0.9056241 | 0.9030975 | 0.9071689 | 0.8977143 | 0.9005425 | 0.8936499 | 0.8912612 | 0.8876662 | 0.8912218
|  |  | 1.831429 | 0.9090862 | 0.9076206 | 0.9042378 | 0.9028552 | 0.9072742 | 0.8979643 | 0.8996994 | 0.8910971 | 0.8868645 | 0.8848102 | 0.8890137
|  |  | 1.831753 | 0.9086669 | 0.907092 | 0.9040713 | 0.903104 | 0.9073029 | 0.8983357 | 0.8997506 | 0.8899668 | 0.8860645 | 0.8858863 | 0.890141
|  |  | 1.832076 | 0.908811 | 0.9081365 | 0.9055406 | 0.9038839 | 0.9075859 | 0.8988216 | 0.900668 | 0.8918418 | 0.8892386 | 0.8886426 | 0.8935172
|  |  | 1.8324 | 0.9092586 | 0.9091777 | 0.9067927 | 0.9043359 | 0.9079494 | 0.8991815 | 0.9012483 | 0.8939908 | 0.8914429 | 0.8894635 | 0.8948114
|  |  | 1.832724 | 0.9094229 | 0.9091196 | 0.9067596 | 0.9041457 | 0.9080658 | 0.8994469 | 0.9013291 | 0.8940593 | 0.8904884 | 0.8882618 | 0.892878
|  |  | 1.833048 | 0.9092795 | 0.9087531 | 0.9063677 | 0.9039787 | 0.908191 | 0.8998001 | 0.9015247 | 0.8932621 | 0.8895792 | 0.8875946 | 0.891571
|  |  | 1.833372 | 0.9093196 | 0.9089327 | 0.9066102 | 0.9043301 | 0.9085568 | 0.9002828 | 0.901845 | 0.8933188 | 0.8904046 | 0.8883869 | 0.8929416
|  |  | 1.833696 | 0.9096879 | 0.9094454 | 0.9071823 | 0.905002 | 0.9089875 | 0.9007474 | 0.9020964 | 0.8939077 | 0.8913209 | 0.8897618 | 0.8949296
|  |  | 1.83402 | 0.9101563 | 0.9100216 | 0.9077051 | 0.9055648 | 0.9093626 | 0.9011393 | 0.9024751 | 0.8946658 | 0.8918547 | 0.8910226 | 0.8956484
|  |  | 1.834345 | 0.9106372 | 0.910905 | 0.908506 | 0.9059427 | 0.909698 | 0.9015679 | 0.9032951 | 0.8961662 | 0.8933212 | 0.8925211 | 0.8960099
|  |  | 1.834669 | 0.9112895 | 0.9119805 | 0.9094802 | 0.9062753 | 0.9101214 | 0.9020343 | 0.9041924 | 0.8980151 | 0.8949189 | 0.8931342 | 0.8960397
|  |  | 1.834994 | 0.9119103 | 0.9120446 | 0.9093404 | 0.9064889 | 0.9106859 | 0.9023041 | 0.9041512 | 0.8975298 | 0.8932855 | 0.8911527 | 0.89444
|  |  | 1.835319 | 0.9120653 | 0.9113247 | 0.9084464 | 0.9065917 | 0.9111072 | 0.9024154 | 0.9040526 | 0.8952164 | 0.8910454 | 0.8902931 | 0.8936068
|  |  | 1.835644 | 0.9122512 | 0.9120518 | 0.9090727 | 0.9069803 | 0.9113628 | 0.9025062 | 0.9053152 | 0.8956651 | 0.8939375 | 0.8934782 | 0.8961964
|  |  | 1.835969 | 0.9130177 | 0.9137595 | 0.9106646 | 0.9076756 | 0.9117073 | 0.9027434 | 0.9066828 | 0.8986109 | 0.8979113 | 0.8956763 | 0.898842
|  |  | 1.836294 | 0.9135943 | 0.9133769 | 0.9102487 | 0.9081154 | 0.9122363 | 0.9033968 | 0.9060945 | 0.8981899 | 0.8947411 | 0.8918639 | 0.8968748
|  |  | 1.836619 | 0.9133071 | 0.9116042 | 0.908852 | 0.9081548 | 0.9126334 | 0.9041694 | 0.9054033 | 0.8949779 | 0.89057 | 0.8892487 | 0.8943124
|  |  | 1.836945 | 0.9133363 | 0.9120486 | 0.9097039 | 0.9084774 | 0.9127581 | 0.9047255 | 0.9064499 | 0.8953605 | 0.8936269 | 0.8926781 | 0.8959226
|  |  | 1.83727 | 0.9143148 | 0.9143066 | 0.9118547 | 0.9092204 | 0.9129331 | 0.905078 | 0.9079999 | 0.8991911 | 0.8993986 | 0.8972925 | 0.899437
|  |  | 1.837596 | 0.9154433 | 0.9153836 | 0.9125944 | 0.9097788 | 0.9134839 | 0.9052753 | 0.9083587 | 0.9014312 | 0.8999298 | 0.8973943 | 0.8995513
|  |  | 1.837921 | 0.9156833 | 0.9139952 | 0.9112466 | 0.9097291 | 0.9140844 | 0.9055244 | 0.9076377 | 0.8991557 | 0.8951049 | 0.8938404 | 0.8958758
|  |  | 1.838247 | 0.9154402 | 0.91284 | 0.9103854 | 0.9096868 | 0.9143481 | 0.9061424 | 0.9077957 | 0.896768 | 0.8928742 | 0.8928269 | 0.8944678
|  |  | 1.838573 | 0.9156042 | 0.9135036 | 0.9111908 | 0.9101087 | 0.9145985 | 0.9068942 | 0.9087039 | 0.8976252 | 0.89468 | 0.8942952 | 0.8961632
|  |  | 1.838899 | 0.9160755 | 0.9147626 | 0.9125338 | 0.9109209 | 0.9151711 | 0.9074747 | 0.9093254 | 0.9004218 | 0.8974027 | 0.8955192 | 0.8978625
|  |  | 1.839225 | 0.9165695 | 0.916092 | 0.9141157 | 0.911992 | 0.9158191 | 0.9078098 | 0.9101336 | 0.9035274 | 0.9010857 | 0.897155 | 0.899199
|  |  | 1.839552 | 0.9173538 | 0.9175357 | 0.915719 | 0.9128128 | 0.9165241 | 0.907918 | 0.9110781 | 0.9057947 | 0.9045715 | 0.8983503 | 0.8992822
|  |  | 1.839878 | 0.9181321 | 0.9174981 | 0.9153057 | 0.9126728 | 0.9171037 | 0.9080154 | 0.9108984 | 0.9041267 | 0.901728 | 0.8957438 | 0.895756
|  |  | 1.840204 | 0.9180251 | 0.9160391 | 0.9134504 | 0.9121166 | 0.917087 | 0.908211 | 0.9105226 | 0.9003806 | 0.8960122 | 0.893391 | 0.8928003
|  |  | 1.840531 | 0.9175725 | 0.9158049 | 0.9132337 | 0.9121323 | 0.9169669 | 0.9085301 | 0.9109954 | 0.8997136 | 0.8957017 | 0.8948895 | 0.8940288
|  |  | 1.840858 | 0.9176183 | 0.9170117 | 0.9145979 | 0.912649 | 0.9173743 | 0.9090016 | 0.911908 | 0.9020365 | 0.89973 | 0.8980201 | 0.8975583
|  |  | 1.841185 | 0.9181671 | 0.9187407 | 0.9163313 | 0.9135322 | 0.9181074 | 0.909687 | 0.9131154 | 0.9053683 | 0.904832 | 0.9008979 | 0.900809
|  |  | 1.841512 | 0.9190482 | 0.9202284 | 0.9175711 | 0.9145952 | 0.9187768 | 0.9103688 | 0.9141377 | 0.9077416 | 0.9084683 | 0.9013945 | 0.9017876
|  |  | 1.841839 | 0.9198475 | 0.9202151 | 0.9171885 | 0.9150666 | 0.9192296 | 0.9108219 | 0.9137417 | 0.9067707 | 0.9065484 | 0.8976224 | 0.8995021
|  |  | 1.842166 | 0.9198815 | 0.9188166 | 0.9155137 | 0.9149458 | 0.9195103 | 0.9111422 | 0.9126214 | 0.9035496 | 0.9011762 | 0.8939006 | 0.8971658
|  |  | 1.842493 | 0.9194468 | 0.918003 | 0.9148506 | 0.9150661 | 0.9197107 | 0.9113352 | 0.9126157 | 0.9021074 | 0.8993961 | 0.8946776 | 0.8978997
|  |  | 1.842821 | 0.9193044 | 0.9183427 | 0.9157209 | 0.9154419 | 0.9199025 | 0.9115057 | 0.9136712 | 0.9030292 | 0.9013855 | 0.8977588 | 0.9002774
|  |  | 1.843148 | 0.9195123 | 0.9192389 | 0.9170481 | 0.9158603 | 0.920124 | 0.911758 | 0.9147185 | 0.90471 | 0.9034137 | 0.899803 | 0.9023018
|  |  | 1.843476 | 0.9198426 | 0.9200288 | 0.9179419 | 0.9162756 | 0.9204776 | 0.9121252 | 0.9152416 | 0.906016 | 0.9040829 | 0.9002608 | 0.9030104
|  |  | 1.843804 | 0.9202036 | 0.9205109 | 0.9183175 | 0.9166639 | 0.9210426 | 0.9126737 | 0.9155823 | 0.9069414 | 0.904331 | 0.9004428 | 0.9028914
|  |  | 1.844132 | 0.9205418 | 0.9207794 | 0.9186092 | 0.9170847 | 0.9217438 | 0.9134135 | 0.916087 | 0.9076945 | 0.9048807 | 0.9011737 | 0.9031396
|  |  | 1.84446 | 0.9209332 | 0.9209812 | 0.9190576 | 0.9174787 | 0.9222617 | 0.9141818 | 0.9166033 | 0.9081246 | 0.9056066 | 0.9016321 | 0.904152
|  |  | 1.844788 | 0.9215528 | 0.921225 | 0.9195793 | 0.9178445 | 0.9226026 | 0.9146589 | 0.9170664 | 0.9083389 | 0.9062098 | 0.9016883 | 0.9050083
|  |  | 1.845116 | 0.9222229 | 0.9215864 | 0.9200212 | 0.9183517 | 0.9229799 | 0.914949 | 0.9174546 | 0.9087148 | 0.9065173 | 0.9019685 | 0.9051115
|  |  | 1.845444 | 0.9227893 | 0.922157 | 0.9203357 | 0.9190092 | 0.9235328 | 0.9153691 | 0.9179326 | 0.909409 | 0.9064875 | 0.9026253 | 0.9052615
|  |  | 1.845773 | 0.9233933 | 0.922818 | 0.9206924 | 0.9195974 | 0.9240654 | 0.915987 | 0.9186785 | 0.910262 | 0.9067439 | 0.9035889 | 0.9057841
|  |  | 1.846101 | 0.9239857 | 0.9236336 | 0.9214286 | 0.9201411 | 0.9245257 | 0.9165115 | 0.9198337 | 0.9116232 | 0.9082679 | 0.9052123 | 0.9065426
|  |  | 1.84643 | 0.9247067 | 0.9251291 | 0.922992 | 0.9207768 | 0.9248859 | 0.9167362 | 0.9211808 | 0.9143406 | 0.9119359 | 0.9082278 | 0.9082872
|  |  | 1.846759 | 0.9257665 | 0.9266442 | 0.9242308 | 0.9211597 | 0.9252964 | 0.9167296 | 0.9213802 | 0.9169052 | 0.9143634 | 0.9089379 | 0.9088615
|  |  | 1.847088 | 0.9263706 | 0.9257195 | 0.922658 | 0.9208554 | 0.9255982 | 0.9169645 | 0.9197891 | 0.9145123 | 0.9092309 | 0.9041718 | 0.9055134
|  |  | 1.847417 | 0.9261359 | 0.924296 | 0.9210514 | 0.9208188 | 0.9256984 | 0.9174005 | 0.9193937 | 0.9109205 | 0.9053418 | 0.9030731 | 0.9048588
|  |  | 1.847746 | 0.9264263 | 0.9253958 | 0.9224095 | 0.9216847 | 0.9261585 | 0.9178693 | 0.9207081 | 0.9115247 | 0.9084937 | 0.9069429 | 0.9084379
|  |  | 1.848076 | 0.9272969 | 0.9265992 | 0.9237633 | 0.9225376 | 0.9269019 | 0.9184778 | 0.9214284 | 0.9130832 | 0.9102684 | 0.9080829 | 0.9100825
|  |  | 1.848405 | 0.927541 | 0.9258704 | 0.9230159 | 0.9228232 | 0.9273183 | 0.9191839 | 0.9211548 | 0.9123952 | 0.9074883 | 0.9066154 | 0.9083589
|  |  | 1.848735 | 0.9272848 | 0.9251383 | 0.9223967 | 0.9230294 | 0.9276946 | 0.9199071 | 0.9211897 | 0.9114229 | 0.9062077 | 0.9065966 | 0.907854
|  |  | 1.849064 | 0.9272541 | 0.9254748 | 0.9229459 | 0.9234446 | 0.9282221 | 0.9205225 | 0.9219213 | 0.9116796 | 0.9076791 | 0.9078371 | 0.9094614
|  |  | 1.849394 | 0.9274525 | 0.9263152 | 0.9240014 | 0.9240895 | 0.928777 | 0.920935 | 0.9232315 | 0.9129757 | 0.9097124 | 0.9092762 | 0.9110675
|  |  | 1.849724 | 0.9277052 | 0.9272044 | 0.9249848 | 0.9246155 | 0.9293091 | 0.9212486 | 0.9244284 | 0.914798 | 0.9115503 | 0.910432 | 0.9114146
|  |  | 1.850054 | 0.9280593 | 0.9279907 | 0.9258757 | 0.9247259 | 0.929713 | 0.9214988 | 0.9249501 | 0.9165472 | 0.9133848 | 0.9111372 | 0.910554
|  |  | 1.850384 | 0.9284447 | 0.928328 | 0.9263258 | 0.9246481 | 0.9298894 | 0.9217073 | 0.9249282 | 0.9172994 | 0.9139041 | 0.9107601 | 0.9088888
|  |  | 1.850714 | 0.9284896 | 0.9282188 | 0.926151 | 0.9247997 | 0.9299267 | 0.921994 | 0.9251447 | 0.9169209 | 0.9127666 | 0.9098183 | 0.9079853
|  |  | 1.851045 | 0.9283324 | 0.9283016 | 0.9260563 | 0.9251179 | 0.9300671 | 0.9223319 | 0.9257821 | 0.9165654 | 0.9124249 | 0.9097652 | 0.9078876
|  |  | 1.851375 | 0.9283452 | 0.9286937 | 0.9264332 | 0.925459 | 0.9304335 | 0.9225982 | 0.9263171 | 0.9166889 | 0.9136818 | 0.9103551 | 0.9080963
|  |  | 1.851706 | 0.9285664 | 0.9291428 | 0.9269618 | 0.9258755 | 0.9309115 | 0.9228678 | 0.926697 | 0.9170405 | 0.9149911 | 0.9105869 | 0.9087406
|  |  | 1.852036 | 0.9289111 | 0.9295872 | 0.9274994 | 0.9263361 | 0.9311413 | 0.923094 | 0.9270765 | 0.9177238 | 0.9157248 | 0.9106948 | 0.9098658
|  |  | 1.852367 | 0.9294852 | 0.9302071 | 0.9283808 | 0.9267542 | 0.9312009 | 0.9231698 | 0.9274829 | 0.9191258 | 0.917152 | 0.9115873 | 0.9109859
|  |  | 1.852698 | 0.9302123 | 0.9307852 | 0.9291203 | 0.9270755 | 0.9314656 | 0.9232442 | 0.9275464 | 0.9205279 | 0.9179157 | 0.9116496 | 0.9109004
|  |  | 1.853029 | 0.9305242 | 0.9306139 | 0.9288319 | 0.9271043 | 0.931861 | 0.9236371 | 0.9272559 | 0.9203975 | 0.9160491 | 0.9101988 | 0.9100122
|  |  | 1.85336 | 0.930519 | 0.9307878 | 0.9288633 | 0.927162 | 0.9321259 | 0.9241882 | 0.9275934 | 0.9205778 | 0.916296 | 0.9110997 | 0.9110301
|  |  | 1.853692 | 0.9310004 | 0.9317519 | 0.9296104 | 0.9274615 | 0.9325447 | 0.9244825 | 0.9281585 | 0.9217035 | 0.9187233 | 0.9120939 | 0.9124018
|  |  | 1.854023 | 0.9313748 | 0.9309431 | 0.9285957 | 0.9273219 | 0.9328298 | 0.9243546 | 0.9274149 | 0.9196617 | 0.915839 | 0.9088224 | 0.9109288
|  |  | 1.854355 | 0.9309628 | 0.9291912 | 0.9270056 | 0.9271105 | 0.9326018 | 0.9242953 | 0.9266776 | 0.9162403 | 0.9123931 | 0.9073655 | 0.9100796
|  |  | 1.854686 | 0.9307183 | 0.9294529 | 0.9274039 | 0.9275342 | 0.9325609 | 0.9247757 | 0.9272345 | 0.9163715 | 0.9142862 | 0.9096539 | 0.9117258
|  |  | 1.855018 | 0.9310972 | 0.9306918 | 0.9284849 | 0.9280765 | 0.932933 | 0.9254028 | 0.9280989 | 0.9184149 | 0.9170843 | 0.9114657 | 0.9126986
|  |  | 1.85535 | 0.9316526 | 0.9314536 | 0.9291672 | 0.9284184 | 0.9332391 | 0.9256813 | 0.9287689 | 0.9196347 | 0.9178067 | 0.9121266 | 0.9122322
|  |  | 1.855682 | 0.9320595 | 0.931993 | 0.9298978 | 0.9288788 | 0.9334938 | 0.9256908 | 0.9295426 | 0.9205457 | 0.9182327 | 0.9127881 | 0.9127139
|  |  | 1.856014 | 0.9324439 | 0.9329931 | 0.9311026 | 0.9296315 | 0.9338701 | 0.9257144 | 0.9307833 | 0.9227662 | 0.9203417 | 0.9142722 | 0.914684
|  |  | 1.856347 | 0.9332605 | 0.9339983 | 0.9320586 | 0.9302517 | 0.934145 | 0.9258075 | 0.931523 | 0.9252331 | 0.9221186 | 0.9148423 | 0.9147432
|  |  | 1.856679 | 0.9338857 | 0.9332612 | 0.931133 | 0.9300723 | 0.9341848 | 0.9260536 | 0.9306171 | 0.9238341 | 0.9184708 | 0.9119908 | 0.9114306
|  |  | 1.857011 | 0.9336395 | 0.9317378 | 0.9298786 | 0.9297179 | 0.9344172 | 0.9265441 | 0.9298637 | 0.9205644 | 0.9141431 | 0.9105068 | 0.9101989
|  |  | 1.857344 | 0.9334892 | 0.9316709 | 0.9302074 | 0.9300319 | 0.9351131 | 0.9270742 | 0.9304824 | 0.9200739 | 0.9146711 | 0.9121914 | 0.9121319
|  |  | 1.857677 | 0.9337432 | 0.932355 | 0.9307669 | 0.9304672 | 0.9357363 | 0.9274978 | 0.9312598 | 0.9212156 | 0.9167425 | 0.9136804 | 0.9139609
|  |  | 1.85801 | 0.9339214 | 0.9328815 | 0.9309112 | 0.9306536 | 0.9360533 | 0.927806 | 0.931554 | 0.9219556 | 0.9181112 | 0.9145336 | 0.9149119
|  |  | 1.858343 | 0.9341516 | 0.9332534 | 0.9311951 | 0.9309188 | 0.9361913 | 0.9280509 | 0.9315539 | 0.9225418 | 0.9193706 | 0.915352 | 0.9161206
|  |  | 1.858676 | 0.9344837 | 0.9335705 | 0.9316907 | 0.9314177 | 0.936083 | 0.9282199 | 0.9317753 | 0.9234029 | 0.9207403 | 0.9158061 | 0.9175633
|  |  | 1.859009 | 0.9348358 | 0.9345207 | 0.9327522 | 0.9320383 | 0.9359086 | 0.9284324 | 0.9328617 | 0.9254033 | 0.9237168 | 0.9175669 | 0.9190864
|  |  | 1.859342 | 0.9354459 | 0.9361079 | 0.9342391 | 0.9325099 | 0.9362289 | 0.9286993 | 0.9340861 | 0.9282925 | 0.9274453 | 0.9192991 | 0.9194788
|  |  | 1.859676 | 0.9359503 | 0.9361391 | 0.9339532 | 0.9322653 | 0.9369709 | 0.9290487 | 0.933609 | 0.9277082 | 0.9250621 | 0.916377 | 0.9167961
|  |  | 1.860009 | 0.9357455 | 0.9345723 | 0.9322605 | 0.9319137 | 0.9373428 | 0.9292796 | 0.9327319 | 0.9239672 | 0.9194117 | 0.9135885 | 0.9147676
|  |  | 1.860343 | 0.9356357 | 0.9344254 | 0.9321259 | 0.9324355 | 0.9375647 | 0.929432 | 0.9330445 | 0.9228251 | 0.9184791 | 0.9149347 | 0.916124
|  |  | 1.860677 | 0.9358258 | 0.934969 | 0.9326027 | 0.9331341 | 0.9378139 | 0.9297334 | 0.933146 | 0.9231479 | 0.9189055 | 0.9157873 | 0.9173246
|  |  | 1.861011 | 0.9356745 | 0.9347952 | 0.9324797 | 0.9331991 | 0.9377531 | 0.9300428 | 0.9330135 | 0.9228452 | 0.9186054 | 0.9157148 | 0.9167902
|  |  | 1.861345 | 0.9354176 | 0.9348447 | 0.9327717 | 0.9331449 | 0.9377974 | 0.9302668 | 0.9335255 | 0.9234422 | 0.9197836 | 0.9166873 | 0.9166221
|  |  | 1.861679 | 0.9354739 | 0.9354869 | 0.9334796 | 0.9333215 | 0.9382168 | 0.9306025 | 0.9343325 | 0.9249019 | 0.921422 | 0.9176836 | 0.9172502
|  |  | 1.862013 | 0.9357817 | 0.9361473 | 0.9339454 | 0.933536 | 0.9385835 | 0.9310062 | 0.9350476 | 0.926111 | 0.922195 | 0.9178862 | 0.9173009
|  |  | 1.862348 | 0.9361991 | 0.9365081 | 0.9342156 | 0.9337516 | 0.9386849 | 0.9313261 | 0.9353981 | 0.9268577 | 0.9225546 | 0.9177126 | 0.9167263
|  |  | 1.862682 | 0.9364762 | 0.9365865 | 0.9343937 | 0.9339175 | 0.9387607 | 0.9313262 | 0.9353191 | 0.9271052 | 0.922682 | 0.9174809 | 0.9167924
|  |  | 1.863017 | 0.9365966 | 0.9364973 | 0.9343705 | 0.9340116 | 0.9390613 | 0.9311142 | 0.9350114 | 0.9270045 | 0.9224902 | 0.9172778 | 0.917238
|  |  | 1.863352 | 0.9367211 | 0.9366257 | 0.9344641 | 0.9341966 | 0.9394493 | 0.9310646 | 0.9351415 | 0.9273568 | 0.9228227 | 0.9176895 | 0.9176268
|  |  | 1.863687 | 0.9370704 | 0.9372789 | 0.9350663 | 0.9346709 | 0.9396838 | 0.9314082 | 0.9360084 | 0.9286439 | 0.9241383 | 0.9189459 | 0.9182899
|  |  | 1.864022 | 0.9375738 | 0.9377696 | 0.9354616 | 0.9351216 | 0.9397436 | 0.9318666 | 0.9366793 | 0.9296532 | 0.9245373 | 0.9190277 | 0.9182871
|  |  | 1.864357 | 0.9377303 | 0.9371793 | 0.9348932 | 0.9350627 | 0.939724 | 0.9320177 | 0.9363077 | 0.9286201 | 0.922968 | 0.9172439 | 0.9168169
|  |  | 1.864692 | 0.9375495 | 0.9363863 | 0.9342602 | 0.934718 | 0.939812 | 0.9318873 | 0.9358806 | 0.9266924 | 0.9217628 | 0.9164568 | 0.9155025
|  |  | 1.865027 | 0.9375374 | 0.9363148 | 0.9343075 | 0.9345919 | 0.940014 | 0.9319133 | 0.935989 | 0.9259699 | 0.9220746 | 0.9174024 | 0.9159467
|  |  | 1.865363 | 0.9376309 | 0.9365269 | 0.9345203 | 0.9346223 | 0.9401112 | 0.9321803 | 0.9360979 | 0.9266295 | 0.9227175 | 0.9184651 | 0.9168043
|  |  | 1.865698 | 0.9375677 | 0.936639 | 0.9346669 | 0.9346379 | 0.9400642 | 0.9324056 | 0.9360787 | 0.9276865 | 0.9233433 | 0.919041 | 0.9164917
|  |  | 1.866034 | 0.9374981 | 0.9367917 | 0.934911 | 0.9346162 | 0.9398811 | 0.9325131 | 0.9362708 | 0.9284918 | 0.9240278 | 0.9189847 | 0.9157407
|  |  | 1.86637 | 0.9375959 | 0.9370147 | 0.9352316 | 0.9346466 | 0.9396954 | 0.9326136 | 0.9367667 | 0.9289024 | 0.9247068 | 0.918432 | 0.9158856
|  |  | 1.866706 | 0.937881 | 0.9374801 | 0.9357753 | 0.9347673 | 0.9396458 | 0.9326649 | 0.9372244 | 0.9297043 | 0.9260579 | 0.9184553 | 0.9168676
|  |  | 1.867042 | 0.9384059 | 0.9385486 | 0.9367727 | 0.9350335 | 0.9397535 | 0.932592 | 0.9375177 | 0.9317488 | 0.9288173 | 0.9201221 | 0.9186002
|  |  | 1.867378 | 0.9391369 | 0.9398294 | 0.9377797 | 0.9354495 | 0.9401317 | 0.9324909 | 0.9375009 | 0.9341055 | 0.9312547 | 0.921887 | 0.9200305
|  |  | 1.867715 | 0.9395239 | 0.9396735 | 0.9373646 | 0.9355291 | 0.9406422 | 0.9324348 | 0.9365974 | 0.9334218 | 0.9287363 | 0.9203721 | 0.9181484
|  |  | 1.868051 | 0.9389979 | 0.9374768 | 0.9351333 | 0.9348837 | 0.9405679 | 0.932252 | 0.9351045 | 0.9285412 | 0.9217881 | 0.9160445 | 0.9142305
|  |  | 1.868388 | 0.9379992 | 0.9356433 | 0.9335131 | 0.9343793 | 0.9399376 | 0.9321239 | 0.9344237 | 0.9246448 | 0.9183174 | 0.9139697 | 0.9139388
|  |  | 1.868724 | 0.9374905 | 0.9359072 | 0.9340277 | 0.9345112 | 0.9396282 | 0.9321122 | 0.9349633 | 0.9248994 | 0.9207195 | 0.9159156 | 0.9172703
|  |  | 1.869061 | 0.9378118 | 0.9373541 | 0.9355606 | 0.9349464 | 0.9397957 | 0.9320848 | 0.9360056 | 0.9276138 | 0.9248224 | 0.9189303 | 0.9202507
|  |  | 1.869398 | 0.9383446 | 0.9380681 | 0.9361441 | 0.9351672 | 0.9400221 | 0.932022 | 0.9363477 | 0.9292097 | 0.9257775 | 0.919264 | 0.9202595
|  |  | 1.869735 | 0.93824 | 0.9372344 | 0.9353188 | 0.9349875 | 0.9398726 | 0.9319554 | 0.9357203 | 0.9281677 | 0.9234863 | 0.9175839 | 0.9184164
|  |  | 1.870072 | 0.9378518 | 0.9370603 | 0.9351699 | 0.9348722 | 0.9396017 | 0.9319259 | 0.9355686 | 0.9278164 | 0.9237126 | 0.9185305 | 0.918883
|  |  | 1.87041 | 0.9381693 | 0.9390784 | 0.9369283 | 0.9352086 | 0.939581 | 0.9320346 | 0.9365155 | 0.9308616 | 0.9289889 | 0.9225024 | 0.9223322
|  |  | 1.870747 | 0.9390561 | 0.9406941 | 0.9378066 | 0.9354634 | 0.9398659 | 0.9323059 | 0.9364561 | 0.9330809 | 0.930886 | 0.9220634 | 0.9228091
|  |  | 1.871085 | 0.9389341 | 0.9382327 | 0.9349309 | 0.9347871 | 0.9397355 | 0.9323854 | 0.9343599 | 0.9282646 | 0.9224889 | 0.9155998 | 0.917603
|  |  | 1.871422 | 0.9377491 | 0.9352055 | 0.9325779 | 0.9340599 | 0.9391446 | 0.9322144 | 0.9334875 | 0.9228955 | 0.9164907 | 0.9135908 | 0.9149854
|  |  | 1.87176 | 0.9369299 | 0.9348463 | 0.9329962 | 0.9339078 | 0.9388228 | 0.9320779 | 0.9340766 | 0.9222807 | 0.9173241 | 0.9157875 | 0.9164326
|  |  | 1.872098 | 0.9365685 | 0.9358477 | 0.9342833 | 0.9340707 | 0.938795 | 0.9319516 | 0.9348776 | 0.9244797 | 0.9208851 | 0.9184874 | 0.919162
|  |  | 1.872436 | 0.9367546 | 0.9378111 | 0.9361103 | 0.9344695 | 0.9388588 | 0.931684 | 0.9362936 | 0.928852 | 0.9269033 | 0.922713 | 0.9224001
|  |  | 1.872774 | 0.9377503 | 0.9399576 | 0.9378611 | 0.9348367 | 0.939161 | 0.9312741 | 0.9374202 | 0.9336215 | 0.9317407 | 0.9244744 | 0.9230299
|  |  | 1.873113 | 0.9385345 | 0.9391151 | 0.9366112 | 0.9343783 | 0.9395349 | 0.930897 | 0.9359304 | 0.9319402 | 0.9264221 | 0.9186295 | 0.9182017
|  |  | 1.873451 | 0.9380246 | 0.9362608 | 0.9339809 | 0.9337462 | 0.9393951 | 0.9308033 | 0.934059 | 0.9258694 | 0.9185082 | 0.9144513 | 0.9148135
|  |  | 1.87379 | 0.937413 | 0.9353925 | 0.9333164 | 0.9337822 | 0.9390533 | 0.9310457 | 0.9339705 | 0.9232828 | 0.9171485 | 0.915484 | 0.9159466
|  |  | 1.874128 | 0.9371119 | 0.9355674 | 0.9333452 | 0.9338957 | 0.938899 | 0.9312483 | 0.9342544 | 0.9235945 | 0.918495 | 0.9168391 | 0.9175639
|  |  | 1.874467 | 0.9368174 | 0.9359179 | 0.933611 | 0.9338152 | 0.9389645 | 0.9312188 | 0.9345537 | 0.924765 | 0.9207009 | 0.9186862 | 0.9183103
|  |  | 1.874806 | 0.9369111 | 0.9370339 | 0.9347644 | 0.9340038 | 0.9392779 | 0.9312711 | 0.9351199 | 0.9271478 | 0.9239021 | 0.9207749 | 0.9192856
|  |  | 1.875145 | 0.9373178 | 0.9378362 | 0.9355975 | 0.9342776 | 0.9394877 | 0.9315761 | 0.9354026 | 0.9290954 | 0.9248659 | 0.9203944 | 0.9191283
|  |  | 1.875484 | 0.9372521 | 0.9369011 | 0.9349551 | 0.9341358 | 0.9393213 | 0.9318479 | 0.934955 | 0.9281523 | 0.9221907 | 0.9178703 | 0.9172414
|  |  | 1.875823 | 0.9369123 | 0.9358113 | 0.9343186 | 0.9338056 | 0.9390568 | 0.9318396 | 0.9347197 | 0.9262123 | 0.9205981 | 0.9170639 | 0.91615
|  |  | 1.876163 | 0.9370463 | 0.936354 | 0.9349802 | 0.9337917 | 0.9389632 | 0.9317681 | 0.9354345 | 0.9265728 | 0.9229377 | 0.9187013 | 0.9174095
|  |  | 1.876502 | 0.9377077 | 0.9380404 | 0.9364087 | 0.9341259 | 0.9389855 | 0.9317419 | 0.9363999 | 0.9293702 | 0.9271172 | 0.9210159 | 0.9196707
|  |  | 1.876842 | 0.9383769 | 0.9388026 | 0.9368163 | 0.9344049 | 0.9392025 | 0.931567 | 0.9362452 | 0.9306961 | 0.9272337 | 0.9200633 | 0.9189972
|  |  | 1.877182 | 0.9382601 | 0.936986 | 0.9348538 | 0.9341942 | 0.9392776 | 0.9312668 | 0.9348334 | 0.9273731 | 0.921243 | 0.9160638 | 0.9147264
|  |  | 1.877522 | 0.937536 | 0.9352008 | 0.9332056 | 0.9339582 | 0.9389854 | 0.9311151 | 0.9342444 | 0.9244505 | 0.9181929 | 0.915425 | 0.9125926
|  |  | 1.877862 | 0.9372109 | 0.9354443 | 0.93364 | 0.93408 | 0.9387914 | 0.9311558 | 0.934662 | 0.9250646 | 0.9203389 | 0.9175294 | 0.9136981
|  |  | 1.878202 | 0.9373005 | 0.936123 | 0.9345479 | 0.9342539 | 0.9388474 | 0.9312959 | 0.9351121 | 0.9265803 | 0.922507 | 0.9181649 | 0.9151509
|  |  | 1.878542 | 0.9373018 | 0.9362716 | 0.9348441 | 0.9343409 | 0.938902 | 0.9314787 | 0.9356067 | 0.9270957 | 0.9232119 | 0.9175618 | 0.9156314
|  |  | 1.878882 | 0.9371426 | 0.9364108 | 0.934842 | 0.9343065 | 0.9388788 | 0.9315491 | 0.9360705 | 0.9274392 | 0.9238532 | 0.9172203 | 0.9153795
|  |  | 1.879223 | 0.9370061 | 0.9365783 | 0.9348249 | 0.9341831 | 0.9388651 | 0.9314852 | 0.9359447 | 0.9281266 | 0.9241953 | 0.9174899 | 0.9150698
|  |  | 1.879564 | 0.936903 | 0.9365797 | 0.9348159 | 0.9341585 | 0.9389579 | 0.9315089 | 0.9353892 | 0.9285245 | 0.9238523 | 0.9180747 | 0.915132
|  |  | 1.879904 | 0.9368562 | 0.9367012 | 0.9348998 | 0.9342195 | 0.9392906 | 0.9317373 | 0.9349894 | 0.9285352 | 0.9237674 | 0.9184272 | 0.9156432
|  |  | 1.880245 | 0.9369098 | 0.9370933 | 0.9351576 | 0.93436 | 0.939467 | 0.9318478 | 0.934993 | 0.9283958 | 0.9244312 | 0.918481 | 0.9164168
|  |  | 1.880586 | 0.9370518 | 0.9373436 | 0.9353402 | 0.9345006 | 0.9393243 | 0.931815 | 0.9352736 | 0.927934 | 0.9247924 | 0.9182729 | 0.9167673
|  |  | 1.880927 | 0.9371589 | 0.9371284 | 0.9351825 | 0.9343316 | 0.939191 | 0.9316726 | 0.9355588 | 0.9270133 | 0.9239243 | 0.9178699 | 0.9166684
|  |  | 1.881268 | 0.9370825 | 0.9366634 | 0.9348564 | 0.933933 | 0.9392237 | 0.9313509 | 0.9355132 | 0.926396 | 0.9226512 | 0.9175509 | 0.9170545
|  |  | 1.88161 | 0.9368885 | 0.9362932 | 0.9346251 | 0.9336983 | 0.9391511 | 0.9310159 | 0.9352309 | 0.9265282 | 0.9223743 | 0.9175679 | 0.9179748
|  |  | 1.881951 | 0.9367158 | 0.9360758 | 0.9345234 | 0.9337038 | 0.938927 | 0.9308848 | 0.9350841 | 0.9268515 | 0.9229569 | 0.9174753 | 0.9181847
|  |  | 1.882293 | 0.9366715 | 0.9361203 | 0.9344877 | 0.9336705 | 0.9387047 | 0.9310791 | 0.9351136 | 0.9268121 | 0.9234562 | 0.9172913 | 0.9177899
|  |  | 1.882635 | 0.9366754 | 0.9363486 | 0.9345092 | 0.9335696 | 0.9386186 | 0.9313288 | 0.9350674 | 0.9267519 | 0.9237086 | 0.9170537 | 0.9175968
|  |  | 1.882977 | 0.9365724 | 0.9364324 | 0.9345745 | 0.9335794 | 0.9386923 | 0.9313516 | 0.9350567 | 0.9268595 | 0.9242713 | 0.9173968 | 0.9179889
|  |  | 1.883319 | 0.9366246 | 0.9367123 | 0.935102 | 0.9338896 | 0.9387805 | 0.9312349 | 0.9355185 | 0.9278547 | 0.9259213 | 0.9192606 | 0.9191812
|  |  | 1.883661 | 0.9371693 | 0.9373983 | 0.9359787 | 0.93438 | 0.9388024 | 0.9311543 | 0.9360616 | 0.9296016 | 0.9273364 | 0.920739 | 0.9197962
|  |  | 1.884003 | 0.9377463 | 0.9371299 | 0.9355763 | 0.9343919 | 0.9386632 | 0.9310774 | 0.9354211 | 0.9290702 | 0.9247437 | 0.918191 | 0.9173032
|  |  | 1.884345 | 0.9375109 | 0.9355523 | 0.9338166 | 0.933728 | 0.9382931 | 0.9308528 | 0.9341216 | 0.9258534 | 0.9203108 | 0.9148338 | 0.914896
|  |  | 1.884688 | 0.9369219 | 0.9348549 | 0.9331603 | 0.9333615 | 0.9380374 | 0.9307669 | 0.9339654 | 0.9243968 | 0.9198773 | 0.9152161 | 0.9159332
|  |  | 1.88503 | 0.9366314 | 0.9354357 | 0.9337827 | 0.9334271 | 0.9381734 | 0.930956 | 0.9345418 | 0.9255032 | 0.9216869 | 0.9171686 | 0.9180614
|  |  | 1.885373 | 0.9366179 | 0.9359501 | 0.9342944 | 0.9333865 | 0.9384379 | 0.9311048 | 0.9347502 | 0.9267834 | 0.922126 | 0.917958 | 0.9185237
|  |  | 1.885716 | 0.9366888 | 0.9358596 | 0.9342309 | 0.9332449 | 0.9384917 | 0.9309791 | 0.9346138 | 0.9270205 | 0.9216845 | 0.9181123 | 0.9177629
|  |  | 1.886059 | 0.9367236 | 0.9356624 | 0.9341834 | 0.9333045 | 0.9382879 | 0.9308264 | 0.9346911 | 0.9272308 | 0.9222977 | 0.9186667 | 0.9174779
|  |  | 1.886402 | 0.9367397 | 0.9358109 | 0.9344599 | 0.9335096 | 0.9381378 | 0.930814 | 0.9349074 | 0.9277871 | 0.9236352 | 0.9192397 | 0.9177934
|  |  | 1.886745 | 0.9367839 | 0.9357096 | 0.9343058 | 0.9334051 | 0.9381242 | 0.930796 | 0.9347399 | 0.9273213 | 0.9232995 | 0.9182173 | 0.9175388
|  |  | 1.887089 | 0.9366702 | 0.9351508 | 0.9335809 | 0.93305 | 0.9381087 | 0.9306687 | 0.934324 | 0.9258045 | 0.9218672 | 0.9167746 | 0.9170434
|  |  | 1.887432 | 0.9363972 | 0.9348536 | 0.9332874 | 0.9329008 | 0.938076 | 0.930511 | 0.9342192 | 0.9248999 | 0.921612 | 0.9167906 | 0.9174134
|  |  | 1.887776 | 0.9361162 | 0.9349706 | 0.9334502 | 0.9329985 | 0.938022 | 0.9303637 | 0.9342846 | 0.9249156 | 0.9219246 | 0.917645 | 0.9175325
|  |  | 1.888119 | 0.9358366 | 0.9350824 | 0.9335243 | 0.9330612 | 0.9379574 | 0.9302611 | 0.9342563 | 0.9253303 | 0.9220606 | 0.9178333 | 0.9166551
|  |  | 1.888463 | 0.9355917 | 0.9350716 | 0.9335336 | 0.9328205 | 0.9378745 | 0.9302444 | 0.9342395 | 0.9259547 | 0.9223631 | 0.9173127 | 0.915975
|  |  | 1.888807 | 0.9354819 | 0.9350312 | 0.9335159 | 0.9324708 | 0.9376945 | 0.9302828 | 0.9340927 | 0.926458 | 0.9225435 | 0.9166287 | 0.9161163
|  |  | 1.889151 | 0.9355193 | 0.9351906 | 0.9334759 | 0.9323874 | 0.9374661 | 0.9302951 | 0.9339053 | 0.9267947 | 0.9227221 | 0.9161699 | 0.9165631
|  |  | 1.889496 | 0.9357454 | 0.9358782 | 0.9339953 | 0.932601 | 0.9374141 | 0.9301954 | 0.9342452 | 0.92783 | 0.924443 | 0.9173626 | 0.9174316
|  |  | 1.88984 | 0.9361898 | 0.9368155 | 0.9347014 | 0.9328539 | 0.9376344 | 0.9299903 | 0.9345863 | 0.9288958 | 0.9259587 | 0.9183544 | 0.9176364
|  |  | 1.890184 | 0.9361831 | 0.9361919 | 0.9337384 | 0.9325288 | 0.9377117 | 0.9297985 | 0.9336441 | 0.9271036 | 0.9225325 | 0.9155418 | 0.9151042
|  |  | 1.890529 | 0.935328 | 0.9343115 | 0.9318332 | 0.9319037 | 0.937357 | 0.929718 | 0.9324999 | 0.9237852 | 0.9180005 | 0.9129948 | 0.9126172
|  |  | 1.890874 | 0.934627 | 0.933684 | 0.9314931 | 0.9318604 | 0.9371473 | 0.929682 | 0.9325867 | 0.9231217 | 0.9181844 | 0.9143634 | 0.9131213
|  |  | 1.891219 | 0.9345988 | 0.934289 | 0.9322864 | 0.9322396 | 0.9372303 | 0.9296629 | 0.9333065 | 0.9248012 | 0.9206781 | 0.9165819 | 0.9147492
|  |  | 1.891564 | 0.9349185 | 0.9351524 | 0.9331138 | 0.9325925 | 0.9373319 | 0.9297186 | 0.9340529 | 0.9265943 | 0.9227788 | 0.9176437 | 0.9157705
|  |  | 1.891909 | 0.9351915 | 0.9356457 | 0.933547 | 0.9327957 | 0.9373214 | 0.9297159 | 0.9344404 | 0.9269149 | 0.9232671 | 0.9169403 | 0.915468
|  |  | 1.892254 | 0.9350526 | 0.9350667 | 0.9330283 | 0.9325523 | 0.9370851 | 0.9295622 | 0.9341502 | 0.9250839 | 0.9212772 | 0.9145408 | 0.9139575
|  |  | 1.892599 | 0.9346647 | 0.9341913 | 0.932337 | 0.9321446 | 0.9368406 | 0.929376 | 0.9338855 | 0.9232785 | 0.9197892 | 0.9132972 | 0.9134833
|  |  | 1.892945 | 0.9346003 | 0.9342431 | 0.9324272 | 0.9320917 | 0.9368628 | 0.9292929 | 0.9339792 | 0.9236147 | 0.9207636 | 0.9141454 | 0.9149719
|  |  | 1.89329 | 0.9348919 | 0.9348904 | 0.9329677 | 0.9322031 | 0.9371235 | 0.9294575 | 0.933914 | 0.9252484 | 0.9223928 | 0.9155002 | 0.916617
|  |  | 1.893636 | 0.9351796 | 0.9351201 | 0.9331281 | 0.9322207 | 0.9373819 | 0.9297096 | 0.9334237 | 0.9260767 | 0.9225624 | 0.9157025 | 0.9164966
|  |  | 1.893982 | 0.9351675 | 0.9345224 | 0.9325888 | 0.9321397 | 0.937531 | 0.9298375 | 0.9329554 | 0.9253704 | 0.921368 | 0.9149481 | 0.9151749
|  |  | 1.894328 | 0.9349681 | 0.9340325 | 0.9321262 | 0.9321202 | 0.9374461 | 0.9298807 | 0.932866 | 0.9246324 | 0.9208809 | 0.9149122 | 0.9148699
|  |  | 1.894674 | 0.9349279 | 0.9342128 | 0.9322462 | 0.9322 | 0.9371753 | 0.9299307 | 0.932841 | 0.9247726 | 0.9212445 | 0.9150859 | 0.9157166
|  |  | 1.89502 | 0.935083 | 0.9345191 | 0.9324756 | 0.9321895 | 0.9369262 | 0.9299761 | 0.9328129 | 0.9252203 | 0.921506 | 0.9151037 | 0.9167431
|  |  | 1.895367 | 0.9353574 | 0.9345799 | 0.9327019 | 0.9320876 | 0.9369965 | 0.9299737 | 0.9331538 | 0.9254192 | 0.9217743 | 0.9159536 | 0.9173481
|  |  | 1.895713 | 0.9357093 | 0.9345436 | 0.9328502 | 0.9319994 | 0.9372355 | 0.9299113 | 0.9335309 | 0.9252979 | 0.921928 | 0.9169037 | 0.9174721
|  |  | 1.89606 | 0.9359515 | 0.9345705 | 0.9328891 | 0.9320043 | 0.9372981 | 0.9298778 | 0.9336602 | 0.925011 | 0.9218484 | 0.9169407 | 0.9171099
|  |  | 1.896407 | 0.9359301 | 0.9345841 | 0.932937 | 0.9321219 | 0.9372126 | 0.9299521 | 0.9336222 | 0.9248289 | 0.921488 | 0.9161165 | 0.9167388
|  |  | 1.896754 | 0.9358953 | 0.9346448 | 0.9331215 | 0.9323063 | 0.937228 | 0.929837 | 0.9337003 | 0.9251482 | 0.9214642 | 0.9155454 | 0.9168544
|  |  | 1.897101 | 0.9360359 | 0.9350579 | 0.9335487 | 0.9325994 | 0.937312 | 0.9296058 | 0.9341334 | 0.9260125 | 0.9227015 | 0.9158168 | 0.9176057
|  |  | 1.897448 | 0.9363343 | 0.9356944 | 0.9338244 | 0.9329896 | 0.9373919 | 0.9295545 | 0.9345327 | 0.9266518 | 0.9237883 | 0.9159549 | 0.9176442
|  |  | 1.897795 | 0.9364213 | 0.935542 | 0.9332711 | 0.9330432 | 0.937511 | 0.9296454 | 0.9341134 | 0.9258766 | 0.9224086 | 0.914881 | 0.916064
|  |  | 1.898142 | 0.9361148 | 0.9349239 | 0.9326168 | 0.932834 | 0.9376239 | 0.9297996 | 0.9337459 | 0.9248838 | 0.9210458 | 0.9146594 | 0.9151472
|  |  | 1.89849 | 0.9359636 | 0.9351368 | 0.9330086 | 0.9329092 | 0.9376368 | 0.929933 | 0.9340949 | 0.9253585 | 0.9221208 | 0.9160466 | 0.9164829
|  |  | 1.898838 | 0.93625 | 0.9360634 | 0.9340458 | 0.9333758 | 0.9376951 | 0.9299156 | 0.9347344 | 0.9269457 | 0.9240391 | 0.9175118 | 0.9188201
|  |  | 1.899185 | 0.9367252 | 0.9371322 | 0.9350715 | 0.9339218 | 0.9378351 | 0.929685 | 0.9352883 | 0.9285948 | 0.9253864 | 0.9184195 | 0.9198419
|  |  | 1.899533 | 0.9369126 | 0.9370518 | 0.9348595 | 0.9339454 | 0.9379808 | 0.9296122 | 0.9348727 | 0.9277929 | 0.9233342 | 0.916645 | 0.9173548
|  |  | 1.899881 | 0.9364601 | 0.9356007 | 0.9334066 | 0.933321 | 0.9378398 | 0.9296764 | 0.9338403 | 0.9245453 | 0.919581 | 0.9144391 | 0.9147661
|  |  | 1.900229 | 0.9360051 | 0.9351231 | 0.9330606 | 0.933011 | 0.9377174 | 0.9297172 | 0.9336658 | 0.9231152 | 0.9194967 | 0.9147345 | 0.9156805
|  |  | 1.900578 | 0.9359262 | 0.9352392 | 0.9332209 | 0.9330648 | 0.9377843 | 0.9298002 | 0.9337682 | 0.9232782 | 0.920023 | 0.9144454 | 0.9169128
|  |  | 1.900926 | 0.9357269 | 0.9348685 | 0.9328393 | 0.9330488 | 0.9378213 | 0.9299335 | 0.9338055 | 0.9233167 | 0.91931 | 0.9140754 | 0.9167503
|  |  | 1.901275 | 0.9354419 | 0.9349071 | 0.9329119 | 0.9331179 | 0.9378133 | 0.9300595 | 0.9341775 | 0.9239943 | 0.9199298 | 0.9155411 | 0.9166349
|  |  | 1.901623 | 0.9355315 | 0.9354329 | 0.9334479 | 0.9333676 | 0.9378923 | 0.9301888 | 0.934537 | 0.9253195 | 0.9212867 | 0.9171807 | 0.9168924
|  |  | 1.901972 | 0.9359061 | 0.9359622 | 0.9338936 | 0.9336107 | 0.938134 | 0.9303958 | 0.9348764 | 0.92672 | 0.9226232 | 0.918808 | 0.9175709
|  |  | 1.902321 | 0.9364574 | 0.93709 | 0.9347174 | 0.9338817 | 0.938431 | 0.930679 | 0.9356137 | 0.9287692 | 0.9252952 | 0.9210857 | 0.9191091
|  |  | 1.90267 | 0.9371667 | 0.9381308 | 0.9354847 | 0.9342889 | 0.9387254 | 0.930836 | 0.9357908 | 0.930121 | 0.9266634 | 0.9208069 | 0.919145
|  |  | 1.903019 | 0.9373794 | 0.93702 | 0.9344977 | 0.9342276 | 0.9387527 | 0.9307218 | 0.93447 | 0.9274552 | 0.92228 | 0.9160747 | 0.915996
|  |  | 1.903369 | 0.9367946 | 0.9350914 | 0.9330286 | 0.9336347 | 0.9383862 | 0.9305057 | 0.9335686 | 0.9234571 | 0.917985 | 0.9134851 | 0.9139654
|  |  | 1.903718 | 0.9364133 | 0.9349762 | 0.9331824 | 0.9334441 | 0.9381931 | 0.9305672 | 0.9339449 | 0.9228257 | 0.9187471 | 0.9150521 | 0.9149485
|  |  | 1.904068 | 0.9365805 | 0.9359299 | 0.9340736 | 0.9336273 | 0.9384409 | 0.9308918 | 0.9345378 | 0.9245635 | 0.9214501 | 0.9170123 | 0.9166729
|  |  | 1.904417 | 0.9369578 | 0.9368069 | 0.9348335 | 0.9337939 | 0.9388189 | 0.9311948 | 0.9350874 | 0.9264827 | 0.9242226 | 0.9185025 | 0.9179176
|  |  | 1.904767 | 0.9376216 | 0.9379412 | 0.935998 | 0.9341304 | 0.9391145 | 0.9314663 | 0.93592 | 0.9285961 | 0.9278532 | 0.9204385 | 0.9185367
|  |  | 1.905117 | 0.9386042 | 0.9387412 | 0.936781 | 0.9345924 | 0.9393467 | 0.9316966 | 0.9359902 | 0.9299903 | 0.9288547 | 0.9201357 | 0.9170557
|  |  | 1.905467 | 0.9388546 | 0.9373521 | 0.9353445 | 0.93446 | 0.939239 | 0.931603 | 0.9346455 | 0.9277316 | 0.9234683 | 0.9159607 | 0.9138105
|  |  | 1.905817 | 0.9381705 | 0.9356727 | 0.9338236 | 0.934081 | 0.9387514 | 0.9315096 | 0.9339841 | 0.924832 | 0.91986 | 0.9141049 | 0.9137341
|  |  | 1.906168 | 0.9380165 | 0.9364066 | 0.9345984 | 0.9342634 | 0.938571 | 0.931613 | 0.9348572 | 0.9256711 | 0.9228872 | 0.9166718 | 0.9172393
|  |  | 1.906518 | 0.9386388 | 0.9379042 | 0.9358131 | 0.9346196 | 0.9389749 | 0.9315658 | 0.9355321 | 0.9278851 | 0.9260932 | 0.9181379 | 0.9193294
|  |  | 1.906869 | 0.9386264 | 0.93723 | 0.9348914 | 0.9344514 | 0.9392906 | 0.9312239 | 0.9347141 | 0.9265067 | 0.9233713 | 0.9155909 | 0.9165648
|  |  | 1.907219 | 0.9376106 | 0.9355273 | 0.9333444 | 0.9340766 | 0.9389585 | 0.9311084 | 0.933852 | 0.9236121 | 0.9200464 | 0.9142644 | 0.9138822
|  |  | 1.90757 | 0.9369617 | 0.9353379 | 0.9333195 | 0.9340548 | 0.9386596 | 0.9313051 | 0.9342218 | 0.9235284 | 0.920579 | 0.9157709 | 0.9147073
|  |  | 1.907921 | 0.9370141 | 0.9360704 | 0.9339833 | 0.9340767 | 0.9387539 | 0.9315793 | 0.9349337 | 0.9250482 | 0.922295 | 0.9171553 | 0.9163636
|  |  | 1.908272 | 0.9372002 | 0.9366744 | 0.9345512 | 0.9340388 | 0.9389409 | 0.9317671 | 0.9352932 | 0.9260444 | 0.9232504 | 0.9175014 | 0.9167885
|  |  | 1.908624 | 0.9373113 | 0.9370028 | 0.9349403 | 0.9341758 | 0.939018 | 0.9317058 | 0.9355488 | 0.9262931 | 0.9236158 | 0.9172842 | 0.9162707
|  |  | 1.908975 | 0.9373233 | 0.9368891 | 0.9348498 | 0.9342567 | 0.9389811 | 0.9313407 | 0.9355775 | 0.9260678 | 0.9230488 | 0.9164468 | 0.9156858
|  |  | 1.909326 | 0.9371761 | 0.9366729 | 0.9345742 | 0.9341035 | 0.9388891 | 0.9310064 | 0.9354059 | 0.9259349 | 0.9225767 | 0.9159867 | 0.9158145
|  |  | 1.909678 | 0.9369807 | 0.936769 | 0.9346488 | 0.9340132 | 0.9387368 | 0.9310556 | 0.9353481 | 0.9262733 | 0.922861 | 0.9164522 | 0.9162225
|  |  | 1.91003 | 0.9368789 | 0.9370327 | 0.9350365 | 0.9340864 | 0.938552 | 0.931375 | 0.9353475 | 0.9269053 | 0.9233523 | 0.9173227 | 0.9163769
|  |  | 1.910382 | 0.9368469 | 0.9371921 | 0.9351702 | 0.9340634 | 0.9384172 | 0.9315431 | 0.9350639 | 0.9270017 | 0.9229256 | 0.9173512 | 0.9161733
|  |  | 1.910734 | 0.9368563 | 0.9371514 | 0.9349605 | 0.9339079 | 0.9384722 | 0.9313641 | 0.9347307 | 0.9265425 | 0.9223703 | 0.9168748 | 0.9162444
|  |  | 1.911086 | 0.937013 | 0.9373083 | 0.9350585 | 0.9339587 | 0.9387418 | 0.9311026 | 0.9350195 | 0.9267902 | 0.9231785 | 0.9173256 | 0.9169631
|  |  | 1.911438 | 0.937171 | 0.9372473 | 0.9350652 | 0.9341393 | 0.9390214 | 0.9310321 | 0.9352023 | 0.9270948 | 0.9233153 | 0.9172314 | 0.9163548
|  |  | 1.911791 | 0.9367934 | 0.9362446 | 0.934238 | 0.9339554 | 0.9389429 | 0.9309633 | 0.9347397 | 0.9259001 | 0.9210679 | 0.9161112 | 0.9146042
|  |  | 1.912143 | 0.9361376 | 0.9354845 | 0.9335992 | 0.9337237 | 0.9385684 | 0.9308256 | 0.9344522 | 0.9251024 | 0.9198994 | 0.9161202 | 0.9148809
|  |  | 1.912496 | 0.9360453 | 0.9358772 | 0.9339465 | 0.9338041 | 0.9383408 | 0.930856 | 0.9347697 | 0.9261229 | 0.9214482 | 0.9173915 | 0.91703
|  |  | 1.912849 | 0.9366701 | 0.9370695 | 0.9350894 | 0.9341052 | 0.9384669 | 0.9310537 | 0.9355886 | 0.9281766 | 0.9244781 | 0.9193272 | 0.9188187
|  |  | 1.913201 | 0.9376137 | 0.9383492 | 0.9363702 | 0.934368 | 0.9388377 | 0.9312225 | 0.9361672 | 0.9298739 | 0.926607 | 0.9203708 | 0.9190357
|  |  | 1.913555 | 0.9380916 | 0.938032 | 0.9359451 | 0.9341338 | 0.9389342 | 0.931109 | 0.9351181 | 0.9286143 | 0.9236625 | 0.9172542 | 0.9163858
|  |  | 1.913908 | 0.937623 | 0.9359801 | 0.9338601 | 0.9334532 | 0.9384577 | 0.9308749 | 0.9334696 | 0.9251204 | 0.9187092 | 0.9135874 | 0.9138403
|  |  | 1.914261 | 0.937077 | 0.9350682 | 0.9330308 | 0.9331544 | 0.9381299 | 0.9308313 | 0.9333485 | 0.9235787 | 0.9184272 | 0.914158 | 0.914746
|  |  | 1.914614 | 0.9369914 | 0.9354966 | 0.933495 | 0.9331658 | 0.9382531 | 0.9308096 | 0.9340602 | 0.9242596 | 0.9206867 | 0.9160973 | 0.916775
|  |  | 1.914968 | 0.9369861 | 0.9358258 | 0.9337991 | 0.9330935 | 0.9383896 | 0.9306756 | 0.9345372 | 0.9249196 | 0.9218196 | 0.9169894 | 0.9171985
|  |  | 1.915322 | 0.9370155 | 0.9360392 | 0.9341351 | 0.9330991 | 0.9383748 | 0.930608 | 0.9347971 | 0.9253863 | 0.9224865 | 0.9176705 | 0.9168187
|  |  | 1.915676 | 0.9374089 | 0.9364974 | 0.934846 | 0.9333944 | 0.9384208 | 0.9307666 | 0.9349798 | 0.926346 | 0.92343 | 0.9181677 | 0.9169731
|  |  | 1.91603 | 0.9379388 | 0.9367055 | 0.9350102 | 0.93366 | 0.9385038 | 0.9310232 | 0.9348822 | 0.9269631 | 0.9234007 | 0.9174512 | 0.9169137
|  |  | 1.916384 | 0.9379293 | 0.9363284 | 0.9342737 | 0.9335817 | 0.9384423 | 0.9311018 | 0.9346154 | 0.9262973 | 0.9219075 | 0.9161783 | 0.9160255
|  |  | 1.916738 | 0.9374475 | 0.9359826 | 0.9337076 | 0.9333089 | 0.9382733 | 0.9310725 | 0.9343964 | 0.9252875 | 0.9208917 | 0.9157726 | 0.9151261
|  |  | 1.917092 | 0.9370755 | 0.9359245 | 0.9337039 | 0.9332032 | 0.9380687 | 0.9311045 | 0.9342435 | 0.9250159 | 0.9211247 | 0.9160503 | 0.9151143
|  |  | 1.917447 | 0.9369992 | 0.9360406 | 0.9338667 | 0.9332194 | 0.9380012 | 0.9312235 | 0.9341791 | 0.9253593 | 0.9218246 | 0.9167418 | 0.9154004
|  |  | 1.917801 | 0.9370595 | 0.9362095 | 0.9340548 | 0.9333172 | 0.9382604 | 0.9313446 | 0.934299 | 0.9257578 | 0.9224716 | 0.9175717 | 0.9150286
|  |  | 1.918156 | 0.9370983 | 0.9363351 | 0.9343026 | 0.9336013 | 0.9386119 | 0.9313644 | 0.934607 | 0.9260986 | 0.9230123 | 0.917795 | 0.914446
|  |  | 1.918511 | 0.9371452 | 0.9364351 | 0.9345698 | 0.9339299 | 0.938789 | 0.9313052 | 0.9349198 | 0.9265723 | 0.9232235 | 0.917484 | 0.9146432
|  |  | 1.918866 | 0.937275 | 0.9367326 | 0.9350596 | 0.9341732 | 0.9388736 | 0.9313207 | 0.9354219 | 0.9274472 | 0.9238016 | 0.9178067 | 0.9158221
|  |  | 1.919221 | 0.937623 | 0.9375944 | 0.9359929 | 0.9344384 | 0.9389855 | 0.9315984 | 0.936074 | 0.9288814 | 0.9257509 | 0.9191527 | 0.9172209
|  |  | 1.919576 | 0.9381825 | 0.9383601 | 0.9365412 | 0.9346755 | 0.9392766 | 0.9319568 | 0.936271 | 0.9295537 | 0.9266981 | 0.9192173 | 0.9175381
|  |  | 1.919932 | 0.9385321 | 0.9384823 | 0.9362751 | 0.9348786 | 0.9395575 | 0.9319619 | 0.9362002 | 0.9291104 | 0.9261109 | 0.9185696 | 0.9174374
|  |  | 1.920287 | 0.9388441 | 0.93898 | 0.9365274 | 0.9352992 | 0.9398284 | 0.931847 | 0.9365772 | 0.9294854 | 0.9269651 | 0.9190615 | 0.91776
|  |  | 1.920643 | 0.9392442 | 0.9387872 | 0.9362973 | 0.9354642 | 0.9399888 | 0.93212 | 0.9362099 | 0.9286675 | 0.925341 | 0.9171582 | 0.916157
|  |  | 1.920999 | 0.9387849 | 0.936842 | 0.9345914 | 0.9348936 | 0.9396379 | 0.9324221 | 0.9351874 | 0.9250238 | 0.9205479 | 0.9141962 | 0.9140084
|  |  | 1.921355 | 0.93788 | 0.9359696 | 0.9340224 | 0.9345593 | 0.93946 | 0.9324069 | 0.9353237 | 0.9233986 | 0.9197817 | 0.9148098 | 0.9146281
|  |  | 1.921711 | 0.9375225 | 0.936798 | 0.9348862 | 0.9347676 | 0.939849 | 0.932324 | 0.9360479 | 0.924904 | 0.9221726 | 0.916645 | 0.9167659
|  |  | 1.922067 | 0.9376736 | 0.9376386 | 0.9357034 | 0.9350467 | 0.9402549 | 0.9324112 | 0.9364216 | 0.926875 | 0.923673 | 0.9173034 | 0.9179891
|  |  | 1.922423 | 0.9379785 | 0.9379861 | 0.9361523 | 0.9352759 | 0.9404219 | 0.9326823 | 0.9365795 | 0.9279954 | 0.9239476 | 0.9173134 | 0.9177966
|  |  | 1.92278 | 0.9383105 | 0.9381903 | 0.9363946 | 0.9355415 | 0.9404876 | 0.932971 | 0.9368173 | 0.9283357 | 0.9238375 | 0.9177062 | 0.9175413
|  |  | 1.923136 | 0.9386521 | 0.938572 | 0.9366373 | 0.9359495 | 0.9405978 | 0.9332743 | 0.9371489 | 0.9286476 | 0.924335 | 0.9189486 | 0.9182645
|  |  | 1.923493 | 0.9392333 | 0.9393264 | 0.9372216 | 0.936486 | 0.9408778 | 0.9334537 | 0.9376728 | 0.9296165 | 0.9260258 | 0.9204191 | 0.9195101
|  |  | 1.92385 | 0.9399776 | 0.9398293 | 0.9375944 | 0.9367595 | 0.9412882 | 0.9335478 | 0.9379562 | 0.9302517 | 0.9266461 | 0.9201218 | 0.9200088
|  |  | 1.924207 | 0.9401648 | 0.9390341 | 0.9368977 | 0.9364673 | 0.9414111 | 0.9335965 | 0.9374317 | 0.9288849 | 0.9243794 | 0.9179033 | 0.9191884
|  |  | 1.924564 | 0.9397402 | 0.9378495 | 0.9361449 | 0.9361296 | 0.9411016 | 0.9335745 | 0.9369394 | 0.9270305 | 0.9226863 | 0.9170578 | 0.918577
|  |  | 1.924921 | 0.9395096 | 0.9377567 | 0.9363125 | 0.9361462 | 0.9407827 | 0.9335015 | 0.9371387 | 0.9267906 | 0.9235923 | 0.9181564 | 0.9193089
|  |  | 1.925279 | 0.9396527 | 0.9384005 | 0.9368321 | 0.9362519 | 0.9407483 | 0.9334805 | 0.9376238 | 0.9278022 | 0.9249753 | 0.9191188 | 0.9199636
|  |  | 1.925636 | 0.9398696 | 0.9389553 | 0.9371377 | 0.9363393 | 0.9408618 | 0.933658 | 0.9380523 | 0.9289401 | 0.925435 | 0.9193316 | 0.9197901
|  |  | 1.925994 | 0.9400396 | 0.9392464 | 0.9373108 | 0.9364862 | 0.9409446 | 0.933892 | 0.9382706 | 0.9295675 | 0.92538 | 0.9192557 | 0.9194429
|  |  | 1.926352 | 0.9401973 | 0.9395143 | 0.9376533 | 0.9367381 | 0.9410266 | 0.9339736 | 0.9382412 | 0.9300515 | 0.925753 | 0.9194922 | 0.9197041
|  |  | 1.92671 | 0.9404487 | 0.9398279 | 0.9379624 | 0.9369699 | 0.9412424 | 0.9339985 | 0.9381753 | 0.9304804 | 0.9261314 | 0.919624 | 0.9199826
|  |  | 1.927068 | 0.9406546 | 0.9397642 | 0.937664 | 0.9368784 | 0.9414994 | 0.9341678 | 0.938123 | 0.9299833 | 0.9252364 | 0.9188535 | 0.9194652
|  |  | 1.927426 | 0.9405301 | 0.9392953 | 0.9370631 | 0.9365848 | 0.9416429 | 0.9343524 | 0.9381581 | 0.9288838 | 0.9241968 | 0.9182483 | 0.9185726
|  |  | 1.927784 | 0.9403267 | 0.9393367 | 0.9372345 | 0.9365482 | 0.9417697 | 0.934347 | 0.9382917 | 0.9289448 | 0.9252604 | 0.9191523 | 0.9188821
|  |  | 1.928143 | 0.940498 | 0.9401903 | 0.9382046 | 0.9368104 | 0.9419544 | 0.9343252 | 0.9383121 | 0.9301211 | 0.9272232 | 0.9201882 | 0.9197351
|  |  | 1.928501 | 0.9407591 | 0.9404894 | 0.9383054 | 0.9368331 | 0.9419439 | 0.9343625 | 0.9378986 | 0.9300112 | 0.9262993 | 0.9189901 | 0.9191466
|  |  | 1.92886 | 0.9403793 | 0.9394524 | 0.9370742 | 0.9363746 | 0.9415783 | 0.9343393 | 0.9374639 | 0.9280892 | 0.923418 | 0.9173273 | 0.9177771
|  |  | 1.929219 | 0.9397153 | 0.9387418 | 0.9364501 | 0.9361022 | 0.9412648 | 0.9341317 | 0.9377115 | 0.927277 | 0.9230596 | 0.9178899 | 0.9181891
|  |  | 1.929578 | 0.9394274 | 0.9390797 | 0.9370204 | 0.9362729 | 0.9414166 | 0.9339211 | 0.9381843 | 0.9283789 | 0.924844 | 0.9190628 | 0.9196831
|  |  | 1.929937 | 0.9394636 | 0.9396488 | 0.9375712 | 0.9364101 | 0.9416637 | 0.9338399 | 0.9382283 | 0.9294381 | 0.9259989 | 0.9190394 | 0.9200817
|  |  | 1.930296 | 0.9394785 | 0.93975 | 0.9374526 | 0.9364081 | 0.9415394 | 0.9338186 | 0.9377781 | 0.9294186 | 0.9257791 | 0.9185436 | 0.9191162
|  |  | 1.930656 | 0.9393488 | 0.9394993 | 0.9371487 | 0.9364069 | 0.9412536 | 0.9338289 | 0.9371923 | 0.929099 | 0.9253016 | 0.9182637 | 0.9182431
|  |  | 1.931015 | 0.9391227 | 0.9392328 | 0.9371358 | 0.9364674 | 0.9410949 | 0.9338636 | 0.9369432 | 0.9287697 | 0.9251105 | 0.9180495 | 0.9178962
|  |  | 1.931375 | 0.9390318 | 0.9390786 | 0.9372177 | 0.9365088 | 0.9410294 | 0.9338719 | 0.9371203 | 0.9283979 | 0.9249571 | 0.9177887 | 0.9174252
|  |  | 1.931735 | 0.9390827 | 0.9390204 | 0.9370716 | 0.9364207 | 0.9410022 | 0.9337822 | 0.9372952 | 0.9281537 | 0.9246939 | 0.9175608 | 0.9167861
|  |  | 1.932095 | 0.9390772 | 0.9389326 | 0.9368349 | 0.9362978 | 0.9409466 | 0.9336156 | 0.9372602 | 0.9283327 | 0.9243678 | 0.9176031 | 0.9164867
|  |  | 1.932455 | 0.9389379 | 0.9387802 | 0.9367588 | 0.936219 | 0.9408326 | 0.9334442 | 0.9371875 | 0.9286633 | 0.9244104 | 0.9177226 | 0.9167244
|  |  | 1.932815 | 0.9388389 | 0.9385698 | 0.9366533 | 0.9361293 | 0.9407474 | 0.9332498 | 0.9371855 | 0.9287447 | 0.9245385 | 0.9172665 | 0.9167556
|  |  | 1.933175 | 0.9388725 | 0.9385472 | 0.9365936 | 0.9360863 | 0.9407157 | 0.9330906 | 0.9371899 | 0.9288067 | 0.9248024 | 0.9169697 | 0.9169821
|  |  | 1.933536 | 0.939155 | 0.9388735 | 0.9369103 | 0.9361901 | 0.9407545 | 0.9331205 | 0.9371758 | 0.9291311 | 0.9255042 | 0.9172984 | 0.9177249
|  |  | 1.933896 | 0.939467 | 0.9389273 | 0.9370346 | 0.9361909 | 0.9408004 | 0.9332601 | 0.9369299 | 0.9287706 | 0.925416 | 0.9169445 | 0.9177987
|  |  | 1.934257 | 0.9393668 | 0.9383143 | 0.9365295 | 0.9358599 | 0.9406238 | 0.9331428 | 0.9366326 | 0.9274431 | 0.9242267 | 0.9158682 | 0.9170298
|  |  | 1.934618 | 0.9390681 | 0.9378549 | 0.9361108 | 0.9355278 | 0.9404404 | 0.9329764 | 0.9366711 | 0.9266428 | 0.9237808 | 0.9155196 | 0.9168722
|  |  | 1.934979 | 0.9390613 | 0.9378946 | 0.9360673 | 0.935485 | 0.9404342 | 0.9330347 | 0.9367723 | 0.9268748 | 0.9241625 | 0.9159538 | 0.9176668
|  |  | 1.93534 | 0.9391806 | 0.9379652 | 0.9360965 | 0.9356377 | 0.9403972 | 0.9331536 | 0.9366256 | 0.9273561 | 0.9244404 | 0.9165461 | 0.918367
|  |  | 1.935701 | 0.9392007 | 0.9381155 | 0.9362278 | 0.9357989 | 0.9402028 | 0.9330268 | 0.9366781 | 0.9276957 | 0.9246676 | 0.9172728 | 0.918782
|  |  | 1.936063 | 0.939266 | 0.9385079 | 0.9365957 | 0.9358529 | 0.9400018 | 0.9328049 | 0.9369869 | 0.9280869 | 0.925257 | 0.9177463 | 0.9192942
|  |  | 1.936424 | 0.9393582 | 0.9384569 | 0.936561 | 0.9357071 | 0.9399485 | 0.932684 | 0.9368152 | 0.9279043 | 0.9248733 | 0.9168928 | 0.9191664
|  |  | 1.936786 | 0.9391094 | 0.9377112 | 0.935834 | 0.935341 | 0.9399376 | 0.9325273 | 0.9360729 | 0.9269775 | 0.9233344 | 0.9158629 | 0.9185175
|  |  | 1.937148 | 0.9387347 | 0.9374465 | 0.9355323 | 0.9351069 | 0.939923 | 0.9323812 | 0.93578 | 0.9266421 | 0.9229843 | 0.9161387 | 0.9183672
|  |  | 1.93751 | 0.9386155 | 0.9378525 | 0.9358568 | 0.9351272 | 0.9398657 | 0.9323813 | 0.9361173 | 0.9269431 | 0.9238214 | 0.9167937 | 0.9184854
|  |  | 1.937872 | 0.9386969 | 0.9380216 | 0.9359149 | 0.9350956 | 0.9397066 | 0.9324617 | 0.9364227 | 0.9269303 | 0.9240569 | 0.9164395 | 0.9181409
|  |  | 1.938234 | 0.9387306 | 0.9378796 | 0.9357272 | 0.9349933 | 0.9395159 | 0.9324486 | 0.9364611 | 0.9268283 | 0.9238345 | 0.9160749 | 0.9179939
|  |  | 1.938596 | 0.9387644 | 0.9380409 | 0.9358778 | 0.9350466 | 0.9394952 | 0.9324452 | 0.936487 | 0.9270964 | 0.9240504 | 0.9168158 | 0.9185965
|  |  | 1.938959 | 0.9388638 | 0.9382967 | 0.9361224 | 0.9352148 | 0.9396021 | 0.9324308 | 0.9362964 | 0.9272799 | 0.9240279 | 0.9172977 | 0.9191704
|  |  | 1.939321 | 0.9387849 | 0.9381367 | 0.9359621 | 0.9352102 | 0.9395798 | 0.932244 | 0.9358371 | 0.9270478 | 0.9230968 | 0.9164995 | 0.9190564
|  |  | 1.939684 | 0.9384085 | 0.9377008 | 0.935588 | 0.9349617 | 0.9395196 | 0.9318389 | 0.9355308 | 0.9265264 | 0.9220676 | 0.9156047 | 0.9185389
|  |  | 1.940047 | 0.9379612 | 0.937371 | 0.935319 | 0.9346885 | 0.9394385 | 0.9314342 | 0.9355489 | 0.926296 | 0.9217918 | 0.9160018 | 0.9181617
|  |  | 1.94041 | 0.9377485 | 0.9372779 | 0.9352102 | 0.9345269 | 0.9393236 | 0.9313672 | 0.935508 | 0.9266913 | 0.9222509 | 0.916952 | 0.9180233
|  |  | 1.940773 | 0.937746 | 0.9374133 | 0.9352228 | 0.9345006 | 0.9392997 | 0.9316114 | 0.9352793 | 0.9272948 | 0.9229832 | 0.9172722 | 0.9177933
|  |  | 1.941137 | 0.9376791 | 0.937512 | 0.9352336 | 0.9343876 | 0.9392549 | 0.9317123 | 0.9350889 | 0.9273116 | 0.9234164 | 0.9169375 | 0.9172895
|  |  | 1.9415 | 0.9374743 | 0.9373484 | 0.9351892 | 0.9341455 | 0.9390671 | 0.9316464 | 0.9350195 | 0.9265599 | 0.9233523 | 0.9165425 | 0.917213
|  |  | 1.941864 | 0.9372989 | 0.9371403 | 0.9350775 | 0.9340492 | 0.9389308 | 0.9316166 | 0.9349501 | 0.9257782 | 0.9228676 | 0.9162481 | 0.9176125
|  |  | 1.942227 | 0.937212 | 0.9371228 | 0.9350226 | 0.9342038 | 0.9390185 | 0.9317032 | 0.9350501 | 0.925703 | 0.9225718 | 0.9162268 | 0.9180804
|  |  | 1.942591 | 0.9371491 | 0.9370836 | 0.9350638 | 0.9343845 | 0.9392003 | 0.9318121 | 0.9352022 | 0.9260877 | 0.9228673 | 0.9161874 | 0.9180781
|  |  | 1.942955 | 0.937141 | 0.9370362 | 0.9351389 | 0.9343868 | 0.9393022 | 0.9318943 | 0.9350735 | 0.926301 | 0.9233522 | 0.9159747 | 0.9178721
|  |  | 1.943319 | 0.937228 | 0.9370997 | 0.935226 | 0.9342556 | 0.9393007 | 0.9318728 | 0.934981 | 0.9264437 | 0.9235275 | 0.9157851 | 0.9174003
|  |  | 1.943684 | 0.9374207 | 0.9371227 | 0.9353117 | 0.934153 | 0.939065 | 0.9318269 | 0.9351427 | 0.9265948 | 0.9234052 | 0.9156575 | 0.9168223
|  |  | 1.944048 | 0.9377111 | 0.9371823 | 0.9354237 | 0.9342181 | 0.9387627 | 0.9318212 | 0.935389 | 0.926894 | 0.9235541 | 0.9158932 | 0.916726
|  |  | 1.944412 | 0.9380243 | 0.9374703 | 0.9355206 | 0.9344832 | 0.9388403 | 0.9317655 | 0.9353759 | 0.9271436 | 0.9239493 | 0.9162593 | 0.9166867
|  |  | 1.944777 | 0.9382303 | 0.9375512 | 0.9352812 | 0.9346837 | 0.939163 | 0.9315685 | 0.9351318 | 0.9268434 | 0.9238171 | 0.9160717 | 0.9161301
|  |  | 1.945142 | 0.9382463 | 0.9372469 | 0.9348694 | 0.9346252 | 0.9392901 | 0.9315673 | 0.9349817 | 0.9263869 | 0.9232652 | 0.9158806 | 0.9155433
|  |  | 1.945507 | 0.9383024 | 0.9371173 | 0.9348156 | 0.9345271 | 0.9392417 | 0.9318405 | 0.9352124 | 0.9264896 | 0.9229143 | 0.9163448 | 0.9154804
|  |  | 1.945872 | 0.9384896 | 0.9372499 | 0.9350971 | 0.9345453 | 0.9392182 | 0.9320963 | 0.9355779 | 0.9268291 | 0.9228435 | 0.9165882 | 0.9156367
|  |  | 1.946237 | 0.9386688 | 0.9373349 | 0.9355054 | 0.9346265 | 0.9392513 | 0.9322143 | 0.935833 | 0.9266885 | 0.9229339 | 0.9164645 | 0.9159404
|  |  | 1.946603 | 0.9387852 | 0.9375132 | 0.9358971 | 0.9348014 | 0.9393998 | 0.9323491 | 0.9359268 | 0.9263203 | 0.9232734 | 0.9165522 | 0.9159976
|  |  | 1.946968 | 0.9389099 | 0.9377187 | 0.9361059 | 0.9350626 | 0.9395255 | 0.9325172 | 0.9359434 | 0.9261955 | 0.9235282 | 0.916653 | 0.9159314
|  |  | 1.947334 | 0.9390923 | 0.9377769 | 0.9361779 | 0.9353441 | 0.9396734 | 0.9326464 | 0.9360511 | 0.9264726 | 0.9236378 | 0.9164245 | 0.9157111
|  |  | 1.947699 | 0.9393189 | 0.9378364 | 0.9362948 | 0.9355376 | 0.939863 | 0.932764 | 0.936355 | 0.9269654 | 0.9238754 | 0.9162587 | 0.9159094
|  |  | 1.948065 | 0.9394542 | 0.9380743 | 0.9363572 | 0.9357 | 0.9400702 | 0.9330125 | 0.9367499 | 0.9271116 | 0.9239542 | 0.9163237 | 0.9165312
|  |  | 1.948431 | 0.9394297 | 0.9382608 | 0.9363695 | 0.9359147 | 0.9401663 | 0.9332163 | 0.9371014 | 0.9269385 | 0.9238832 | 0.9169431 | 0.9169846
|  |  | 1.948798 | 0.9394224 | 0.9384175 | 0.936462 | 0.9361357 | 0.9403274 | 0.9331941 | 0.9372507 | 0.9269354 | 0.9238497 | 0.9178206 | 0.9170112
|  |  | 1.949164 | 0.9395075 | 0.9386363 | 0.9365415 | 0.9361751 | 0.9405257 | 0.933092 | 0.9372096 | 0.9271124 | 0.9239706 | 0.9181745 | 0.9166721
|  |  | 1.94953 | 0.9396075 | 0.9388805 | 0.9366217 | 0.9361559 | 0.9407033 | 0.9332692 | 0.9371292 | 0.9275116 | 0.9242511 | 0.9180196 | 0.9163108
|  |  | 1.949897 | 0.939673 | 0.9390544 | 0.9368215 | 0.9362686 | 0.9408937 | 0.9336187 | 0.9371827 | 0.928224 | 0.9244854 | 0.9180443 | 0.9164957
|  |  | 1.950264 | 0.9396544 | 0.9391609 | 0.9370582 | 0.9365739 | 0.9410584 | 0.9339421 | 0.9373636 | 0.9287258 | 0.9244692 | 0.9180542 | 0.9173633
|  |  | 1.950631 | 0.9395944 | 0.9392947 | 0.9372565 | 0.936894 | 0.9412008 | 0.9342204 | 0.9376632 | 0.9286593 | 0.9245488 | 0.9178157 | 0.9178747
|  |  | 1.950998 | 0.9395665 | 0.9395248 | 0.9374267 | 0.9370032 | 0.9413886 | 0.9343191 | 0.9379198 | 0.928381 | 0.9248778 | 0.9177518 | 0.9177031
|  |  | 1.951365 | 0.9396203 | 0.9397157 | 0.9374765 | 0.9369619 | 0.9416182 | 0.9343121 | 0.9380576 | 0.9284896 | 0.9251666 | 0.9180812 | 0.9175798
|  |  | 1.951732 | 0.9397623 | 0.9398264 | 0.9375393 | 0.9369573 | 0.9418727 | 0.9344629 | 0.9381045 | 0.9290778 | 0.9252823 | 0.9182779 | 0.9179724
|  |  | 1.952099 | 0.9399699 | 0.9399234 | 0.9376395 | 0.9370315 | 0.9419946 | 0.9346594 | 0.9380881 | 0.9296603 | 0.9252685 | 0.918209 | 0.9183961
|  |  | 1.952467 | 0.9402028 | 0.9400125 | 0.9378576 | 0.9371667 | 0.9419795 | 0.9346255 | 0.9381575 | 0.9298081 | 0.9252091 | 0.918482 | 0.9186059
|  |  | 1.952835 | 0.9404153 | 0.9400977 | 0.9381181 | 0.937425 | 0.9420215 | 0.9344817 | 0.9384191 | 0.929711 | 0.9252802 | 0.9190142 | 0.9188423
|  |  | 1.953202 | 0.9405288 | 0.9402031 | 0.9382291 | 0.9376869 | 0.9420868 | 0.9344355 | 0.9385919 | 0.92959 | 0.9252764 | 0.9189004 | 0.9189968
|  |  | 1.95357 | 0.9405424 | 0.9402627 | 0.9381986 | 0.9378336 | 0.9421882 | 0.9345219 | 0.9384956 | 0.9295302 | 0.9252667 | 0.9186593 | 0.9192599
|  |  | 1.953939 | 0.9406122 | 0.9403322 | 0.9383133 | 0.9379154 | 0.9424409 | 0.9347527 | 0.9383417 | 0.9295653 | 0.9255843 | 0.9188141 | 0.919424
|  |  | 1.954307 | 0.9408438 | 0.9403568 | 0.9385259 | 0.9380359 | 0.9426587 | 0.9349727 | 0.9381992 | 0.9295014 | 0.925772 | 0.9188093 | 0.918993
|  |  | 1.954675 | 0.9411696 | 0.9403866 | 0.9386971 | 0.9381112 | 0.9427478 | 0.935172 | 0.9381415 | 0.9294844 | 0.9257215 | 0.9186937 | 0.9186849
|  |  | 1.955044 | 0.9414081 | 0.940495 | 0.9387485 | 0.9381355 | 0.942851 | 0.9352887 | 0.9383651 | 0.9297983 | 0.9259893 | 0.9186839 | 0.9186473
|  |  | 1.955412 | 0.9415589 | 0.9405504 | 0.9386563 | 0.938166 | 0.9428867 | 0.9354709 | 0.938726 | 0.930079 | 0.9263927 | 0.9187528 | 0.9185193
|  |  | 1.955781 | 0.9416856 | 0.9405841 | 0.9385937 | 0.9381428 | 0.9428138 | 0.9357783 | 0.9389314 | 0.9300065 | 0.9263905 | 0.919021 | 0.9183196
|  |  | 1.95615 | 0.9418959 | 0.9407004 | 0.9386296 | 0.9381554 | 0.9427381 | 0.9358852 | 0.9390863 | 0.9297215 | 0.9263578 | 0.9195897 | 0.9184252
|  |  | 1.956519 | 0.9420552 | 0.9407827 | 0.9387156 | 0.9382129 | 0.9427871 | 0.9356661 | 0.9392367 | 0.9294443 | 0.926458 | 0.9199937 | 0.918496
|  |  | 1.956888 | 0.942083 | 0.9407391 | 0.9389473 | 0.9382806 | 0.9427561 | 0.9354095 | 0.939207 | 0.9296005 | 0.926488 | 0.919814 | 0.9181432
|  |  | 1.957258 | 0.942104 | 0.9406656 | 0.9392251 | 0.9384062 | 0.9426342 | 0.9353887 | 0.9391223 | 0.9302326 | 0.926308 | 0.9193953 | 0.9177421
|  |  | 1.957627 | 0.9422615 | 0.9406977 | 0.9392928 | 0.9385282 | 0.942596 | 0.9354945 | 0.9391223 | 0.9304373 | 0.9261948 | 0.919309 | 0.9175571
|  |  | 1.957997 | 0.9424195 | 0.9407694 | 0.9391717 | 0.9385162 | 0.9428506 | 0.9355274 | 0.939107 | 0.9301383 | 0.926162 | 0.9195327 | 0.9175396
|  |  | 1.958367 | 0.9424269 | 0.9408104 | 0.939111 | 0.9385054 | 0.9431346 | 0.9355367 | 0.9391322 | 0.9299989 | 0.9261423 | 0.9196337 | 0.9174607
|  |  | 1.958737 | 0.9423203 | 0.9408891 | 0.9391905 | 0.9385783 | 0.9430729 | 0.935643 | 0.9393322 | 0.930208 | 0.926248 | 0.919575 | 0.917404
|  |  | 1.959107 | 0.9421524 | 0.941027 | 0.9392822 | 0.9385478 | 0.9429181 | 0.9357054 | 0.9395267 | 0.9302731 | 0.9264942 | 0.9194371 | 0.9171657
|  |  | 1.959477 | 0.9420658 | 0.9410958 | 0.9392991 | 0.9384619 | 0.9429256 | 0.9357233 | 0.9396714 | 0.9302145 | 0.9266517 | 0.919166 | 0.9165882
|  |  | 1.959847 | 0.9420846 | 0.9410915 | 0.9392977 | 0.9384847 | 0.9428855 | 0.9357377 | 0.9397623 | 0.9303539 | 0.9268351 | 0.9188929 | 0.9162888
|  |  | 1.960218 | 0.9420359 | 0.9411633 | 0.9392265 | 0.9385593 | 0.9428665 | 0.935687 | 0.9397499 | 0.9306652 | 0.9269343 | 0.9187109 | 0.9165223
|  |  | 1.960588 | 0.9418745 | 0.9413462 | 0.9390672 | 0.9385587 | 0.9430747 | 0.9355726 | 0.9396744 | 0.9308063 | 0.9267808 | 0.9190333 | 0.9169982
|  |  | 1.960959 | 0.941648 | 0.9414975 | 0.9389891 | 0.9385061 | 0.9433475 | 0.9356887 | 0.9397228 | 0.9306063 | 0.9265951 | 0.919474 | 0.9172092
|  |  | 1.96133 | 0.9414613 | 0.9415377 | 0.9391054 | 0.9384977 | 0.9434749 | 0.9358898 | 0.9398857 | 0.9303024 | 0.9267446 | 0.9194126 | 0.917099
|  |  | 1.961701 | 0.9414035 | 0.9415282 | 0.9392668 | 0.9385688 | 0.9433108 | 0.9359246 | 0.939987 | 0.9301751 | 0.9271634 | 0.9188218 | 0.9170067
|  |  | 1.962072 | 0.9414878 | 0.9414387 | 0.9393689 | 0.9386621 | 0.9431631 | 0.9358106 | 0.939959 | 0.9303273 | 0.927424 | 0.9184453 | 0.9178303
|  |  | 1.962444 | 0.9415306 | 0.9414033 | 0.9393894 | 0.9387203 | 0.9431535 | 0.9357851 | 0.9399578 | 0.9304701 | 0.9273512 | 0.9184454 | 0.9190203
|  |  | 1.962815 | 0.9415122 | 0.9414915 | 0.9394126 | 0.9387627 | 0.9431356 | 0.9359568 | 0.9400445 | 0.9303304 | 0.927034 | 0.9186027 | 0.9194182
|  |  | 1.963187 | 0.9415302 | 0.9415771 | 0.9394436 | 0.9388117 | 0.9431194 | 0.9362148 | 0.9400878 | 0.9302715 | 0.9265911 | 0.9186002 | 0.9189719
|  |  | 1.963558 | 0.9415812 | 0.9415485 | 0.9393858 | 0.9388775 | 0.9431846 | 0.9363666 | 0.9399785 | 0.9303709 | 0.9263959 | 0.9183592 | 0.918834
|  |  | 1.96393 | 0.94157 | 0.9414997 | 0.9392992 | 0.9388661 | 0.9432498 | 0.9363531 | 0.9398766 | 0.9304624 | 0.9264593 | 0.9180347 | 0.9191557
|  |  | 1.964302 | 0.9415914 | 0.9414361 | 0.9393133 | 0.9387782 | 0.9432177 | 0.9362099 | 0.9398811 | 0.9305661 | 0.926385 | 0.9179412 | 0.9196417
|  |  | 1.964674 | 0.9417096 | 0.9413388 | 0.9393097 | 0.9387345 | 0.9431633 | 0.9359782 | 0.939857 | 0.9306529 | 0.9262145 | 0.9184403 | 0.9198632
|  |  | 1.965047 | 0.9418715 | 0.9412441 | 0.9391984 | 0.9387991 | 0.9432283 | 0.9357048 | 0.9397427 | 0.930594 | 0.9262909 | 0.9193633 | 0.919581
|  |  | 1.965419 | 0.9419549 | 0.941156 | 0.9391117 | 0.9387716 | 0.9433138 | 0.9355557 | 0.9396752 | 0.9304157 | 0.9263209 | 0.9198286 | 0.9193111
|  |  | 1.965792 | 0.9420439 | 0.9410121 | 0.9391005 | 0.9386024 | 0.9433094 | 0.9356753 | 0.9396733 | 0.9303057 | 0.926055 | 0.9193802 | 0.9194464
|  |  | 1.966165 | 0.9421925 | 0.9408997 | 0.939171 | 0.9385325 | 0.943305 | 0.9358961 | 0.9397182 | 0.9302561 | 0.9259254 | 0.9187527 | 0.9197717
|  |  | 1.966537 | 0.9423158 | 0.9409083 | 0.939326 | 0.938493 | 0.9433549 | 0.9360475 | 0.9398551 | 0.9304591 | 0.9259015 | 0.9188536 | 0.9200363
|  |  | 1.96691 | 0.9423655 | 0.9409424 | 0.9393929 | 0.9385151 | 0.9433503 | 0.9360383 | 0.9398903 | 0.9306947 | 0.9258973 | 0.9195083 | 0.9203236
|  |  | 1.967284 | 0.9424113 | 0.9408896 | 0.9393083 | 0.9385886 | 0.9432887 | 0.935895 | 0.9397499 | 0.9308296 | 0.9260337 | 0.9199247 | 0.9204431
|  |  | 1.967657 | 0.9425095 | 0.9408412 | 0.9391631 | 0.9386346 | 0.9432931 | 0.9357327 | 0.9395149 | 0.9307754 | 0.9262773 | 0.9196858 | 0.9202804
|  |  | 1.96803 | 0.9425831 | 0.940874 | 0.9390229 | 0.938588 | 0.9433367 | 0.935687 | 0.9393096 | 0.9306622 | 0.926308 | 0.9189939 | 0.9197906
|  |  | 1.968404 | 0.9425334 | 0.940932 | 0.9388778 | 0.9385587 | 0.9433172 | 0.9357436 | 0.9393104 | 0.9304174 | 0.926102 | 0.9184207 | 0.9194464
|  |  | 1.968778 | 0.9423334 | 0.9409519 | 0.938868 | 0.9385706 | 0.9433092 | 0.9358175 | 0.9393563 | 0.9302949 | 0.9259752 | 0.9185117 | 0.9195346
|  |  | 1.969152 | 0.9421201 | 0.9408762 | 0.9389984 | 0.9385156 | 0.9433226 | 0.9358205 | 0.9392988 | 0.9304142 | 0.9261211 | 0.9191735 | 0.9196401
|  |  | 1.969526 | 0.9419891 | 0.9407763 | 0.9390935 | 0.9384091 | 0.9432031 | 0.9357997 | 0.9392052 | 0.9305319 | 0.926394 | 0.9197716 | 0.9193842
|  |  | 1.9699 | 0.9418787 | 0.9407698 | 0.9391258 | 0.9383349 | 0.9430231 | 0.9358293 | 0.9392916 | 0.9304651 | 0.9264506 | 0.9199958 | 0.9192128
|  |  | 1.970274 | 0.9417897 | 0.9408393 | 0.9392258 | 0.938272 | 0.9429366 | 0.9358519 | 0.9394916 | 0.9304541 | 0.9265168 | 0.9198042 | 0.9193994
|  |  | 1.970648 | 0.9417662 | 0.9409599 | 0.9392956 | 0.9382402 | 0.9428972 | 0.9358601 | 0.9395944 | 0.9304122 | 0.9267497 | 0.9196738 | 0.9198857
|  |  | 1.971023 | 0.9417088 | 0.9410326 | 0.9391933 | 0.9382941 | 0.9428777 | 0.9358716 | 0.9396961 | 0.930483625 | 0.9270001 | 0.9196613 | 0.920071
|  |  | 1.971398 | 0.9416244 | 0.9410526 | 0.9390411 | 0.938378 | 0.9428993 | 0.9358993 | 0.9397752 | 0.9307552 | 0.9271643 | 0.9197005 | 0.919659
|  |  | 1.971773 | 0.9415388 | 0.9410253 | 0.9390003 | 0.9383859 | 0.9428791 | 0.9359032 | 0.9397193 | 0.9308389 | 0.9271381 | 0.9198134 | 0.9192165
|  |  | 1.972148 | 0.9414934 | 0.9410279 | 0.9390482 | 0.9383381 | 0.9428098 | 0.9358668 | 0.9394608 | 0.9307133 | 0.9269416 | 0.9199018 | 0.9191681
|  |  | 1.972523 | 0.9413957 | 0.9411105 | 0.9390828 | 0.9383273 | 0.9428444 | 0.9357892 | 0.9391403 | 0.9306823 | 0.9266947 | 0.9198134 | 0.9193683
|  |  | 1.972898 | 0.941203 | 0.9411243 | 0.9390292 | 0.9383523 | 0.9429011 | 0.935784 | 0.9389981 | 0.9307039 | 0.926684 | 0.9192081 | 0.9194008
|  |  | 1.973273 | 0.9410167 | 0.9410841 | 0.9389156 | 0.9383368 | 0.9428662 | 0.9357916 | 0.9391394 | 0.9305131 | 0.9266902 | 0.9185707 | 0.9191497
|  |  | 1.973649 | 0.9409933 | 0.9410949 | 0.9388854 | 0.9382998 | 0.9427843 | 0.93578 | 0.9395006 | 0.9302386 | 0.9266369 | 0.9186199 | 0.9186288
|  |  | 1.974025 | 0.9411222 | 0.9411797 | 0.9389623 | 0.9383453 | 0.942764 | 0.9358083 | 0.9398734 | 0.9301147 | 0.9266641 | 0.918962 | 0.9179669
|  |  | 1.974401 | 0.9412973 | 0.9412415 | 0.9390667 | 0.93838 | 0.9428008 | 0.9358816 | 0.9401227 | 0.9300932 | 0.9267315 | 0.9190481 | 0.9174731
|  |  | 1.974777 | 0.9414476 | 0.9411996 | 0.9391223 | 0.938383 | 0.9428542 | 0.9358649 | 0.9401254 | 0.929994 | 0.9267451 | 0.9190726 | 0.9173499
|  |  | 1.975153 | 0.9415829 | 0.9411183 | 0.9391632 | 0.9384033 | 0.9428398 | 0.9358297 | 0.9399363 | 0.9298591 | 0.9267417 | 0.9189201 | 0.9175133
|  |  | 1.975529 | 0.941734 | 0.9411127 | 0.9391885 | 0.9384894 | 0.9427507 | 0.9358418 | 0.9398949 | 0.9298064 | 0.9267349 | 0.9185461 | 0.917866
|  |  | 1.975905 | 0.941892 | 0.9411979 | 0.9392407 | 0.9386592 | 0.9427676 | 0.935947 | 0.9399831 | 0.9298917 | 0.9269246 | 0.9184231 | 0.9184562
|  |  | 1.976282 | 0.942023 | 0.9412493 | 0.9392661 | 0.9388009 | 0.942935 | 0.9359562 | 0.940038 | 0.9299708 | 0.9271144 | 0.9185191 | 0.9188302
|  |  | 1.976659 | 0.9421086 | 0.9412035 | 0.9392548 | 0.938793 | 0.9430419 | 0.9357811 | 0.9398623 | 0.929952 | 0.9271909 | 0.9186814 | 0.9187905
|  |  | 1.977036 | 0.9422161 | 0.9411931 | 0.9392209 | 0.9386812 | 0.943008 | 0.9357308 | 0.9397715 | 0.929986 | 0.9271842 | 0.91907 | 0.918998
|  |  | 1.977413 | 0.9423797 | 0.9412406 | 0.9393005 | 0.9386992 | 0.9430668 | 0.9359348 | 0.939939 | 0.9301379 | 0.927111 | 0.9191882 | 0.9193683
|  |  | 1.97779 | 0.9425711 | 0.9413163 | 0.9394563 | 0.9388236 | 0.9431764 | 0.9361869 | 0.9401741 | 0.9302434 | 0.9269813 | 0.9189815 | 0.9193459
|  |  | 1.978167 | 0.9427197 | 0.941334 | 0.93956 | 0.9388493 | 0.9432085 | 0.9364009 | 0.9402643 | 0.9301535 | 0.9266879 | 0.9188019 | 0.9192179
|  |  | 1.978545 | 0.9428482 | 0.9412869 | 0.9396037 | 0.9389486 | 0.9432352 | 0.9364991 | 0.9403518 | 0.930053 | 0.9265345 | 0.9186544 | 0.919275
|  |  | 1.978922 | 0.9429137 | 0.9412571 | 0.9396995 | 0.9390413 | 0.9433778 | 0.9364291 | 0.9404707 | 0.9301119 | 0.9267576 | 0.9187675 | 0.9193856
|  |  | 1.9793 | 0.9429364 | 0.9413353 | 0.9397609 | 0.9389791 | 0.9435685 | 0.9363506 | 0.9405275 | 0.9303551 | 0.9271808 | 0.9191515 | 0.9196295
|  |  | 1.979678 | 0.9429131 | 0.9414664 | 0.9396988 | 0.9389701 | 0.9436826 | 0.936368 | 0.9403832 | 0.930614 | 0.9271977 | 0.9194247 | 0.9202962
|  |  | 1.980056 | 0.9429251 | 0.9415408 | 0.9396382 | 0.9391286 | 0.9436506 | 0.9364367 | 0.9401595 | 0.9306017 | 0.926915 | 0.9193381 | 0.9209611
|  |  | 1.980434 | 0.9428563 | 0.941613 | 0.9396988 | 0.9392955 | 0.943566 | 0.9365579 | 0.9401522 | 0.9305367 | 0.9268419 | 0.9192026 | 0.9212465
|  |  | 1.980812 | 0.9427717 | 0.9417799 | 0.9398067 | 0.939362 | 0.9435953 | 0.9366973 | 0.9404046 | 0.930656 | 0.926975 | 0.9194216 | 0.9213208
|  |  | 1.981191 | 0.9427414 | 0.9419486 | 0.939873 | 0.9393398 | 0.9438448 | 0.9367605 | 0.940585 | 0.930842 | 0.9270181 | 0.9197146 | 0.9211958
|  |  | 1.981569 | 0.9426981 | 0.942064 | 0.9399336 | 0.9393218 | 0.9442148 | 0.9367986 | 0.9406919 | 0.9310204 | 0.9270379 | 0.9198106 | 0.9206693
|  |  | 1.981948 | 0.9426693 | 0.9421068 | 0.9400647 | 0.9393637 | 0.9445028 | 0.9368527 | 0.940724 | 0.9312313 | 0.9272146 | 0.9200028 | 0.9202853
|  |  | 1.982327 | 0.9426769 | 0.9421756 | 0.9401838 | 0.939448 | 0.944608 | 0.9369335 | 0.9407347 | 0.9313925 | 0.9274882 | 0.9203573 | 0.9203165
|  |  | 1.982706 | 0.9426083 | 0.9423079 | 0.9402387 | 0.9396113 | 0.9445874 | 0.937031 | 0.9408409 | 0.931501 | 0.9278949 | 0.920571 | 0.9207005
|  |  | 1.983085 | 0.9425347 | 0.9424541 | 0.940317 | 0.9397967 | 0.9445392 | 0.9370805 | 0.9410038 | 0.9316794 | 0.9282417 | 0.9204671 | 0.9212442
|  |  | 1.983464 | 0.9425202 | 0.9425882 | 0.9404708 | 0.9398996 | 0.944549 | 0.9371117 | 0.9410733 | 0.9319369 | 0.9282551 | 0.9202332 | 0.9214521
|  |  | 1.983844 | 0.9425523 | 0.9427503 | 0.9405998 | 0.9398619 | 0.9446096 | 0.9372275 | 0.9411014 | 0.9321539 | 0.9282219 | 0.9202234 | 0.9213013
|  |  | 1.984223 | 0.9426165 | 0.9429411 | 0.9406561 | 0.9399187 | 0.9447326 | 0.9374538 | 0.9412538 | 0.9322888 | 0.9282387 | 0.9206098 | 0.9211106
|  |  | 1.984603 | 0.9427587 | 0.9431 | 0.9407824 | 0.9402568 | 0.9449608 | 0.9377083 | 0.9414657 | 0.9325138 | 0.9282687 | 0.9210108 | 0.9208684
|  |  | 1.984983 | 0.9429614 | 0.9431546 | 0.9410067 | 0.9406585 | 0.945174 | 0.9380558 | 0.9415459 | 0.9327358 | 0.9282754 | 0.9210719 | 0.9206402
|  |  | 1.985363 | 0.9432359 | 0.9431432 | 0.9411773 | 0.9409093 | 0.945248 | 0.9383979 | 0.9417275 | 0.9325868 | 0.9283522 | 0.920769 | 0.920609
|  |  | 1.985743 | 0.9435326 | 0.9432381 | 0.9412355 | 0.9410336 | 0.9452871 | 0.9385288 | 0.9420955 | 0.9323973 | 0.9287855 | 0.920769 | 0.920749
|  |  | 1.986124 | 0.9438588 | 0.9434118 | 0.9413002 | 0.9411578 | 0.9454003 | 0.9385143 | 0.9424551 | 0.9325879 | 0.9294793 | 0.921306 | 0.9209825
|  |  | 1.986504 | 0.9441693 | 0.9435727 | 0.9414306 | 0.9413109 | 0.9455366 | 0.9385288 | 0.9426592 | 0.9329539 | 0.9299398 | 0.9219911 | 0.9211247
|  |  | 1.986885 | 0.9444287 | 0.9436255 | 0.941549 | 0.9414196 | 0.9457238 | 0.9386887 | 0.9426441 | 0.9330169 | 0.929926 | 0.9223008 | 0.9208458
|  |  | 1.987266 | 0.9446334 | 0.943586 | 0.9417366 | 0.9415695 | 0.9458724 | 0.9388553 | 0.9427638 | 0.9330007 | 0.9298757 | 0.9221738 | 0.9207867
|  |  | 1.987647 | 0.9449042 | 0.9435778 | 0.9419637 | 0.9417618 | 0.9459482 | 0.9389994 | 0.9431388 | 0.9333716 | 0.9300491 | 0.9220502 | 0.9211224
|  |  | 1.988028 | 0.9452607 | 0.9436757 | 0.9421523 | 0.941868 | 0.9461748 | 0.9391947 | 0.943493 | 0.9339496 | 0.9303828 | 0.9220823 | 0.9212786
|  |  | 1.988409 | 0.9454893 | 0.9438524 | 0.9422412 | 0.9419555 | 0.9464977 | 0.9395175 | 0.9437879 | 0.9341272 | 0.9306332 | 0.9221096 | 0.9211645
|  |  | 1.98879 | 0.9455388 | 0.944061 | 0.9423067 | 0.9421394 | 0.946841 | 0.9397555 | 0.9441012 | 0.9339599 | 0.9307669 | 0.9223712 | 0.9210138
|  |  | 1.989172 | 0.9457061 | 0.9442264 | 0.9424841 | 0.9423751 | 0.9471172 | 0.939826 | 0.9444069 | 0.9339193 | 0.9307134 | 0.9228448 | 0.920678
|  |  | 1.989553 | 0.9461083 | 0.9444038 | 0.9427786 | 0.9425284 | 0.9473783 | 0.9398786 | 0.9446141 | 0.9342275 | 0.9306229 | 0.9232508 | 0.9203874
|  |  | 1.989935 | 0.9464779 | 0.9447231 | 0.9431474 | 0.9426062 | 0.9475537 | 0.940092 | 0.9447307 | 0.9345943 | 0.9306558 | 0.923396 | 0.9204531
|  |  | 1.990317 | 0.9466488 | 0.9451104 | 0.9434282 | 0.9427235 | 0.9476636 | 0.9404339 | 0.9448913 | 0.9347327 | 0.9309924 | 0.9233888 | 0.9208609
|  |  | 1.990699 | 0.9467081 | 0.9454202 | 0.9435733 | 0.9429541 | 0.947829 | 0.9407366 | 0.9451243 | 0.9347771 | 0.9316231 | 0.9232139 | 0.9209211
|  |  | 1.991081 | 0.9467653 | 0.9455887 | 0.9437027 | 0.9432669 | 0.9480913 | 0.9408808 | 0.9453029 | 0.9349879 | 0.9320441 | 0.9232591 | 0.9207985
|  |  | 1.991464 | 0.946839 | 0.9457139 | 0.9439065 | 0.9435677 | 0.9482441 | 0.9409813 | 0.9453029 | 0.9353418 | 0.9319605 | 0.9234614 | 0.921131
|  |  | 1.991846 | 0.9469102 | 0.945869 | 0.9442058 | 0.9437962 | 0.9482359 | 0.9412484 | 0.9452123 | 0.9357222 | 0.9317862 | 0.9237517 | 0.9218599
|  |  | 1.992229 | 0.9470197 | 0.9460304 | 0.9445425 | 0.9439749 | 0.94828 | 0.9415514 | 0.9452951 | 0.9358454 | 0.9318122 | 0.9242861 | 0.9226009
|  |  | 1.992612 | 0.9470889 | 0.9462553 | 0.9448741 | 0.9441641 | 0.9485107 | 0.941786 | 0.9456367 | 0.9358811 | 0.9319054 | 0.924779 | 0.9232452
|  |  | 1.992995 | 0.9470675 | 0.946541 | 0.9451244 | 0.944398 | 0.948815 | 0.9419938 | 0.9459992 | 0.9360949 | 0.9319354 | 0.9248575 | 0.9237213
|  |  | 1.993378 | 0.9470947 | 0.9467821 | 0.945251 | 0.9446268 | 0.9490606 | 0.9422809 | 0.9461831 | 0.9365335 | 0.9321389 | 0.9247381 | 0.9238207
|  |  | 1.993761 | 0.9471721 | 0.9470129 | 0.9453683 | 0.9448005 | 0.9493082 | 0.9424618 | 0.9462401 | 0.9368642 | 0.9322086 | 0.924564 | 0.92404
|  |  | 1.994145 | 0.9473186 | 0.9472041 | 0.9455295 | 0.944859 | 0.9494667 | 0.9425923 | 0.9464859 | 0.9370986 | 0.9319476 | 0.9245373 | 0.9243791
|  |  | 1.994528 | 0.9475112 | 0.9473566 | 0.9456973 | 0.9449003 | 0.9496721 | 0.9427096 | 0.9468765 | 0.9374031 | 0.9318107 | 0.925044 | 0.9245413
|  |  | 1.994912 | 0.9476608 | 0.9475114 | 0.9458464 | 0.9450825 | 0.9500136 | 0.9428618 | 0.9471406 | 0.9375582 | 0.9322686 | 0.925707 | 0.924872
|  |  | 1.995296 | 0.9477449 | 0.9477081 | 0.9459595 | 0.945368 | 0.9503249 | 0.9429681 | 0.9472522 | 0.9376578 | 0.9329371 | 0.9260711 | 0.9252911
|  |  | 1.99568 | 0.9478174 | 0.9478524 | 0.9460954 | 0.9456811 | 0.9504209 | 0.9430899 | 0.9473194 | 0.9379124 | 0.9333208 | 0.9260991 | 0.9251795
|  |  | 1.996064 | 0.9479697 | 0.9479654 | 0.9462619 | 0.94597 | 0.9504109 | 0.9432684 | 0.947371 | 0.9382375 | 0.9337142 | 0.9261635 | 0.9248742
|  |  | 1.996448 | 0.9481721 | 0.948088 | 0.9464417 | 0.94608 | 0.9504312 | 0.943487 | 0.9475003 | 0.9384161 | 0.9339971 | 0.9262924 | 0.9247542
|  |  | 1.996833 | 0.9483972 | 0.9482261 | 0.9465761 | 0.9460454 | 0.9505188 | 0.9435759 | 0.9477538 | 0.9386533 | 0.9339057 | 0.9266103 | 0.9246596
|  |  | 1.997217 | 0.948629 | 0.9484322 | 0.9466587 | 0.9460592 | 0.9507408 | 0.9437449 | 0.9479998 | 0.9388319 | 0.9336849 | 0.9267762 | 0.9244998
|  |  | 1.997602 | 0.9489047 | 0.9486072 | 0.9466853 | 0.9462502 | 0.9508838 | 0.943976 | 0.9482068 | 0.9387879 | 0.9335477 | 0.9265043 | 0.9246027
|  |  | 1.997987 | 0.9492163 | 0.9486566 | 0.9467852 | 0.9464961 | 0.9508654 | 0.9440868 | 0.948328 | 0.9385446 | 0.9336901 | 0.9262558 | 0.9249563
|  |  | 1.998372 | 0.9495293 | 0.9486317 | 0.9469583 | 0.9467264 | 0.9509075 | 0.9441545 | 0.94833 | 0.9383249 | 0.9341131 | 0.9264448 | 0.9253205
|  |  | 1.998757 | 0.9498529 | 0.9486607 | 0.9471154 | 0.9469087 | 0.951032 | 0.9443686 | 0.9484699 | 0.9385005 | 0.9345407 | 0.9267165 | 0.9255962
|  |  | 1.999142 | 0.9501656 | 0.9487627 | 0.9471087 | 0.9469861 | 0.9511616 | 0.9446702 | 0.9488174 | 0.9389719 | 0.9349889 | 0.9268638 | 0.9257666
|  |  | 1.999528 | 0.950508 | 0.9489246 | 0.9470661 | 0.9469948 | 0.9513502 | 0.9449065 | 0.9491543 | 0.9394052 | 0.9354501 | 0.9270251 | 0.9258634
|  |  | 1.999914 | 0.9507864 | 0.9490736 | 0.9472205 | 0.9470998 | 0.9516246 | 0.9450692 | 0.9492082 | 0.9397127 | 0.9357658 | 0.9273893 | 0.9256698
|  |  | 2.000299 | 0.9509137 | 0.9491386 | 0.9475042 | 0.9473199 | 0.951909 | 0.9451655 | 0.9490677 | 0.9400116 | 0.935764 | 0.9277259 | 0.9254594
|  |  | 2.000685 | 0.9508982 | 0.9491484 | 0.9477079 | 0.9474901 | 0.9521632 | 0.9452725 | 0.9490156 | 0.940255 | 0.9357878 | 0.9277812 | 0.9257059
|  |  | 2.001071 | 0.9508851 | 0.9492133 | 0.9478704 | 0.9476035 | 0.9523367 | 0.9454109 | 0.9491894 | 0.9402258 | 0.9361702 | 0.9279148 | 0.9258977
|  |  | 2.001458 | 0.9508887 | 0.9494078 | 0.9479889 | 0.9477032 | 0.9524056 | 0.945426 | 0.9494353 | 0.9399177 | 0.9365509 | 0.9283342 | 0.9255606
|  |  | 2.001844 | 0.9508828 | 0.9496626 | 0.9480513 | 0.9478424 | 0.9524812 | 0.9454076 | 0.9497665 | 0.939674 | 0.9364921 | 0.9284677 | 0.9251122
|  |  | 2.002231 | 0.9508662 | 0.9499365 | 0.9481429 | 0.9480092 | 0.9525551 | 0.9454497 | 0.9500514 | 0.9396941 | 0.9361158 | 0.9280483 | 0.9250659
|  |  | 2.002617 | 0.9508721 | 0.9501706 | 0.948256 | 0.9481484 | 0.9526289 | 0.9455546 | 0.9501781 | 0.9399254 | 0.9360478 | 0.9277673 | 0.9251395
|  |  | 2.003004 | 0.9509375 | 0.9502895 | 0.9483067 | 0.9482585 | 0.9527383 | 0.9456573 | 0.9501516 | 0.9400015 | 0.936422 | 0.9279379 | 0.925411
|  |  | 2.003391 | 0.950972 | 0.9503195 | 0.9483681 | 0.9484235 | 0.9528074 | 0.9458562 | 0.9502261 | 0.9398904 | 0.9367869 | 0.9279656 | 0.9257311
|  |  | 2.003778 | 0.9509185 | 0.9503676 | 0.9484347 | 0.9485507 | 0.9528294 | 0.9461303 | 0.9504099 | 0.9398291 | 0.9368707 | 0.9277351 | 0.9256678
|  |  | 2.004165 | 0.9508269 | 0.950394 | 0.9485894 | 0.948549 | 0.952858 | 0.9463018 | 0.9505325 | 0.9399579 | 0.9366856 | 0.9276751 | 0.9255498
|  |  | 2.004553 | 0.9507888 | 0.9504036 | 0.9488374 | 0.9485286 | 0.9529572 | 0.9463186 | 0.9506112 | 0.940148 | 0.9366412 | 0.9277903 | 0.9256486
|  |  | 2.00494 | 0.9508173 | 0.9504925 | 0.9489786 | 0.9486665 | 0.9530681 | 0.9463417 | 0.9507073 | 0.9403822 | 0.9369462 | 0.9279839 | 0.9255435
|  |  | 2.005328 | 0.9509053 | 0.9507087 | 0.948921 | 0.9487732 | 0.9532163 | 0.9464152 | 0.9507429 | 0.9405843 | 0.9373052 | 0.9280622 | 0.9254131
|  |  | 2.005716 | 0.9509838 | 0.9509657 | 0.9488541 | 0.9487503 | 0.9533526 | 0.9463842 | 0.9505913 | 0.9407566 | 0.9373744 | 0.9281267 | 0.9253015
|  |  | 2.006104 | 0.9510088 | 0.9511075 | 0.9488831 | 0.9487237 | 0.9534214 | 0.9462028 | 0.9504629 | 0.9409459 | 0.937333 | 0.9283665 | 0.9251837
|  |  | 2.006492 | 0.951029 | 0.9511544 | 0.9489175 | 0.9487646 | 0.9535106 | 0.946128 | 0.9506334 | 0.9410683 | 0.9375936 | 0.9284863 | 0.925434
|  |  | 2.006881 | 0.9510838 | 0.951194 | 0.9489657 | 0.9488596 | 0.9537029 | 0.9463832 | 0.9509895 | 0.9411772 | 0.9380459 | 0.928592 | 0.9259557
|  |  | 2.007269 | 0.9511753 | 0.9512433 | 0.9491313 | 0.9489738 | 0.9539239 | 0.9467824 | 0.9511875 | 0.9413773 | 0.9381659 | 0.9285594 | 0.9262711
|  |  | 2.007658 | 0.951255 | 0.9513141 | 0.9493725 | 0.9491322 | 0.9540266 | 0.947119 | 0.9511841 | 0.941541 | 0.9378966 | 0.9285545 | 0.9268932
|  |  | 2.008046 | 0.9513359 | 0.9514318 | 0.9494652 | 0.9492985 | 0.9539858 | 0.9473159 | 0.9511847 | 0.9416596 | 0.9373969 | 0.9285683 | 0.927602
|  |  | 2.008435 | 0.9516343 | 0.9515147 | 0.9494274 | 0.9493564 | 0.953992 | 0.9473539 | 0.9512094 | 0.9419897 | 0.9370526 | 0.9286328 | 0.9278908
|  |  | 2.008824 | 0.9520899 | 0.9515664 | 0.9494595 | 0.9493443 | 0.9541332 | 0.9473395 | 0.9512433 | 0.9424119 | 0.9371064 | 0.9286145 | 0.9276088
|  |  | 2.009214 | 0.9524825 | 0.9515339 | 0.9496129 | 0.9494394 | 0.9542343 | 0.9473773 | 0.9513635 | 0.9424976 | 0.937307 | 0.9287391 | 0.9272151
|  |  | 2.009603 | 0.9527764 | 0.9514426 | 0.9497703 | 0.949579 | 0.9542899 | 0.947394 | 0.9516262 | 0.9422427 | 0.9373431 | 0.929048 | 0.9272801
|  |  | 2.009993 | 0.9528881 | 0.9513645 | 0.9499209 | 0.9497254 | 0.9544062 | 0.9474839 | 0.9518988 | 0.9420781 | 0.9374393 | 0.9294075 | 0.9277554
|  |  | 2.010382 | 0.9528689 | 0.9513705 | 0.9500514 | 0.94982 | 0.9546588 | 0.9476116 | 0.9519609 | 0.9421655 | 0.9376191 | 0.9295685 | 0.9281423
|  |  | 2.010772 | 0.9529627 | 0.9514943 | 0.9501353 | 0.9499059 | 0.9548876 | 0.9477017 | 0.95181 | 0.9424881 | 0.937769 | 0.9296422 | 0.9282308
|  |  | 2.011162 | 0.9532077 | 0.9516576 | 0.9501632 | 0.95 | 0.9549883 | 0.9477793 | 0.9517287 | 0.9429049 | 0.9379158 | 0.92967 | 0.928423
|  |  | 2.011552 | 0.9533992 | 0.9518234 | 0.9502976 | 0.9501029 | 0.9550283 | 0.9478484 | 0.9518237 | 0.943031 | 0.9381134 | 0.92967 | 0.928784
|  |  | 2.011943 | 0.9534481 | 0.9519232 | 0.9504388 | 0.9502184 | 0.9550975 | 0.9478546 | 0.9519795 | 0.9429077 | 0.9381642 | 0.9296887 | 0.9287911
|  |  | 2.012333 | 0.9534995 | 0.9519605 | 0.9504721 | 0.9503945 | 0.9550694 | 0.9479842 | 0.9521486 | 0.9428551 | 0.938185 | 0.9297398 | 0.928372
|  |  | 2.012724 | 0.953583 | 0.9519821 | 0.9504627 | 0.950591 | 0.9550326 | 0.9481769 | 0.9522728 | 0.9429548 | 0.9383949 | 0.9299242 | 0.9281148
|  |  | 2.013114 | 0.9536128 | 0.9520553 | 0.9505239 | 0.9506647 | 0.9550813 | 0.9481938 | 0.9523495 | 0.9429161 | 0.9384194 | 0.9299145 | 0.9280111
|  |  | 2.013505 | 0.9535137 | 0.952185 | 0.9505638 | 0.9506641 | 0.9551548 | 0.9481479 | 0.9523715 | 0.9429357 | 0.9383569 | 0.9296326 | 0.9281658
|  |  | 2.013896 | 0.9533669 | 0.9522978 | 0.9506369 | 0.950707 | 0.9551543 | 0.9482861 | 0.9525213 | 0.9430522 | 0.9383062 | 0.9294614 | 0.9283441
|  |  | 2.014287 | 0.9533348 | 0.9523603 | 0.9508278 | 0.9507538 | 0.9551868 | 0.9485038 | 0.9527294 | 0.9431962 | 0.938393 | 0.9295396 | 0.9282391
|  |  | 2.014679 | 0.9534329 | 0.9524336 | 0.9510256 | 0.9507885 | 0.9552971 | 0.9486963 | 0.9530495 | 0.9435259 | 0.9385998 | 0.9300334 | 0.9283994
|  |  | 2.01507 | 0.9535001 | 0.952591 | 0.9511283 | 0.950854 | 0.9554253 | 0.9488199 | 0.9533686 | 0.9438406 | 0.9387766 | 0.9303846 | 0.9287298
|  |  | 2.015462 | 0.9534633 | 0.9527642 | 0.9512122 | 0.950947 | 0.9555546 | 0.948933 | 0.9535001 | 0.9438933 | 0.9388873 | 0.9301958 | 0.9288513
|  |  | 2.015854 | 0.9533477 | 0.9529554 | 0.9512293 | 0.951061 | 0.9555914 | 0.9489476 | 0.9534587 | 0.9438461 | 0.9389951 | 0.9300574 | 0.928626
|  |  | 2.016246 | 0.9532881 | 0.9530877 | 0.9512092 | 0.9512041 | 0.9555898 | 0.9488701 | 0.9533917 | 0.9436908 | 0.9390398 | 0.9302462 | 0.9285611
|  |  | 2.016638 | 0.9532441 | 0.95312 | 0.9512704 | 0.9512893 | 0.9556807 | 0.9488891 | 0.9534587 | 0.9433623 | 0.9390068 | 0.9304072 | 0.9286731
|  |  | 2.01703 | 0.9532583 | 0.9531929 | 0.9514407 | 0.9513067 | 0.9558537 | 0.9490734 | 0.9536571 | 0.9432182 | 0.9390789 | 0.9304944 | 0.9289067
|  |  | 2.017423 | 0.9532379 | 0.9533922 | 0.9515777 | 0.9513336 | 0.9560117 | 0.9492577 | 0.953791 | 0.9434137 | 0.9394687 | 0.9304064 | 0.9291167
|  |  | 2.017815 | 0.9531793 | 0.9535497 | 0.9517442 | 0.951387 | 0.9560684 | 0.949352 | 0.9538458 | 0.9435884 | 0.9397745 | 0.9301612 | 0.929407
|  |  | 2.018208 | 0.9532243 | 0.9536482 | 0.9519214 | 0.9514024 | 0.9560375 | 0.9494106 | 0.9539055 | 0.9435816 | 0.9395979 | 0.9300545 | 0.9296808
|  |  | 2.018601 | 0.9534918 | 0.9537189 | 0.9520413 | 0.9514194 | 0.9560607 | 0.9494001 | 0.9539065 | 0.9437367 | 0.9394423 | 0.9303311 | 0.9296726
|  |  | 2.018994 | 0.9537999 | 0.9537093 | 0.9520451 | 0.9514607 | 0.9561515 | 0.9493771 | 0.9539307 | 0.9440388 | 0.9395891 | 0.9306958 | 0.9295439
|  |  | 2.019387 | 0.9540938 | 0.9536771 | 0.9520502 | 0.9515091 | 0.956224 | 0.9494608 | 0.9540524 | 0.9441261 | 0.9397838 | 0.9308252 | 0.9294471
|  |  | 2.01978 | 0.9543188 | 0.9536942 | 0.9520647 | 0.9516198 | 0.956263 | 0.9496367 | 0.9541987 | 0.9438379 | 0.9399634 | 0.9306176 | 0.9296561
|  |  | 2.020174 | 0.954513 | 0.9537015 | 0.952066 | 0.9517613 | 0.9563458 | 0.9498399 | 0.9541183 | 0.9437326 | 0.9401372 | 0.9302304 | 0.9299538
|  |  | 2.020567 | 0.9547294 | 0.9536858 | 0.9520711 | 0.9518884 | 0.956447 | 0.9499551 | 0.9539879 | 0.944 | 0.9399003 | 0.9301334 | 0.9298488
|  |  | 2.020961 | 0.9550123 | 0.9537229 | 0.9521348 | 0.9519824 | 0.9565227 | 0.9499613 | 0.9540207 | 0.9443132 | 0.9395977 | 0.9304739 | 0.9294461
|  |  | 2.021355 | 0.9553109 | 0.9538057 | 0.952196 | 0.9521006 | 0.9565578 | 0.9499697 | 0.9541593 | 0.9446028 | 0.9396158 | 0.9309159 | 0.9289398
|  |  | 2.021749 | 0.9554799 | 0.9539161 | 0.9522161 | 0.9522316 | 0.9565275 | 0.9499864 | 0.954192 | 0.9447871 | 0.9398886 | 0.9310776 | 0.9288925
|  |  | 2.022143 | 0.9555452 | 0.9539883 | 0.9522205 | 0.9523375 | 0.9566343 | 0.9500598 | 0.95427 | 0.9446775 | 0.9401463 | 0.9308476 | 0.9293514
|  |  | 2.022538 | 0.9556557 | 0.9540111 | 0.9523245 | 0.9524775 | 0.9568622 | 0.9501561 | 0.9545196 | 0.9443421 | 0.9403651 | 0.9306077 | 0.9296972
|  |  | 2.022932 | 0.9557865 | 0.9540254 | 0.9524734 | 0.9526717 | 0.9571181 | 0.9503195 | 0.9547304 | 0.9440402 | 0.9403921 | 0.9306581 | 0.9299309
|  |  | 2.023327 | 0.9558545 | 0.9540879 | 0.9525491 | 0.9528093 | 0.957264 | 0.9504347 | 0.9547304 | 0.9441551 | 0.940431 | 0.9309392 | 0.9302056
|  |  | 2.023722 | 0.9558787 | 0.9541709 | 0.9525573 | 0.9528368 | 0.957331 | 0.9504367 | 0.9545769 | 0.9446803 | 0.9403201 | 0.9311279 | 0.9303351
|  |  | 2.024117 | 0.9558978 | 0.9542551 | 0.95258 | 0.9528934 | 0.957366 | 0.95042 | 0.9545196 | 0.9452402 | 0.9401433 | 0.9310856 | 0.930399
|  |  | 2.024512 | 0.9557987 | 0.9543211 | 0.952546 | 0.9530885 | 0.9573605 | 0.95042 | 0.9545451 | 0.9454508 | 0.9401193 | 0.9310711 | 0.9305911
|  |  | 2.024908 | 0.9555899 | 0.9543725 | 0.9524773 | 0.9531217 | 0.9572792 | 0.9503906 | 0.9547337 | 0.9453882 | 0.9402153 | 0.9312786 | 0.9307438
|  |  | 2.025303 | 0.9553896 | 0.9544058 | 0.9525145 | 0.9529833 | 0.9572218 | 0.9503843 | 0.954842 | 0.9452758 | 0.9399845 | 0.9316067 | 0.9306477
|  |  | 2.025699 | 0.955304 | 0.9544356 | 0.9526961 | 0.9529096 | 0.9572202 | 0.9505245 | 0.9548261 | 0.9452259 | 0.9396909 | 0.9317362 | 0.9305843
|  |  | 2.026095 | 0.9552482 | 0.9545148 | 0.9529509 | 0.9528239 | 0.9571931 | 0.9507003 | 0.9549295 | 0.9451941 | 0.9397808 | 0.9316156 | 0.9306416
|  |  | 2.02649 | 0.9551851 | 0.9546626 | 0.9531281 | 0.952692 | 0.9571254 | 0.9508259 | 0.9552143 | 0.9453175 | 0.9401164 | 0.9314259 | 0.9309719
|  |  | 2.026887 | 0.9551175 | 0.9548491 | 0.9531174 | 0.9526888 | 0.9570999 | 0.9509096 | 0.955391 | 0.94542 | 0.9404521 | 0.9314393 | 0.931036
|  |  | 2.027283 | 0.9550429 | 0.9549946 | 0.9530682 | 0.9527964 | 0.9572736 | 0.9508364 | 0.955379 | 0.9453202 | 0.9406378 | 0.9315732 | 0.9309713
|  |  | 2.027679 | 0.9549435 | 0.9550031 | 0.9531552 | 0.9529485 | 0.9575589 | 0.9507212 | 0.9554244 | 0.945176 | 0.9407217 | 0.9317261 | 0.930987
|  |  | 2.028076 | 0.9548784 | 0.9549575 | 0.9532423 | 0.9531054 | 0.9577582 | 0.9508029 | 0.9555183 | 0.9451869 | 0.9408507 | 0.9316803 | 0.9310832
|  |  | 2.028473 | 0.9548582 | 0.9549733 | 0.953253 | 0.9531694 | 0.9577447 | 0.9510082 | 0.9555096 | 0.9453185 | 0.9408747 | 0.9317172 | 0.9311316
|  |  | 2.028869 | 0.9548674 | 0.9550204 | 0.9532448 | 0.9531127 | 0.9576601 | 0.9510775 | 0.9552875 | 0.9455154 | 0.9407757 | 0.9321369 | 0.931124
|  |  | 2.029267 | 0.9549255 | 0.9550482 | 0.9532019 | 0.9531265 | 0.9575756 | 0.9510483 | 0.9551547 | 0.9456569 | 0.9408176 | 0.93252 | 0.9312854
|  |  | 2.029664 | 0.9549836 | 0.9550482 | 0.9531565 | 0.9531896 | 0.9575318 | 0.9509499 | 0.9551754 | 0.9455988 | 0.9410484 | 0.9324507 | 0.931624
|  |  | 2.030061 | 0.9550773 | 0.955042 | 0.9532006 | 0.9531871 | 0.9575454 | 0.9507696 | 0.9552923 | 0.9455643 | 0.9413391 | 0.9322106 | 0.9318176
|  |  | 2.030459 | 0.9553044 | 0.9549938 | 0.9532675 | 0.9531111 | 0.9575876 | 0.9507485 | 0.9554801 | 0.9455062 | 0.9416088 | 0.9320442 | 0.9316887
|  |  | 2.030856 | 0.9555651 | 0.9550023 | 0.953294 | 0.9531111 | 0.957547 | 0.9509265 | 0.9556727 | 0.9453564 | 0.9417106 | 0.9321223 | 0.9315196
|  |  | 2.031254 | 0.9557532 | 0.9550671 | 0.9533003 | 0.9532332 | 0.9575294 | 0.951136 | 0.9556846 | 0.9452204 | 0.9416056 | 0.9324214 | 0.9315033
|  |  | 2.031652 | 0.9559031 | 0.9550633 | 0.9533041 | 0.9532761 | 0.9575979 | 0.9511904 | 0.9554968 | 0.9453103 | 0.9413418 | 0.9326925 | 0.931398
|  |  | 2.03205 | 0.9560231 | 0.9549598 | 0.9533135 | 0.9531677 | 0.9577398 | 0.9511695 | 0.955508 | 0.9454101 | 0.9411621 | 0.9325438 | 0.9308978
|  |  | 2.032448 | 0.9561313 | 0.9549131 | 0.9533375 | 0.9531337 | 0.9578618 | 0.9512012 | 0.9558128 | 0.9452966 | 0.9411022 | 0.9321286 | 0.9304065
|  |  | 2.032847 | 0.9561978 | 0.9549204 | 0.953364 | 0.9532341 | 0.9578753 | 0.9511698 | 0.9560445 | 0.9451124 | 0.9410423 | 0.9321477 | 0.9303343
|  |  | 2.033245 | 0.9562738 | 0.9548892 | 0.9533867 | 0.9533207 | 0.9578243 | 0.9511654 | 0.9560008 | 0.9450071 | 0.9410962 | 0.9323655 | 0.9302859
|  |  | 2.033644 | 0.9563904 | 0.9548783 | 0.9534176 | 0.9533571 | 0.9579104 | 0.9512471 | 0.9557277 | 0.9451014 | 0.941381 | 0.9324862 | 0.9302777
|  |  | 2.034043 | 0.9565009 | 0.9549926 | 0.953463 | 0.9534154 | 0.9580523 | 0.9512659 | 0.955469 | 0.945233 | 0.9415878 | 0.9328368 | 0.9302375
|  |  | 2.034442 | 0.9566243 | 0.9551621 | 0.9535362 | 0.9535181 | 0.9581145 | 0.9512363 | 0.9554721 | 0.9453575 | 0.9413059 | 0.9331596 | 0.9301252
|  |  | 2.034841 | 0.9566491 | 0.9552378 | 0.9536428 | 0.9536006 | 0.9581511 | 0.951232 | 0.9556376 | 0.9454791 | 0.9409583 | 0.9332288 | 0.9301334
|  |  | 2.035241 | 0.9565944 | 0.9552594 | 0.9536371 | 0.9535869 | 0.9582236 | 0.9512551 | 0.9557475 | 0.9455636 | 0.9408385 | 0.9331876 | 0.9302056
|  |  | 2.03564 | 0.9565077 | 0.9553027 | 0.9535884 | 0.9535642 | 0.9583489 | 0.9513097 | 0.9557427 | 0.9457105 | 0.9408655 | 0.9328648 | 0.930181
|  |  | 2.03604 | 0.9564553 | 0.955395 | 0.953707 | 0.9536014 | 0.9584517 | 0.9513621 | 0.9556034 | 0.9457994 | 0.9408685 | 0.9324449 | 0.9301646
|  |  | 2.03644 | 0.9564316 | 0.9555209 | 0.9539222 | 0.9536183 | 0.9584413 | 0.9513724 | 0.9555007 | 0.9457178 | 0.9406438 | 0.932302 | 0.9300916
|  |  | 2.03684 | 0.9564524 | 0.9556085 | 0.9540106 | 0.9536516 | 0.9583552 | 0.9514268 | 0.9555763 | 0.9457731 | 0.940527 | 0.9323579 | 0.9299948
|  |  | 2.03724 | 0.9565091 | 0.9556761 | 0.9540118 | 0.9537075 | 0.9583009 | 0.9515778 | 0.9557092 | 0.9460545 | 0.9408325 | 0.9323167 | 0.9302048
|  |  | 2.03764 | 0.9564465 | 0.9557812 | 0.9540168 | 0.9537042 | 0.9583328 | 0.9517373 | 0.9557617 | 0.946404 | 0.9412012 | 0.9322239 | 0.9306
|  |  | 2.038041 | 0.9562426 | 0.9559291 | 0.9540722 | 0.9536832 | 0.9584221 | 0.951817 | 0.9558556 | 0.9466565 | 0.9411292 | 0.9322785 | 0.9306484
|  |  | 2.038441 | 0.9559955 | 0.9560043 | 0.9541409 | 0.953696 | 0.9584467 | 0.9518396 | 0.9561636 | 0.9465701 | 0.9408025 | 0.9326188 | 0.930463
|  |  | 2.038842 | 0.9558976 | 0.9560375 | 0.9541913 | 0.9537955 | 0.9584291 | 0.9518602 | 0.9564603 | 0.9462051 | 0.9405389 | 0.932775 | 0.9305114
|  |  | 2.039243 | 0.9559978 | 0.9560768 | 0.9542797 | 0.9539129 | 0.9584593 | 0.9518769 | 0.9565661 | 0.9459347 | 0.940518 | 0.9326321 | 0.9306007
|  |  | 2.039644 | 0.9561099 | 0.9561104 | 0.9543896 | 0.954053 | 0.9585 | 0.9518646 | 0.9564444 | 0.945961 | 0.9408625 | 0.9326925 | 0.9304645
|  |  | 2.040046 | 0.956062 | 0.9560853 | 0.9545007 | 0.9541566 | 0.9585455 | 0.9519234 | 0.9564189 | 0.9461842 | 0.9413478 | 0.9330343 | 0.9304162
|  |  | 2.040447 | 0.9560441 | 0.9560603 | 0.9545139 | 0.9541841 | 0.9586363 | 0.9519504 | 0.9563983 | 0.9464601 | 0.9415634 | 0.9332421 | 0.9306736
|  |  | 2.040849 | 0.9562107 | 0.9561217 | 0.9544974 | 0.954091 | 0.9587678 | 0.9519292 | 0.9563983 | 0.946589 | 0.9414617 | 0.9331728 | 0.9309958
|  |  | 2.04125 | 0.9564096 | 0.9562298 | 0.9545358 | 0.953925 | 0.9587543 | 0.951986 | 0.9564325 | 0.9466417 | 0.941357 | 0.9329562 | 0.9312457
|  |  | 2.041652 | 0.9565724 | 0.956322 | 0.9546015 | 0.9537962 | 0.9585685 | 0.952135 | 0.9565862 | 0.9466943 | 0.941351 | 0.9329282 | 0.9313506
|  |  | 2.042054 | 0.9567042 | 0.9562919 | 0.9546276 | 0.9538059 | 0.9583644 | 0.9521918 | 0.9567239 | 0.9466417 | 0.9414109 | 0.9330475 | 0.9313745
|  |  | 2.042457 | 0.9567589 | 0.9561468 | 0.9545279 | 0.9539702 | 0.9583127 | 0.952213 | 0.9567399 | 0.9464311 | 0.9415008 | 0.9332965 | 0.9312131
|  |  | 2.042859 | 0.9567432 | 0.9560329 | 0.9543234 | 0.9541419 | 0.9585527 | 0.9521124 | 0.9565815 | 0.9461761 | 0.9414827 | 0.9334306 | 0.931205
|  |  | 2.043261 | 0.9567939 | 0.9560271 | 0.954216 | 0.9541249 | 0.9588565 | 0.951869 | 0.9563935 | 0.9461053 | 0.9415756 | 0.9334026 | 0.9312533
|  |  | 2.043664 | 0.956928 | 0.956014 | 0.9543012 | 0.9540319 | 0.9590017 | 0.9518038 | 0.9563043 | 0.9463049 | 0.9418275 | 0.93313 | 0.9309631
|  |  | 2.044067 | 0.9571352 | 0.9559599 | 0.9544805 | 0.954053 | 0.9589986 | 0.9520174 | 0.9562582 | 0.9463622 | 0.9420377 | 0.9327013 | 0.9307778
|  |  | 2.04447 | 0.9573645 | 0.9559132 | 0.9545912 | 0.9541956 | 0.9588607 | 0.9521747 | 0.9562759 | 0.9460935 | 0.9421758 | 0.9325216 | 0.9306654
|  |  | 2.044873 | 0.9575391 | 0.9558727 | 0.9545907 | 0.9542192 | 0.9586758 | 0.9521141 | 0.9562823 | 0.945912 | 0.9421576 | 0.9326041 | 0.930553
|  |  | 2.045276 | 0.9575989 | 0.9558295 | 0.954494 | 0.9542119 | 0.9585761 | 0.9519969 | 0.9562989 | 0.9460699 | 0.9420584 | 0.9325983 | 0.9307144
|  |  | 2.04568 | 0.9576186 | 0.9557869 | 0.9544098 | 0.9542845 | 0.9586237 | 0.9519128 | 0.956231 | 0.9462596 | 0.9419263 | 0.9325836 | 0.9314071
|  |  | 2.046084 | 0.9576265 | 0.9558035 | 0.9543611 | 0.9543825 | 0.9587177 | 0.9518246 | 0.9561944 | 0.9462832 | 0.9416144 | 0.9326852 | 0.9316968
|  |  | 2.046487 | 0.9576169 | 0.9558962 | 0.9542974 | 0.9544036 | 0.9586931 | 0.9517849 | 0.9562789 | 0.9461489 | 0.9411349 | 0.9328795 | 0.9311968
|  |  | 2.046891 | 0.9575577 | 0.9559963 | 0.954218 | 0.9542983 | 0.9585688 | 0.9518858 | 0.9564692 | 0.945991 | 0.9409971 | 0.9329399 | 0.9306327
|  |  | 2.047296 | 0.9573938 | 0.9560469 | 0.9541998 | 0.9541979 | 0.9584962 | 0.9520136 | 0.9566388 | 0.9460146 | 0.9411889 | 0.9330415 | 0.9306811
|  |  | 2.0477 | 0.9572056 | 0.9560372 | 0.9542585 | 0.9541703 | 0.9585448 | 0.9520386 | 0.9566317 | 0.9461725 | 0.9414647 | 0.9332184 | 0.9308664
|  |  | 2.048104 | 0.9570636 | 0.9559576 | 0.9543279 | 0.9541412 | 0.9586827 | 0.9519671 | 0.9565147 | 0.9462515 | 0.9416325 | 0.9333542 | 0.930504
|  |  | 2.048509 | 0.9569577 | 0.9558587 | 0.9544093 | 0.9540254 | 0.958736 | 0.9518708 | 0.9564047 | 0.9460436 | 0.9416026 | 0.9335945 | 0.9299728
|  |  | 2.048914 | 0.9568879 | 0.955873 | 0.9545507 | 0.9539874 | 0.958689 | 0.9517976 | 0.9563108 | 0.9459302 | 0.9415397 | 0.933649 | 0.9299491
|  |  | 2.049319 | 0.9568118 | 0.9560294 | 0.9545986 | 0.954091 | 0.9586988 | 0.9518188 | 0.9562853 | 0.9460273 | 0.9417287 | 0.9334543 | 0.9302391
|  |  | 2.049724 | 0.9567284 | 0.9561677 | 0.9545077 | 0.9542222 | 0.9587771 | 0.9518963 | 0.9563539 | 0.9460327 | 0.9418937 | 0.9331448 | 0.9302875
|  |  | 2.050129 | 0.9565724 | 0.9561819 | 0.9543821 | 0.9542586 | 0.9587171 | 0.9520136 | 0.9563882 | 0.9459302 | 0.9417198 | 0.9328545 | 0.9303514
|  |  | 2.050534 | 0.9563786 | 0.9561978 | 0.9542515 | 0.9542887 | 0.9585376 | 0.9519634 | 0.9563627 | 0.9458775 | 0.9416029 | 0.9326983 | 0.930367
|  |  | 2.05094 | 0.9562659 | 0.9562535 | 0.9541531 | 0.9542394 | 0.9584284 | 0.951775 | 0.9564153 | 0.9459329 | 0.9417139 | 0.9326394 | 0.9301982
|  |  | 2.051346 | 0.9562196 | 0.9562558 | 0.9540945 | 0.9540548 | 0.958348 | 0.9516536 | 0.9563994 | 0.9459147 | 0.941765 | 0.9326497 | 0.9301498
|  |  | 2.051751 | 0.9561149 | 0.9562268 | 0.9540131 | 0.9538095 | 0.958242 | 0.9515677 | 0.9562179 | 0.9459383 | 0.941618 | 0.9327057 | 0.9305196
|  |  | 2.052157 | 0.9559994 | 0.9561465 | 0.95388 | 0.9536281 | 0.958077 | 0.9515742 | 0.955995 | 0.94608 | 0.9414471 | 0.9327145 | 0.9311234
|  |  | 2.052564 | 0.9559543 | 0.955982 | 0.9538605 | 0.9535594 | 0.9579454 | 0.9517085 | 0.9557976 | 0.946277 | 0.9413272 | 0.9326585 | 0.9313572
|  |  | 2.05297 | 0.955983 | 0.9558125 | 0.9539514 | 0.9535756 | 0.957935 | 0.9518364 | 0.9557746 | 0.9464005 | 0.9410994 | 0.9325244 | 0.9312447
|  |  | 2.053377 | 0.9560124 | 0.9556919 | 0.9539923 | 0.9535935 | 0.9580666 | 0.9517629 | 0.9558383 | 0.9465032 | 0.9407637 | 0.9324272 | 0.930987
|  |  | 2.053783 | 0.9560677 | 0.9555823 | 0.9539494 | 0.9535327 | 0.9581287 | 0.9516245 | 0.9558932 | 0.9466321 | 0.940509 | 0.9322608 | 0.930955
|  |  | 2.05419 | 0.9562328 | 0.9555629 | 0.953892 | 0.9534647 | 0.9579581 | 0.9515028 | 0.9558892 | 0.9464613 | 0.9403892 | 0.9320855 | 0.9309631
|  |  | 2.054597 | 0.9563922 | 0.9555641 | 0.9538106 | 0.9534768 | 0.9577389 | 0.9514084 | 0.9558 | 0.9461617 | 0.94047 | 0.9323859 | 0.9307294
|  |  | 2.055004 | 0.956453 | 0.9555332 | 0.9536907 | 0.9535263 | 0.9576449 | 0.9512997 | 0.955625 | 0.9457513 | 0.9406918 | 0.9329224 | 0.9305196
|  |  | 2.055412 | 0.9565132 | 0.9554236 | 0.9535823 | 0.9534519 | 0.9576354 | 0.9511973 | 0.955422 | 0.9453065 | 0.9407967 | 0.9331451 | 0.930527
|  |  | 2.055819 | 0.9565745 | 0.9552679 | 0.9535073 | 0.9533184 | 0.9575414 | 0.9511702 | 0.9553321 | 0.9450351 | 0.9407278 | 0.9328265 | 0.9305427
|  |  | 2.056227 | 0.9566089 | 0.9551694 | 0.9534114 | 0.9532342 | 0.9573541 | 0.9511764 | 0.9553026 | 0.9450213 | 0.940521 | 0.9323047 | 0.9305591
|  |  | 2.056635 | 0.9566264 | 0.9550767 | 0.9532682 | 0.9531775 | 0.9571955 | 0.9511512 | 0.9551865 | 0.9450477 | 0.9402932 | 0.9319584 | 0.9305516
|  |  | 2.057043 | 0.9566405 | 0.9548601 | 0.9531117 | 0.9530359 | 0.9571923 | 0.9510988 | 0.9551157 | 0.9450477 | 0.9402932 | 0.9318892 | 0.9306082
|  |  | 2.057451 | 0.9565915 | 0.9546771 | 0.953065 | 0.9529177 | 0.957272 | 0.9510256 | 0.9551817 | 0.945063 | 0.9406079 | 0.9318657 | 0.9305434
|  |  | 2.057859 | 0.956551 | 0.9546277 | 0.9530972 | 0.9529104 | 0.957374 | 0.950967 | 0.9554149 | 0.9450021 | 0.9408057 | 0.9320721 | 0.9304221
|  |  | 2.058268 | 0.9564367 | 0.9546361 | 0.9531559 | 0.9529833 | 0.9574202 | 0.9509209 | 0.9554993 | 0.9449758 | 0.9407188 | 0.9324081 | 0.9304139
|  |  | 2.058676 | 0.9562306 | 0.9546435 | 0.9532 | 0.9530075 | 0.9573278 | 0.9508243 | 0.9553361 | 0.9450312 | 0.9406049 | 0.9324316 | 0.9304787
|  |  | 2.059085 | 0.956039 | 0.9546473 | 0.9532152 | 0.9529574 | 0.9571883 | 0.9507824 | 0.9550949 | 0.9450076 | 0.9406529 | 0.932156 | 0.9305352
|  |  | 2.059494 | 0.9559382 | 0.9546739 | 0.9532222 | 0.9529056 | 0.9572106 | 0.9508663 | 0.9549548 | 0.9448579 | 0.9406619 | 0.9318758 | 0.9307526
|  |  | 2.059903 | 0.9558311 | 0.9546809 | 0.9531553 | 0.9529452 | 0.9572775 | 0.9509335 | 0.9549023 | 0.9446846 | 0.940452 | 0.9316782 | 0.930938
|  |  | 2.060312 | 0.9557467 | 0.9547732 | 0.953048 | 0.9530124 | 0.9573134 | 0.9508245 | 0.9550288 | 0.9445003 | 0.9401793 | 0.9317697 | 0.93118
|  |  | 2.060722 | 0.9556542 | 0.9548671 | 0.9529824 | 0.9529501 | 0.957276 | 0.9506421 | 0.9551092 | 0.9442869 | 0.9400804 | 0.9319851 | 0.9313333
|  |  | 2.061131 | 0.9555036 | 0.9548829 | 0.9530026 | 0.9528554 | 0.9573023 | 0.9505666 | 0.9550559 | 0.9441317 | 0.9403681 | 0.9319985 | 0.9313012
|  |  | 2.061541 | 0.9553193 | 0.9548755 | 0.9530278 | 0.952802 | 0.9573302 | 0.9506357 | 0.9550853 | 0.9440374 | 0.9408178 | 0.9317495 | 0.931156
|  |  | 2.061951 | 0.9551335 | 0.9549667 | 0.9530461 | 0.952802 | 0.9573302 | 0.9506504 | 0.9552461 | 0.9439585 | 0.9409018 | 0.9314136 | 0.9310027
|  |  | 2.062361 | 0.9549657 | 0.9551003 | 0.9530505 | 0.9528683 | 0.9572457 | 0.9506967 | 0.95534 | 0.9441261 | 0.9406109 | 0.931456 | 0.9310027
|  |  | 2.062771 | 0.9549171 | 0.95521 | 0.9530461 | 0.9530003 | 0.9570719 | 0.9508226 | 0.9552501 | 0.9444255 | 0.940512 | 0.9317608 | 0.9308657
|  |  | 2.063182 | 0.9549912 | 0.955281 | 0.9530064 | 0.9530124 | 0.9569771 | 0.950875 | 0.9551513 | 0.9444519 | 0.9406169 | 0.9319451 | 0.9306156
|  |  | 2.063592 | 0.9550497 | 0.9552702 | 0.9530474 | 0.9528967 | 0.9569125 | 0.9508413 | 0.9550208 | 0.9442731 | 0.9406169 | 0.9319584 | 0.9306879
|  |  | 2.064003 | 0.9550685 | 0.9552556 | 0.9532045 | 0.9527963 | 0.9568616 | 0.9507972 | 0.9549038 | 0.9441996 | 0.9406319 | 0.9321014 | 0.9311473
|  |  | 2.064414 | 0.9551025 | 0.9552672 | 0.9532751 | 0.9527647 | 0.9569508 | 0.9507302 | 0.9547844 | 0.9443603 | 0.9407968 | 0.9321986 | 0.9312925
|  |  | 2.064825 | 0.9551488 | 0.9552899 | 0.9532234 | 0.9527389 | 0.9571771 | 0.9505835 | 0.95486 | 0.9446362 | 0.9409467 | 0.9321897 | 0.9307526
|  |  | 2.065236 | 0.9552642 | 0.9553035 | 0.9531969 | 0.952734 | 0.9574051 | 0.9505688 | 0.9550001 | 0.9448567 | 0.9409407 | 0.9320512 | 0.9302613
|  |  | 2.065648 | 0.9555318 | 0.9552614 | 0.9532499 | 0.952806 | 0.9575231 | 0.9506379 | 0.9551267 | 0.9448567 | 0.9408418 | 0.9318523 | 0.9301162
|  |  | 2.066059 | 0.9558885 | 0.9551841 | 0.9533439 | 0.952929 | 0.9575039 | 0.9507091 | 0.9551339 | 0.9447415 | 0.9407459 | 0.931658 | 0.9301802
|  |  | 2.066471 | 0.9561618 | 0.9551552 | 0.9534006 | 0.9531079 | 0.9574123 | 0.950772 | 0.9550583 | 0.9447262 | 0.9407639 | 0.9314917 | 0.9305345
|  |  | 2.066883 | 0.9563449 | 0.9551988 | 0.9534448 | 0.9533361 | 0.9574545 | 0.9509377 | 0.9550376 | 0.9449369 | 0.9408899 | 0.9315152 | 0.9309053
|  |  | 2.067295 | 0.9564879 | 0.9552617 | 0.9535029 | 0.9534714 | 0.9576729 | 0.9511181 | 0.9552851 | 0.9452918 | 0.940791 | 0.9318758 | 0.9310179
|  |  | 2.067707 | 0.9566704 | 0.955281 | 0.9535156 | 0.9533888 | 0.9578221 | 0.9512333 | 0.9555717 | 0.9454915 | 0.940455 | 0.9321719 | 0.930872
|  |  | 2.06812 | 0.9568574 | 0.9552471 | 0.9534821 | 0.9531751 | 0.9578994 | 0.9512751 | 0.9555399 | 0.9454389 | 0.9403321 | 0.9320524 | 0.9305978
|  |  | 2.068532 | 0.9569239 | 0.9551903 | 0.9534562 | 0.9530391 | 0.9578938 | 0.9513275 | 0.955309 | 0.9451574 | 0.940455 | 0.9317341 | 0.9304213
|  |  | 2.068945 | 0.9568186 | 0.955147 | 0.9534934 | 0.9530909 | 0.957767 | 0.9514827 | 0.9553416 | 0.9449341 | 0.9406529 | 0.9315308 | 0.9304303
|  |  | 2.069358 | 0.9566953 | 0.9550737 | 0.953571 | 0.9532358 | 0.9576522 | 0.9516 | 0.9556648 | 0.9448952 | 0.9407129 | 0.9317151 | 0.9306647
|  |  | 2.069771 | 0.9567032 | 0.9549976 | 0.9535521 | 0.9533232 | 0.957657 | 0.9515997 | 0.9558273 | 0.9448979 | 0.9406079 | 0.9319775 | 0.9309952
|  |  | 2.070184 | 0.9567483 | 0.9549756 | 0.9534498 | 0.9533515 | 0.957692 | 0.9515116 | 0.9557469 | 0.944916 | 0.9403801 | 0.9320601 | 0.931293
|  |  | 2.070597 | 0.9566554 | 0.9549587 | 0.9534251 | 0.9533733 | 0.9576649 | 0.9514445 | 0.9555223 | 0.9449632 | 0.9402572 | 0.9320925 | 0.9314056
|  |  | 2.071011 | 0.9564662 | 0.9550092 | 0.9535494 | 0.953396 | 0.9575924 | 0.951453 | 0.9552748 | 0.9449188 | 0.9402212 | 0.9320467 | 0.9314377
|  |  | 2.071425 | 0.9562866 | 0.9551355 | 0.9536675 | 0.9534414 | 0.957437 | 0.9514113 | 0.9552334 | 0.9448716 | 0.9402572 | 0.931724 | 0.9316232
|  |  | 2.071839 | 0.9561654 | 0.9552629 | 0.9537186 | 0.9535369 | 0.9572648 | 0.9513086 | 0.9554029 | 0.9448107 | 0.9401553 | 0.9314191 | 0.9319217
|  |  | 2.072253 | 0.956078 | 0.9554135 | 0.9536682 | 0.9535653 | 0.9573158 | 0.9511305 | 0.9554969 | 0.9446708 | 0.9402092 | 0.9316357 | 0.9317362
|  |  | 2.072667 | 0.9559527 | 0.9555356 | 0.953595 | 0.9534731 | 0.9575629 | 0.9509691 | 0.9555311 | 0.9445835 | 0.9403591 | 0.9319775 | 0.931268
|  |  | 2.073081 | 0.9558427 | 0.9555912 | 0.9535925 | 0.953427 | 0.9577543 | 0.9509147 | 0.9555789 | 0.9445572 | 0.940398 | 0.9320423 | 0.9309449
|  |  | 2.073496 | 0.9557047 | 0.9556044 | 0.9535698 | 0.9534699 | 0.9577663 | 0.9509588 | 0.9556498 | 0.9446071 | 0.940359 | 0.9319495 | 0.9308399
|  |  | 2.07391 | 0.9555353 | 0.9556005 | 0.9534922 | 0.9535055 | 0.9576682 | 0.9509797 | 0.9556155 | 0.9446016 | 0.9403111 | 0.9318936 | 0.9310418
|  |  | 2.074325 | 0.9553885 | 0.9556063 | 0.9534278 | 0.9534601 | 0.9575143 | 0.9509732 | 0.9554618 | 0.9444963 | 0.9403051 | 0.9316949 | 0.9310908
|  |  | 2.07474 | 0.955317 | 0.9556194 | 0.9533943 | 0.9534326 | 0.9573405 | 0.9509104 | 0.9552938 | 0.94442 | 0.9403471 | 0.9314783 | 0.9309701
|  |  | 2.075155 | 0.9553029 | 0.9556086 | 0.9533691 | 0.9534156 | 0.9572194 | 0.9508623 | 0.9551696 | 0.9444436 | 0.940461 | 0.9313499 | 0.930921
|  |  | 2.075571 | 0.9552887 | 0.9555363 | 0.9533653 | 0.9532828 | 0.9572417 | 0.9509107 | 0.9550988 | 0.9443909 | 0.940563 | 0.9314292 | 0.9307752
|  |  | 2.075986 | 0.9553579 | 0.9554823 | 0.9534057 | 0.9531136 | 0.9573429 | 0.9509757 | 0.9551291 | 0.9443382 | 0.940494 | 0.9314202 | 0.9305576
|  |  | 2.076402 | 0.9555544 | 0.9555016 | 0.9535181 | 0.9530513 | 0.9573915 | 0.9508456 | 0.9552803 | 0.9444825 | 0.9402661 | 0.9314571 | 0.9307356
|  |  | 2.076818 | 0.955697 | 0.955551 | 0.9536367 | 0.953065 | 0.9573525 | 0.950615 | 0.9553098 | 0.9445504 | 0.9403411 | 0.9316324 | 0.9310179
|  |  | 2.077234 | 0.9557692 | 0.9555248 | 0.9536784 | 0.9530618 | 0.9573612 | 0.9504956 | 0.9551696 | 0.9443952 | 0.9407219 | 0.931743 | 0.9309613
|  |  | 2.07765 | 0.955955 | 0.955429 | 0.9535737 | 0.953014 | 0.9574513 | 0.9505859 | 0.9550916 | 0.9443217 | 0.9407879 | 0.9317151 | 0.9306708
|  |  | 2.078067 | 0.9562805 | 0.9553378 | 0.9533724 | 0.9530076 | 0.9574936 | 0.9507034 | 0.9551489 | 0.9444243 | 0.940419 | 0.9316871 | 0.9306381
|  |  | 2.078483 | 0.9565317 | 0.9552559 | 0.9532626 | 0.9530869 | 0.9574577 | 0.9508584 | 0.9551147 | 0.9445241 | 0.9403021 | 0.9316637 | 0.9307752
|  |  | 2.0789 | 0.9566957 | 0.9551463 | 0.9532808 | 0.9531646 | 0.9574457 | 0.951049 | 0.9549452 | 0.9445685 | 0.940428 | 0.9316357 | 0.9308726
|  |  | 2.079317 | 0.9568146 | 0.9551053 | 0.9533395 | 0.9531703 | 0.9574864 | 0.9511915 | 0.9548672 | 0.944434 | 0.940572 | 0.9316223 | 0.9310663
|  |  | 2.079734 | 0.9569013 | 0.9550837 | 0.9533705 | 0.9531428 | 0.9575016 | 0.9511686 | 0.9548942 | 0.9443495 | 0.940563 | 0.9314381 | 0.9314286
|  |  | 2.080151 | 0.9569442 | 0.9549948 | 0.9533093 | 0.9531703 | 0.9574561 | 0.9510324 | 0.954914 | 0.9445201 | 0.940443 | 0.9312215 | 0.9314847
|  |  | 2.080568 | 0.9569154 | 0.9549338 | 0.9532291 | 0.9532861 | 0.9573804 | 0.9509445 | 0.9549203 | 0.9447643 | 0.940416 | 0.93137 | 0.9312104
|  |  | 2.080986 | 0.9568603 | 0.9549616 | 0.953173 | 0.9533549 | 0.9572975 | 0.9508983 | 0.9549665 | 0.9449378 | 0.940362 | 0.9319018 | 0.9309927
|  |  | 2.081403 | 0.9567899 | 0.9550361 | 0.9532209 | 0.9532788 | 0.9573549 | 0.9508354 | 0.9550199 | 0.9451195 | 0.9403051 | 0.932207 | 0.9309041
|  |  | 2.081821 | 0.9567583 | 0.9550759 | 0.9533692 | 0.9530254 | 0.9574601 | 0.950848 | 0.9550247 | 0.9451305 | 0.940383 | 0.9321097 | 0.9304444
|  |  | 2.082239 | 0.9567362 | 0.9550964 | 0.9534336 | 0.9529258 | 0.9574521 | 0.9508962 | 0.9549809 | 0.9450361 | 0.940566 | 0.9320257 | 0.9300251
|  |  | 2.082658 | 0.9566675 | 0.9551072 | 0.9533939 | 0.9530837 | 0.9573628 | 0.9509571 | 0.9549554 | 0.9449334 | 0.940614 | 0.932247 | 0.9298798
|  |  | 2.083076 | 0.9564782 | 0.9551362 | 0.9533099 | 0.9532449 | 0.9572281 | 0.9509697 | 0.9549482 | 0.9448017 | 0.940551 | 0.9324637 | 0.9299767
|  |  | 2.083494 | 0.956241 | 0.9551613 | 0.9532468 | 0.953172 | 0.9570527 | 0.9509654 | 0.9549713 | 0.9447808 | 0.940578 | 0.9323709 | 0.929888
|  |  | 2.083913 | 0.9560456 | 0.9552162 | 0.953214 | 0.9529792 | 0.957012 | 0.9508896 | 0.955004 | 0.9447946 | 0.940617 | 0.9321217 | 0.9295337
|  |  | 2.084332 | 0.9558885 | 0.9552795 | 0.9532215 | 0.9528125 | 0.9571619 | 0.9508162 | 0.9550502 | 0.9447557 | 0.940608 | 0.9318961 | 0.9291959
|  |  | 2.084751 | 0.9557589 | 0.9553228 | 0.953219 | 0.9527307 | 0.9572496 | 0.9507912 | 0.9550454 | 0.9447584 | 0.940473 | 0.9317531 | 0.928987
|  |  | 2.08517 | 0.955627 | 0.955317 | 0.9531912 | 0.9527429 | 0.9572145 | 0.9507661 | 0.9550175 | 0.9448084 | 0.94029 | 0.931647 | 0.9289787
|  |  | 2.08559 | 0.9554749 | 0.955322 | 0.9531969 | 0.9528643 | 0.9571491 | 0.950655 | 0.9551115 | 0.9447765 | 0.9401671 | 0.9317073 | 0.9290992
|  |  | 2.086009 | 0.9553346 | 0.9553486 | 0.9532803 | 0.9529825 | 0.9570885 | 0.9505419 | 0.9550725 | 0.944839 | 0.9401701 | 0.9317721 | 0.9293566
|  |  | 2.086429 | 0.9552597 | 0.9553799 | 0.9533232 | 0.9530003 | 0.9570072 | 0.9505042 | 0.9549347 | 0.9450015 | 0.94026 | 0.9317251 | 0.9298479
|  |  | 2.086849 | 0.9552226 | 0.9554723 | 0.9532998 | 0.9530294 | 0.9569611 | 0.9505377 | 0.9548408 | 0.944957 | 0.940284 | 0.9316827 | 0.9304846
|  |  | 2.087269 | 0.9552306 | 0.9556283 | 0.9533206 | 0.9531152 | 0.9571261 | 0.950655 | 0.9548918 | 0.9446503 | 0.9401671 | 0.9318714 | 0.9309525
|  |  | 2.087689 | 0.955278 | 0.9556727 | 0.9535478 | 0.9532221 | 0.9573286 | 0.9507661 | 0.9549722 | 0.9444408 | 0.9399661 | 0.9320334 | 0.9311135
|  |  | 2.08811 | 0.9553541 | 0.9555959 | 0.9537832 | 0.953329 | 0.9574194 | 0.9508898 | 0.9551075 | 0.9444463 | 0.9398822 | 0.9319832 | 0.9308066
|  |  | 2.08853 | 0.9554886 | 0.9554997 | 0.9538382 | 0.9533994 | 0.9574665 | 0.9511394 | 0.9551672 | 0.9446114 | 0.9400891 | 0.9319184 | 0.9302902
|  |  | 2.088951 | 0.9557008 | 0.9554661 | 0.9537555 | 0.9533994 | 0.9575191 | 0.9513346 | 0.9551075 | 0.9447392 | 0.940404 | 0.9322088 | 0.929984
|  |  | 2.089372 | 0.9559627 | 0.9555082 | 0.9536709 | 0.953346 | 0.9575311 | 0.9513473 | 0.9550892 | 0.9447226 | 0.940572 | 0.9324903 | 0.92992
|  |  | 2.089793 | 0.956249 | 0.9555765 | 0.953631 | 0.9533371 | 0.9574697 | 0.951175 | 0.9553488 | 0.9445547 | 0.940464 | 0.9325965 | 0.9298396
|  |  | 2.090214 | 0.9565234 | 0.9556352 | 0.953677 | 0.9533225 | 0.9574083 | 0.9510279 | 0.9556864 | 0.9444895 | 0.940356 | 0.9322221 | 0.9297666
|  |  | 2.090635 | 0.9567696 | 0.9556546 | 0.9537678 | 0.9533856 | 0.9574099 | 0.9510256 | 0.9557462 | 0.9445658 | 0.940635 | 0.9320601 | 0.9295647
|  |  | 2.091057 | 0.9569527 | 0.9556055 | 0.9538752 | 0.9535321 | 0.9575502 | 0.951122 | 0.9556729 | 0.9445949 | 0.9410311 | 0.9324801 | 0.9292268
|  |  | 2.091479 | 0.9570941 | 0.9555167 | 0.9538822 | 0.9536779 | 0.9577766 | 0.9512248 | 0.9556339 | 0.944506 | 0.9410941 | 0.9328958 | 0.9290992
|  |  | 2.091901 | 0.957267 | 0.9554529 | 0.9539144 | 0.9537412 | 0.9579505 | 0.951355 | 0.9555805 | 0.9445642 | 0.940932 | 0.9327484 | 0.9296068
|  |  | 2.092323 | 0.957462 | 0.9554661 | 0.9540003 | 0.9537882 | 0.9580095 | 0.9514412 | 0.955426 | 0.9447875 | 0.940941 | 0.9323149 | 0.9304042
|  |  | 2.092745 | 0.9575921 | 0.9555611 | 0.954109 | 0.9538878 | 0.9580351 | 0.9514265 | 0.9554786 | 0.9449845 | 0.9411209 | 0.9321541 | 0.9308393
|  |  | 2.093168 | 0.9575904 | 0.9556743 | 0.9541235 | 0.9540319 | 0.9581212 | 0.9514012 | 0.9558164 | 0.945029 | 0.941259 | 0.932533 | 0.9308556
|  |  | 2.09359 | 0.9575633 | 0.9556982 | 0.9541334 | 0.9541184 | 0.958185 | 0.9515206 | 0.9560927 | 0.9449527 | 0.941226 | 0.9330493 | 0.9307595
|  |  | 2.094013 | 0.9575842 | 0.9556592 | 0.9541806 | 0.9540963 | 0.9581809 | 0.9516315 | 0.9560591 | 0.9449401 | 0.9409799 | 0.9330565 | 0.9307601
|  |  | 2.094436 | 0.9575875 | 0.9557202 | 0.9541414 | 0.9540372 | 0.958216 | 0.9515997 | 0.9559054 | 0.9450509 | 0.9408809 | 0.9327322 | 0.930696
|  |  | 2.094859 | 0.9574816 | 0.9558851 | 0.9541174 | 0.9540404 | 0.9582781 | 0.9514989 | 0.9559301 | 0.9452716 | 0.9410908 | 0.9325848 | 0.9305911
|  |  | 2.095282 | 0.9573115 | 0.9559995 | 0.9542456 | 0.954106 | 0.9582087 | 0.951503 | 0.9561206 | 0.9454577 | 0.9412947 | 0.9325671 | 0.9302843
|  |  | 2.095706 | 0.957151 | 0.9560701 | 0.9543464 | 0.9542202 | 0.9580851 | 0.9516624 | 0.9562679 | 0.9455077 | 0.9413877 | 0.9324712 | 0.9299291
|  |  | 2.096129 | 0.957013 | 0.9561589 | 0.9543217 | 0.9542583 | 0.9580826 | 0.9518197 | 0.9562614 | 0.9454714 | 0.9414025 | 0.9323518 | 0.9298323
|  |  | 2.096553 | 0.9568975 | 0.9562648 | 0.9543134 | 0.9542371 | 0.958136 | 0.9518217 | 0.9562502 | 0.9453407 | 0.9412675 | 0.9326467 | 0.9297848
|  |  | 2.096977 | 0.9568254 | 0.9563575 | 0.9544006 | 0.9542631 | 0.9581934 | 0.9517776 | 0.9562987 | 0.9453308 | 0.9409707 | 0.9330197 | 0.9299145
|  |  | 2.097401 | 0.956769 | 0.9564263 | 0.9544985 | 0.9543191 | 0.9582732 | 0.9518091 | 0.9563608 | 0.9454806 | 0.9408898 | 0.9330934 | 0.9299629
|  |  | 2.097826 | 0.9566456 | 0.9564855 | 0.9545213 | 0.9544148 | 0.958294 | 0.9519455 | 0.9563378 | 0.9456904 | 0.9409049 | 0.9330108 | 0.9299866
|  |  | 2.09825 | 0.9565526 | 0.9565732 | 0.954549 | 0.9545217 | 0.9582908 | 0.9520758 | 0.9561633 | 0.9458348 | 0.9407699 | 0.933002 | 0.9300588
|  |  | 2.098675 | 0.956525 | 0.9567041 | 0.9546077 | 0.954563 | 0.9583937 | 0.9520782 | 0.9560303 | 0.945893 | 0.9406919 | 0.9329976 | 0.9300186
|  |  | 2.0991 | 0.9564642 | 0.9567957 | 0.9546817 | 0.954537 | 0.9585085 | 0.9520447 | 0.9562023 | 0.9459693 | 0.9408269 | 0.9329047 | 0.9298816
|  |  | 2.099525 | 0.9564214 | 0.9567729 | 0.9547424 | 0.9544625 | 0.9585357 | 0.9521011 | 0.9564916 | 0.9459956 | 0.9409589 | 0.9327101 | 0.9299054
|  |  | 2.09995 | 0.9565296 | 0.9567497 | 0.9547519 | 0.9543376 | 0.9584997 | 0.9521637 | 0.9567146 | 0.9460092 | 0.9409619 | 0.9326408 | 0.9303483
|  |  | 2.100375 | 0.9567493 | 0.9567839 | 0.9547271 | 0.9543335 | 0.958482 | 0.9522096 | 0.9568092 | 0.9460701 | 0.9407909 | 0.9326599 | 0.9307192
|  |  | 2.100801 | 0.9569442 | 0.9568112 | 0.9547478 | 0.9545351 | 0.9585395 | 0.9522431 | 0.9568347 | 0.9461646 | 0.940578 | 0.9325729 | 0.9307915
|  |  | 2.101226 | 0.9570789 | 0.9567668 | 0.9547767 | 0.954715 | 0.9586209 | 0.9523313 | 0.9567885 | 0.946251 | 0.940422 | 0.9325641 | 0.9306463
|  |  | 2.101652 | 0.957205 | 0.9566911 | 0.9548511 | 0.9547208 | 0.958683 | 0.9525182 | 0.9567838 | 0.9462301 | 0.9403411 | 0.932716 | 0.9303163
|  |  | 2.102078 | 0.9574062 | 0.9566166 | 0.9549326 | 0.9546504 | 0.9587954 | 0.9525791 | 0.9568045 | 0.9461201 | 0.9403441 | 0.9330197 | 0.9303491
|  |  | 2.102504 | 0.9576405 | 0.9565745 | 0.9549276 | 0.9546123 | 0.9588925 | 0.9524679 | 0.9567542 | 0.9462518 | 0.940713 | 0.9333382 | 0.9308971
|  |  | 2.102931 | 0.9578867 | 0.9565636 | 0.9548917 | 0.9546324 | 0.9588988 | 0.9523775 | 0.9567016 | 0.946399 | 0.941118 | 0.9335374 | 0.9313083
|  |  | 2.103357 | 0.9580879 | 0.9565374 | 0.9548677 | 0.9546308 | 0.9587944 | 0.9523796 | 0.9567773 | 0.9462355 | 0.9412739 | 0.9335286 | 0.9312354
|  |  | 2.103784 | 0.958169 | 0.9564429 | 0.9548507 | 0.9545662 | 0.9586805 | 0.9523628 | 0.9569264 | 0.9459193 | 0.9412228 | 0.9329976 | 0.9311543
|  |  | 2.104211 | 0.9581927 | 0.956341 | 0.9548507 | 0.9543783 | 0.9585698 | 0.9522639 | 0.9569424 | 0.9457167 | 0.9409079 | 0.9324432 | 0.9312593
|  |  | 2.104638 | 0.9582754 | 0.956254 | 0.9548607 | 0.954161 | 0.9584596 | 0.952123 | 0.9568577 | 0.9457331 | 0.940572 | 0.9323873 | 0.9309858
|  |  | 2.105065 | 0.9583312 | 0.9561272 | 0.9548201 | 0.9540766 | 0.9584101 | 0.952056 | 0.9566306 | 0.9458176 | 0.9406709 | 0.9325671 | 0.9305509
|  |  | 2.105493 | 0.9582185 | 0.9559832 | 0.9547395 | 0.9540929 | 0.9583871 | 0.9519643 | 0.9564005 | 0.9456568 | 0.9409677 | 0.9326555 | 0.9306231
|  |  | 2.10592 | 0.9579882 | 0.9558743 | 0.9546444 | 0.9540883 | 0.9583864 | 0.9518264 | 0.9562757 | 0.9453171 | 0.9410727 | 0.9327071 | 0.9310015
|  |  | 2.106348 | 0.9577622 | 0.9557963 | 0.9545208 | 0.9540447 | 0.9584072 | 0.9517238 | 0.9562455 | 0.9451118 | 0.9408509 | 0.9325552 | 0.9310418
|  |  | 2.106776 | 0.9575729 | 0.9557395 | 0.9544009 | 0.9539913 | 0.9583498 | 0.9517132 | 0.9561307 | 0.9448595 | 0.9406679 | 0.9324166 | 0.9306872
|  |  | 2.107204 | 0.9573132 | 0.9557595 | 0.9542955 | 0.9539167 | 0.9581943 | 0.9515977 | 0.9559746 | 0.9444546 | 0.940581 | 0.9322501 | 0.9305263
|  |  | 2.107632 | 0.9569527 | 0.9557931 | 0.9542236 | 0.9537993 | 0.9579208 | 0.9513543 | 0.9558321 | 0.9442176 | 0.940572 | 0.9321439 | 0.9306149
|  |  | 2.108061 | 0.9566293 | 0.955673 | 0.9540847 | 0.9535904 | 0.9576243 | 0.9510881 | 0.9555104 | 0.9441983 | 0.940422 | 0.9320702 | 0.9306067
|  |  | 2.10849 | 0.9563961 | 0.9554278 | 0.9538587 | 0.9533086 | 0.95737 | 0.950843 | 0.9550583 | 0.9442316 | 0.9401432 | 0.9318536 | 0.9306633
|  |  | 2.108918 | 0.9561427 | 0.9552394 | 0.9536517 | 0.9530326 | 0.9571277 | 0.9505813 | 0.9546794 | 0.9441151 | 0.9399783 | 0.9317017 | 0.9308651
|  |  | 2.109347 | 0.9558361 | 0.955169 | 0.9534227 | 0.9528424 | 0.9568926 | 0.950393 | 0.9543825 | 0.943946 | 0.9399933 | 0.9315866 | 0.9309537
|  |  | 2.109777 | 0.9554833 | 0.9550806 | 0.953154 | 0.9527769 | 0.9566829 | 0.9503093 | 0.954088 | 0.9437324 | 0.9398852 | 0.9311946 | 0.9305986
|  |  | 2.110206 | 0.9550716 | 0.9549122 | 0.9528783 | 0.9527865 | 0.9564254 | 0.9502067 | 0.9539017 | 0.9434801 | 0.9397262 | 0.9305861 | 0.9299775
|  |  | 2.110635 | 0.9547287 | 0.9546859 | 0.9526279 | 0.9526594 | 0.9561067 | 0.9499322 | 0.9538141 | 0.9431863 | 0.9396392 | 0.9302312 | 0.9295666
|  |  | 2.111065 | 0.9544264 | 0.954426 | 0.9524456 | 0.9523251 | 0.9557968 | 0.9495447 | 0.953623 | 0.9429105 | 0.9393845 | 0.9300695 | 0.9293658
|  |  | 2.111495 | 0.9541207 | 0.9541507 | 0.9522512 | 0.9519479 | 0.9555951 | 0.9492054 | 0.9534415 | 0.9427648 | 0.9389799 | 0.9298252 | 0.9292135
|  |  | 2.111925 | 0.9538783 | 0.9538997 | 0.9519704 | 0.9515796 | 0.9553799 | 0.9490001 | 0.9533588 | 0.942637 | 0.9385062 | 0.9294846 | 0.9292536
|  |  | 2.112355 | 0.9537669 | 0.9536884 | 0.9516764 | 0.9512202 | 0.9551478 | 0.9489288 | 0.9531445 | 0.942368 | 0.9381403 | 0.9293469 | 0.929373
|  |  | 2.112786 | 0.9536815 | 0.9534265 | 0.9513968 | 0.9509246 | 0.9549444 | 0.9487905 | 0.9528218 | 0.9419342 | 0.9377475 | 0.929149 | 0.9291784
|  |  | 2.113216 | 0.953559 | 0.9531526 | 0.9511677 | 0.9507254 | 0.9547156 | 0.9484511 | 0.952543 | 0.941477 | 0.9374115 | 0.92867 | 0.9287994
|  |  | 2.113647 | 0.9534829 | 0.9529099 | 0.9509198 | 0.9505206 | 0.9544209 | 0.9480573 | 0.9523311 | 0.9411552 | 0.937213 | 0.9282278 | 0.928437
|  |  | 2.114078 | 0.9533615 | 0.9526685 | 0.9505825 | 0.9502123 | 0.9540943 | 0.9477891 | 0.9521058 | 0.9408306 | 0.9370238 | 0.9278362 | 0.9279779
|  |  | 2.114509 | 0.9532686 | 0.952356 | 0.9502773 | 0.9498319 | 0.9537882 | 0.9476109 | 0.9518574 | 0.9403914 | 0.93673 | 0.9275507 | 0.927277
|  |  | 2.11494 | 0.9532104 | 0.9519979 | 0.9500696 | 0.9495 | 0.9535679 | 0.9473364 | 0.9515833 | 0.9399785 | 0.9362296 | 0.9273204 | 0.9268565
|  |  | 2.115372 | 0.9530975 | 0.9516158 | 0.9498328 | 0.9492732 | 0.9533661 | 0.9470115 | 0.9512605 | 0.9397094 | 0.935513 | 0.9272282 | 0.9267413
|  |  | 2.115803 | 0.9529465 | 0.9512794 | 0.9495532 | 0.949103 | 0.9531053 | 0.9467494 | 0.9509351 | 0.9394666 | 0.9346923 | 0.9271453 | 0.9264909
|  |  | 2.116235 | 0.9528251 | 0.9510222 | 0.949352 | 0.9489362 | 0.952863 | 0.9465147 | 0.950622 | 0.9391768 | 0.9341212 | 0.9269886 | 0.9261706
|  |  | 2.116667 | 0.9526881 | 0.950753 | 0.9492295 | 0.9486747 | 0.952592 | 0.9462048 | 0.9502642 | 0.9387817 | 0.9339178 | 0.926551 | 0.9258022
|  |  | 2.117099 | 0.9525227 | 0.9504598 | 0.9490431 | 0.9483323 | 0.9522134 | 0.94583 | 0.9497276 | 0.9383046 | 0.933722 | 0.9258279 | 0.9253268
|  |  | 2.117532 | 0.9523647 | 0.9501353 | 0.9487327 | 0.9479986 | 0.9518196 | 0.9454844 | 0.9491423 | 0.9378041 | 0.9334662 | 0.9254132 | 0.9249145
|  |  | 2.117964 | 0.9521804 | 0.9498421 | 0.9483476 | 0.9476908 | 0.9515032 | 0.9452017 | 0.9487516 | 0.9374412 | 0.9332499 | 0.9254682 | 0.9247609
|  |  | 2.118397 | 0.9518248 | 0.9496269 | 0.9479706 | 0.9473742 | 0.9512878 | 0.9449357 | 0.9484825 | 0.9371896 | 0.93301 | 0.9253764 | 0.9247209
|  |  | 2.11883 | 0.9513383 | 0.9493961 | 0.9476896 | 0.9470111 | 0.9510438 | 0.9445589 | 0.9481978 | 0.9368853 | 0.932707 | 0.9248886 | 0.9248555
|  |  | 2.119263 | 0.9508602 | 0.9491306 | 0.9474659 | 0.9466876 | 0.9506298 | 0.9441027 | 0.9478328 | 0.9364932 | 0.9324006 | 0.9244417 | 0.9249901
|  |  | 2.119696 | 0.9505009 | 0.9488638 | 0.9471315 | 0.9464381 | 0.9501336 | 0.9437384 | 0.9474577 | 0.9359929 | 0.9319873 | 0.9242481 | 0.9247564
|  |  | 2.120129 | 0.9500786 | 0.9485322 | 0.9467493 | 0.946144 | 0.9497601 | 0.9433697 | 0.9471629 | 0.9355685 | 0.9317142 | 0.9240317 | 0.9241525
|  |  | 2.120563 | 0.9495137 | 0.9481827 | 0.9464202 | 0.9458241 | 0.9495245 | 0.9429675 | 0.9470078 | 0.9352262 | 0.9315747 | 0.9237417 | 0.9234434
|  |  | 2.120996 | 0.9488786 | 0.9479905 | 0.9461525 | 0.9455092 | 0.9492837 | 0.9426492 | 0.9468346 | 0.9349335 | 0.9312716 | 0.9234421 | 0.9229849
|  |  | 2.12143 | 0.9483103 | 0.9478079 | 0.9458581 | 0.9451325 | 0.9490025 | 0.9424728 | 0.9464413 | 0.9344948 | 0.9307013 | 0.9231426 | 0.9225835
|  |  | 2.121865 | 0.9479027 | 0.9475533 | 0.9454986 | 0.9447575 | 0.9486593 | 0.9422417 | 0.9458719 | 0.9340592 | 0.9301846 | 0.9228478 | 0.9222533
|  |  | 2.122299 | 0.947603 | 0.9473 | 0.9450699 | 0.9444376 | 0.9482239 | 0.9418227 | 0.9453415 | 0.9336409 | 0.9298183 | 0.9223831 | 0.9219146
|  |  | 2.122733 | 0.9472366 | 0.9470334 | 0.9446678 | 0.944116 | 0.9477281 | 0.9412997 | 0.9449276 | 0.9332196 | 0.9294819 | 0.9216206 | 0.9215931
|  |  | 2.123168 | 0.9468394 | 0.9467893 | 0.9443734 | 0.9438579 | 0.9473362 | 0.9408438 | 0.9445317 | 0.9328185 | 0.929242 | 0.9209003 | 0.9212716
|  |  | 2.123603 | 0.9464351 | 0.9465834 | 0.944196 | 0.9435808 | 0.9470078 | 0.9404361 | 0.9441591 | 0.9323942 | 0.9290022 | 0.9206474 | 0.9209985
|  |  | 2.124038 | 0.9460038 | 0.9463704 | 0.9440228 | 0.9432213 | 0.9466357 | 0.9400429 | 0.9437297 | 0.9318706 | 0.9286224 | 0.9208568 | 0.9209018
|  |  | 2.124473 | 0.9457078 | 0.9460472 | 0.9437258 | 0.9428069 | 0.946242 | 0.9396476 | 0.943321 | 0.9313935 | 0.9282394 | 0.921076 | 0.920933
|  |  | 2.124908 | 0.9455662 | 0.9456375 | 0.9433104 | 0.9423788 | 0.9458839 | 0.9393538 | 0.9429537 | 0.9310249 | 0.9279029 | 0.9208646 | 0.9208104
|  |  | 2.125344 | 0.945441 | 0.9452061 | 0.9429227 | 0.9419181 | 0.9454652 | 0.9391414 | 0.9424521 | 0.9306856 | 0.9274997 | 0.9202036 | 0.920534
|  |  | 2.125779 | 0.9452635 | 0.9448231 | 0.9426295 | 0.9415381 | 0.9451152 | 0.9388901 | 0.9419894 | 0.9303201 | 0.9271133 | 0.9195234 | 0.9203543
|  |  | 2.126215 | 0.9450992 | 0.9444751 | 0.9423233 | 0.9412767 | 0.9448088 | 0.938516 | 0.941687 | 0.9299515 | 0.9268836 | 0.918976 | 0.9202092
|  |  | 2.126651 | 0.944928 | 0.9440203 | 0.941984 | 0.9409652 | 0.9444641 | 0.9380773 | 0.9413406 | 0.9296323 | 0.9265341 | 0.9185709 | 0.9199447
|  |  | 2.127088 | 0.9448197 | 0.9435745 | 0.9415871 | 0.940674 | 0.9441007 | 0.9376942 | 0.9408881 | 0.9292932 | 0.9260313 | 0.9183622 | 0.9197373
|  |  | 2.127524 | 0.9447234 | 0.9432875 | 0.9412043 | 0.9404911 | 0.9438059 | 0.9374224 | 0.9404483 | 0.928954 | 0.9255286 | 0.918264 | 0.9195611
|  |  | 2.127961 | 0.944576 | 0.9429827 | 0.9409202 | 0.9402261 | 0.9435244 | 0.9371437 | 0.9401299 | 0.9286022 | 0.9251124 | 0.9182074 | 0.9193279
|  |  | 2.128397 | 0.9444734 | 0.9426015 | 0.9406897 | 0.9398323 | 0.9432901 | 0.9368786 | 0.9400491 | 0.9282209 | 0.9245568 | 0.9180403 | 0.9190203
|  |  | 2.128834 | 0.9444539 | 0.9423082 | 0.9404978 | 0.9394523 | 0.9430878 | 0.9366943 | 0.9400537 | 0.9279544 | 0.9240877 | 0.9177038 | 0.9184397
|  |  | 2.129271 | 0.9444445 | 0.9421352 | 0.9404097 | 0.9391962 | 0.9429382 | 0.9365191 | 0.9399448 | 0.9278322 | 0.9239114 | 0.9174288 | 0.9178456
|  |  | 2.129709 | 0.9443985 | 0.9419907 | 0.9404239 | 0.9390227 | 0.942883 | 0.9363081 | 0.9396631 | 0.9278786 | 0.9239309 | 0.9173013 | 0.9173881
|  |  | 2.130146 | 0.9442751 | 0.9418544 | 0.9404063 | 0.9389815 | 0.9428296 | 0.9360682 | 0.9393302 | 0.9278722 | 0.923947 | 0.9172546 | 0.9169353
|  |  | 2.130584 | 0.9440956 | 0.9417869 | 0.9402722 | 0.9390485 | 0.9427121 | 0.9358642 | 0.9391187 | 0.9278291 | 0.9239401 | 0.9170873 | 0.9167551
|  |  | 2.131022 | 0.9438746 | 0.9417635 | 0.9400853 | 0.9391035 | 0.9426364 | 0.9357683 | 0.9390828 | 0.9278154 | 0.923917 | 0.91693 | 0.9169619
|  |  | 2.13146 | 0.9436511 | 0.9417064 | 0.9399139 | 0.9390036 | 0.9425455 | 0.9357469 | 0.9390801 | 0.9277364 | 0.9237511 | 0.9167289 | 0.9171688
|  |  | 2.131898 | 0.9435069 | 0.9416619 | 0.9398406 | 0.9387733 | 0.9424564 | 0.9357545 | 0.939054 | 0.9275816 | 0.9234054 | 0.9166652 | 0.917072
|  |  | 2.132336 | 0.9434269 | 0.9416485 | 0.9398272 | 0.9385932 | 0.9424885 | 0.9356898 | 0.9390486 | 0.9274132 | 0.9230898 | 0.9165596 | 0.9167287
|  |  | 2.132775 | 0.9432664 | 0.9416822 | 0.9397778 | 0.9385298 | 0.9425963 | 0.9356152 | 0.9390072 | 0.9273206 | 0.9228606 | 0.9163168 | 0.916434
|  |  | 2.133214 | 0.9429516 | 0.941725 | 0.9397404 | 0.9385573 | 0.9426418 | 0.9355407 | 0.9388525 | 0.9272975 | 0.9226774 | 0.9163317 | 0.9161437
|  |  | 2.133653 | 0.9426519 | 0.9417856 | 0.939775 | 0.9386537 | 0.9426079 | 0.9356152 | 0.9388318 | 0.9272385 | 0.9226034 | 0.9165427 | 0.915981
|  |  | 2.134092 | 0.9424542 | 0.9418453 | 0.9397418 | 0.9387308 | 0.9424965 | 0.9357187 | 0.9390351 | 0.9271595 | 0.9226793 | 0.9165009 | 0.9157787
|  |  | 2.134531 | 0.9423244 | 0.9418345 | 0.9396184 | 0.9388181 | 0.942362 | 0.9357065 | 0.9390819 | 0.9272217 | 0.9227992 | 0.9163686 | 0.9156335
|  |  | 2.134971 | 0.9422011 | 0.9418193 | 0.9395747 | 0.9388181 | 0.9423086 | 0.9356198 | 0.9389128 | 0.9273565 | 0.9229525 | 0.916489 | 0.9153302
|  |  | 2.13541 | 0.9420808 | 0.9419305 | 0.9396699 | 0.9387888 | 0.942322 | 0.9355985 | 0.9386808 | 0.9273438 | 0.9230159 | 0.9165627 | 0.9149085
|  |  | 2.13585 | 0.9419635 | 0.9420339 | 0.9397595 | 0.9387762 | 0.9422257 | 0.9356204 | 0.9385943 | 0.9271436 | 0.9230089 | 0.9164741 | 0.9147722
|  |  | 2.13629 | 0.9418432 | 0.9420218 | 0.9397193 | 0.9386607 | 0.9420627 | 0.9355679 | 0.9386734 | 0.9269034 | 0.9229615 | 0.9164273 | 0.9151939
|  |  | 2.13673 | 0.9418162 | 0.9419863 | 0.9395881 | 0.9385046 | 0.9420076 | 0.9354194 | 0.938704 | 0.9268276 | 0.922861 | 0.9164004 | 0.9157214
|  |  | 2.137171 | 0.9418817 | 0.9419946 | 0.9394358 | 0.938443 | 0.9420022 | 0.9352709 | 0.9386419 | 0.9267024 | 0.9226318 | 0.9163636 | 0.9157172
|  |  | 2.137611 | 0.9419503 | 0.9419327 | 0.9393068 | 0.9384238 | 0.9419307 | 0.9350935 | 0.9386293 | 0.926475 | 0.9224555 | 0.9163804 | 0.9154492
|  |  | 2.138052 | 0.9419905 | 0.9417744 | 0.9392504 | 0.9384148 | 0.941855 | 0.9349375 | 0.9386168 | 0.9263928 | 0.9223621 | 0.9165128 | 0.9151768
|  |  | 2.138493 | 0.942131 | 0.941674 | 0.9392807 | 0.938401 | 0.9418035 | 0.9349734 | 0.9385879 | 0.9264391 | 0.9223056 | 0.916712 | 0.9150358
|  |  | 2.138934 | 0.9422872 | 0.9416359 | 0.9393314 | 0.9383072 | 0.9416763 | 0.9351103 | 0.938381 | 0.9263569 | 0.9222633 | 0.9167368 | 0.9147674
|  |  | 2.139375 | 0.942395 | 0.9415031 | 0.9393716 | 0.9381344 | 0.941517 | 0.9350554 | 0.938069 | 0.9262419 | 0.9223567 | 0.9164253 | 0.9144644
|  |  | 2.139817 | 0.9425676 | 0.9413733 | 0.9392906 | 0.9379986 | 0.9414867 | 0.934926 | 0.9378936 | 0.9260775 | 0.9225983 | 0.9160939 | 0.9142581
|  |  | 2.140258 | 0.942789 | 0.9412993 | 0.9390868 | 0.9380027 | 0.9414964 | 0.9349046 | 0.9378648 | 0.9259259 | 0.9226302 | 0.9159366 | 0.9140825
|  |  | 2.1407 | 0.9428696 | 0.9411453 | 0.9388696 | 0.937969 | 0.9413886 | 0.9348161 | 0.9378207 | 0.925761 | 0.9223639 | 0.9156152 | 0.9139858
|  |  | 2.141142 | 0.9428558 | 0.9408975 | 0.9387645 | 0.9377883 | 0.9412639 | 0.9346123 | 0.9376715 | 0.9256949 | 0.9222087 | 0.9150295 | 0.9140163
|  |  | 2.141584 | 0.9428943 | 0.9407254 | 0.9388062 | 0.9376202 | 0.9411615 | 0.9344945 | 0.9375611 | 0.9256654 | 0.9223356 | 0.9146917 | 0.9142492
|  |  | 2.142027 | 0.9429692 | 0.9406199 | 0.9387893 | 0.9374888 | 0.941038 | 0.9345159 | 0.9374838 | 0.9255735 | 0.9223656 | 0.9146967 | 0.9146449
|  |  | 2.142469 | 0.9429774 | 0.9404944 | 0.9386095 | 0.9373795 | 0.9409393 | 0.9344991 | 0.9373776 | 0.9254289 | 0.9221293 | 0.9147769 | 0.9146933
|  |  | 2.142912 | 0.9428622 | 0.9404148 | 0.9384917 | 0.9373777 | 0.9408939 | 0.9343507 | 0.9372356 | 0.925452 | 0.9219196 | 0.9147834 | 0.9144821
|  |  | 2.143355 | 0.9426596 | 0.9404066 | 0.9384994 | 0.9374787 | 0.9408788 | 0.9340943 | 0.9372356 | 0.9254913 | 0.9218596 | 0.9147365 | 0.9142008
|  |  | 2.143798 | 0.9424211 | 0.9403633 | 0.9385051 | 0.9374613 | 0.9408067 | 0.9338738 | 0.9373156 | 0.9254515 | 0.9216675 | 0.9144253 | 0.9143153
|  |  | 2.144241 | 0.9421963 | 0.940304 | 0.9384375 | 0.9373118 | 0.940748 | 0.9338045 | 0.9373542 | 0.9253527 | 0.9213892 | 0.9142146 | 0.9145659
|  |  | 2.144685 | 0.9420722 | 0.9403407 | 0.9383493 | 0.9372035 | 0.9407879 | 0.9338886 | 0.9374233 | 0.9253989 | 0.9213927 | 0.9143466 | 0.9147505
|  |  | 2.145129 | 0.9419977 | 0.9404748 | 0.9382928 | 0.9372705 | 0.9408545 | 0.9339919 | 0.9373917 | 0.9254746 | 0.9216182 | 0.9146578 | 0.915027
|  |  | 2.145572 | 0.9417923 | 0.9405629 | 0.9382694 | 0.9373476 | 0.9408151 | 0.9340449 | 0.9372855 | 0.9253956 | 0.9216076 | 0.9148586 | 0.9151804
|  |  | 2.146017 | 0.9414634 | 0.9405767 | 0.9382608 | 0.9373146 | 0.940789 | 0.9340621 | 0.9372468 | 0.925307 | 0.9214243 | 0.9148384 | 0.9149909
|  |  | 2.146461 | 0.941272 | 0.940662 | 0.9382919 | 0.937277 | 0.9407587 | 0.9341771 | 0.9373612 | 0.9255245 | 0.9214136 | 0.9145488 | 0.914736
|  |  | 2.146905 | 0.9411992 | 0.9407563 | 0.9383316 | 0.9373429 | 0.940783 | 0.934246 | 0.9374838 | 0.9257878 | 0.9215071 | 0.9142578 | 0.9145651
|  |  | 2.14735 | 0.9410837 | 0.9408061 | 0.9383147 | 0.9373621 | 0.9408472 | 0.9341594 | 0.9374381 | 0.9256852 | 0.9214384 | 0.9142044 | 0.9142798
|  |  | 2.147794 | 0.940915 | 0.9408697 | 0.9383105 | 0.9373512 | 0.9409059 | 0.9340133 | 0.9373113 | 0.9254645 | 0.9212658 | 0.9141994 | 0.913674
|  |  | 2.148239 | 0.9408135 | 0.9410077 | 0.9383901 | 0.9374192 | 0.9409701 | 0.9340566 | 0.9373031 | 0.9255601 | 0.9211952 | 0.9139835 | 0.9132568
|  |  | 2.148685 | 0.9408165 | 0.9411903 | 0.9384769 | 0.9374826 | 0.9410816 | 0.9341957 | 0.9373624 | 0.92584 | 0.9211053 | 0.9135722 | 0.9132999
|  |  | 2.14913 | 0.9409278 | 0.9412578 | 0.9385051 | 0.937445 | 0.9411973 | 0.9343228 | 0.9374038 | 0.9258631 | 0.920887 | 0.9133451 | 0.9134793
|  |  | 2.149575 | 0.9410789 | 0.9411925 | 0.9385333 | 0.9373972 | 0.9412772 | 0.9344568 | 0.937401 | 0.9255767 | 0.9208413 | 0.9134974 | 0.9135493
|  |  | 2.150021 | 0.9411911 | 0.9411964 | 0.938625 | 0.937521 | 0.9412699 | 0.9346076 | 0.9375501 | 0.9254913 | 0.9211865 | 0.9138604 | 0.9135798
|  |  | 2.150467 | 0.9413089 | 0.9412967 | 0.9386884 | 0.9377028 | 0.9412796 | 0.9347012 | 0.9377973 | 0.9256922 | 0.9214349 | 0.9141865 | 0.9134436
|  |  | 2.150913 | 0.9414938 | 0.9413499 | 0.9387158 | 0.9377644 | 0.9412929 | 0.9347086 | 0.9379465 | 0.9257218 | 0.9213344 | 0.9142868 | 0.9134347
|  |  | 2.151359 | 0.9417507 | 0.9413378 | 0.9387518 | 0.9377441 | 0.9412148 | 0.9346295 | 0.937941 | 0.9254515 | 0.921114 | 0.9142399 | 0.9135531
|  |  | 2.151806 | 0.9420997 | 0.9413742 | 0.9388082 | 0.9377705 | 0.941127 | 0.9345885 | 0.9379258 | 0.9252077 | 0.9210169 | 0.9140241 | 0.9136015
|  |  | 2.152252 | 0.9424126 | 0.9414295 | 0.9388182 | 0.937843 | 0.9411343 | 0.9346388 | 0.9379312 | 0.9251648 | 0.9209377 | 0.9137918 | 0.9135798
|  |  | 2.152699 | 0.9425599 | 0.9413443 | 0.9387491 | 0.9378375 | 0.9411403 | 0.9346365 | 0.9378332 | 0.9251057 | 0.9208585 | 0.9138972 | 0.9135798
|  |  | 2.153146 | 0.9426902 | 0.9411929 | 0.9386489 | 0.9377441 | 0.9411143 | 0.934555 | 0.9376884 | 0.9251093 | 0.920795 | 0.9141041 | 0.9135709
|  |  | 2.153593 | 0.9429476 | 0.9410765 | 0.9386461 | 0.937701 | 0.9411427 | 0.9345215 | 0.9376677 | 0.9252446 | 0.920825 | 0.9141322 | 0.9134831
|  |  | 2.154041 | 0.94319 | 0.9410103 | 0.9386955 | 0.9376945 | 0.941078 | 0.9345071 | 0.9376938 | 0.9253434 | 0.9208656 | 0.9139163 | 0.9134042
|  |  | 2.154488 | 0.9432058 | 0.9408956 | 0.9386384 | 0.9375623 | 0.9408921 | 0.9344447 | 0.9375958 | 0.9251591 | 0.9208392 | 0.9136103 | 0.9132985
|  |  | 2.154936 | 0.9431051 | 0.9407931 | 0.9385996 | 0.9374623 | 0.9407728 | 0.9343702 | 0.9374096 | 0.9248925 | 0.9208021 | 0.9136052 | 0.9131928
|  |  | 2.155384 | 0.9431051 | 0.9407688 | 0.9387066 | 0.9375358 | 0.9407806 | 0.9341999 | 0.9373007 | 0.9246851 | 0.9208813 | 0.9136636 | 0.9130082
|  |  | 2.155832 | 0.9430528 | 0.9407147 | 0.9387806 | 0.9376213 | 0.9407352 | 0.9339915 | 0.9373312 | 0.9246159 | 0.9210098 | 0.913722 | 0.9129294
|  |  | 2.15628 | 0.9428168 | 0.940578 | 0.938677 | 0.9376021 | 0.940665 | 0.9339701 | 0.9373284 | 0.9245928 | 0.9209428 | 0.9136585 | 0.9130082
|  |  | 2.156729 | 0.9425423 | 0.9404807 | 0.9385254 | 0.9374974 | 0.9406765 | 0.9340733 | 0.9373077 | 0.9246094 | 0.9206502 | 0.9134477 | 0.9131876
|  |  | 2.157177 | 0.9423741 | 0.9404482 | 0.9384295 | 0.937467 | 0.9407945 | 0.9342078 | 0.9373698 | 0.9245567 | 0.9203983 | 0.9131163 | 0.9133849
|  |  | 2.157626 | 0.942211 | 0.940421 | 0.9384535 | 0.937454 | 0.9408514 | 0.9342199 | 0.9373394 | 0.9243624 | 0.9202771 | 0.9128688 | 0.9134295
|  |  | 2.158075 | 0.9419177 | 0.940402 | 0.9383887 | 0.937365 | 0.9407582 | 0.9341482 | 0.9372675 | 0.9240859 | 0.920295 | 0.9127583 | 0.9132501
|  |  | 2.158525 | 0.9415683 | 0.940463 | 0.9382428 | 0.9372531 | 0.9405948 | 0.9341031 | 0.9373062 | 0.9241057 | 0.9203442 | 0.9128852 | 0.9131928
|  |  | 2.158974 | 0.9413757 | 0.9405859 | 0.9381541 | 0.9372237 | 0.9405016 | 0.9341464 | 0.9374662 | 0.9243855 | 0.9204497 | 0.9129906 | 0.9132806
|  |  | 2.159424 | 0.9412673 | 0.9407006 | 0.93824 | 0.9372835 | 0.9405319 | 0.9341533 | 0.9374951 | 0.9246127 | 0.9205061 | 0.9131328 | 0.9135098
|  |  | 2.159873 | 0.9410785 | 0.9407534 | 0.9383442 | 0.9373276 | 0.9405966 | 0.9341007 | 0.9373764 | 0.9246851 | 0.9205467 | 0.9133968 | 0.9138968
|  |  | 2.160323 | 0.9408778 | 0.9408091 | 0.9383202 | 0.9372881 | 0.9406311 | 0.9340481 | 0.9372289 | 0.9247313 | 0.9205803 | 0.9134184 | 0.9142788
|  |  | 2.160773 | 0.9408285 | 0.9409419 | 0.9382808 | 0.9373294 | 0.9407449 | 0.934024 | 0.9371793 | 0.9247313 | 0.9206523 | 0.9131174 | 0.9144368
|  |  | 2.161224 | 0.9408901 | 0.9410405 | 0.938321 | 0.9374873 | 0.9409211 | 0.9340403 | 0.9371696 | 0.9247411 | 0.9208336 | 0.9129639 | 0.9144457
|  |  | 2.161674 | 0.9409287 | 0.9410458 | 0.9383781 | 0.9375507 | 0.9409628 | 0.934112 | 0.9371626 | 0.9247638 | 0.9209728 | 0.9128637 | 0.9143667
|  |  | 2.162125 | 0.9409219 | 0.941012 | 0.9383724 | 0.93748 | 0.9408683 | 0.9341552 | 0.9371985 | 0.9247375 | 0.9208529 | 0.912743 | 0.9141731
|  |  | 2.162576 | 0.9409715 | 0.9410743 | 0.9383907 | 0.9375195 | 0.9408877 | 0.9341627 | 0.9372882 | 0.9246982 | 0.9206659 | 0.9127911 | 0.9141337
|  |  | 2.163027 | 0.9411402 | 0.9412149 | 0.9384803 | 0.9376589 | 0.9410488 | 0.9341627 | 0.9373889 | 0.9247739 | 0.9206887 | 0.9130704 | 0.9141208
|  |  | 2.163478 | 0.9413448 | 0.941269 | 0.9385488 | 0.9377296 | 0.9411869 | 0.9342343 | 0.9375517 | 0.924991 | 0.9207294 | 0.9130857 | 0.9140113
|  |  | 2.16393 | 0.941508 | 0.94115 | 0.9385791 | 0.9376112 | 0.9411451 | 0.9343302 | 0.9378223 | 0.9252478 | 0.9204846 | 0.9127113 | 0.9139363
|  |  | 2.164382 | 0.9417139 | 0.9410107 | 0.9386819 | 0.937546 | 0.9410409 | 0.9344261 | 0.9380363 | 0.9253665 | 0.9201201 | 0.9124218 | 0.9137555
|  |  | 2.164833 | 0.9419759 | 0.9410527 | 0.938844 | 0.9376322 | 0.9409743 | 0.9345578 | 0.9380085 | 0.9253864 | 0.9200602 | 0.9124167 | 0.913399
|  |  | 2.165285 | 0.942207 | 0.9411028 | 0.9388617 | 0.9376698 | 0.9410234 | 0.9346561 | 0.9378593 | 0.9253042 | 0.9202892 | 0.9124587 | 0.912994
|  |  | 2.165738 | 0.9423864 | 0.9410059 | 0.938703 | 0.9376481 | 0.9410294 | 0.9346421 | 0.9376829 | 0.9252154 | 0.9204511 | 0.912427 | 0.912892
|  |  | 2.16619 | 0.9425299 | 0.9408764 | 0.9384935 | 0.937551 | 0.9409294 | 0.9345178 | 0.9376529 | 0.9252057 | 0.9205196 | 0.9123585 | 0.9126804
|  |  | 2.166643 | 0.9427281 | 0.9408059 | 0.9384604 | 0.9375271 | 0.9408271 | 0.9344 | 0.9377635 | 0.925209 | 0.9205724 | 0.9122112 | 0.9122807
|  |  | 2.167095 | 0.9429396 | 0.9407662 | 0.9385197 | 0.9375141 | 0.9408059 | 0.9344377 | 0.937813 | 0.9251826 | 0.9204596 | 0.9119637 | 0.9121141
|  |  | 2.167548 | 0.9430372 | 0.94064 | 0.9384578 | 0.9375148 | 0.9407811 | 0.9345071 | 0.9376873 | 0.925153 | 0.9201107 | 0.911611 | 0.9122987
|  |  | 2.168002 | 0.9429353 | 0.9404397 | 0.9383316 | 0.9374891 | 0.9407605 | 0.9344261 | 0.9374526 | 0.9249983 | 0.9198673 | 0.9113798 | 0.9125926
|  |  | 2.168455 | 0.9427747 | 0.940287 | 0.9383167 | 0.9374543 | 0.9406926 | 0.9341822 | 0.9372304 | 0.9246887 | 0.9198566 | 0.9114277 | 0.9126356
|  |  | 2.168909 | 0.9426331 | 0.9402329 | 0.938371 | 0.9374268 | 0.9406357 | 0.9340528 | 0.9370524 | 0.9243298 | 0.9199921 | 0.911639 | 0.9123756
|  |  | 2.169362 | 0.9424593 | 0.9402086 | 0.9383442 | 0.9373377 | 0.940571 | 0.934043 | 0.9369462 | 0.9240828 | 0.919925 | 0.9116133 | 0.9118216
|  |  | 2.169816 | 0.9421703 | 0.9401575 | 0.938256 | 0.9371349 | 0.9404384 | 0.934036 | 0.9367904 | 0.9240828 | 0.9195424 | 0.9113076 | 0.9115401
|  |  | 2.17027 | 0.9418963 | 0.9401024 | 0.938186 | 0.9369093 | 0.9402512 | 0.933955 | 0.9366678 | 0.9241191 | 0.9191672 | 0.9111176 | 0.9113251
|  |  | 2.170725 | 0.9416972 | 0.9400526 | 0.9381041 | 0.9368433 | 0.9401778 | 0.933833 | 0.9366333 | 0.923948 | 0.9189382 | 0.9112546 | 0.9110404
|  |  | 2.171179 | 0.9414549 | 0.9400241 | 0.9379779 | 0.9368827 | 0.9401686 | 0.9336725 | 0.9366513 | 0.9237802 | 0.9187884 | 0.9113864 | 0.9107379
|  |  | 2.171634 | 0.9410918 | 0.9399792 | 0.9378815 | 0.9368661 | 0.9400947 | 0.9335431 | 0.9366595 | 0.9236485 | 0.9187475 | 0.9113127 | 0.9104566
|  |  | 2.172089 | 0.9406929 | 0.9399533 | 0.9378215 | 0.9367138 | 0.939941 | 0.9334593 | 0.9366623 | 0.9234213 | 0.9188493 | 0.9110181 | 0.91
|  |  | 2.172544 | 0.940389 | 0.9399045 | 0.9377453 | 0.936511 | 0.9397873 | 0.9333229 | 0.9365974 | 0.9232172 | 0.9188157 | 0.9109289 | 0.9096705
|  |  | 2.172999 | 0.9401347 | 0.9398179 | 0.9376345 | 0.9363642 | 0.9397079 | 0.9331362 | 0.9364319 | 0.9230131 | 0.9186886 | 0.9107447 | 0.9097218
|  |  | 2.173455 | 0.9398915 | 0.939756 | 0.9374758 | 0.9362707 | 0.939661 | 0.9329351 | 0.9362221 | 0.9227596 | 0.9184978 | 0.9103447 | 0.9097641
|  |  | 2.17391 | 0.9396333 | 0.9398022 | 0.9373108 | 0.9361606 | 0.9395303 | 0.9328248 | 0.9360924 | 0.9224799 | 0.9182279 | 0.9098079 | 0.9094555
|  |  | 2.174366 | 0.9394352 | 0.9397927 | 0.9371487 | 0.9360101 | 0.9393822 | 0.932789 | 0.9360041 | 0.9221442 | 0.9179317 | 0.90945 | 0.9090199
|  |  | 2.174822 | 0.9393336 | 0.939637 | 0.9369914 | 0.9358936 | 0.9392327 | 0.9327558 | 0.9358275 | 0.9217493 | 0.9177745 | 0.9092975 | 0.908808
|  |  | 2.175278 | 0.9392535 | 0.9394774 | 0.9368417 | 0.9357385 | 0.9390439 | 0.9325546 | 0.935517 | 0.9215417 | 0.9177599 | 0.9092345 | 0.9086235
|  |  | 2.175735 | 0.939153 | 0.9393666 | 0.9366394 | 0.9355266 | 0.9387944 | 0.9323127 | 0.9351432 | 0.9215347 | 0.9177453 | 0.9090977 | 0.9082821
|  |  | 2.176191 | 0.9391181 | 0.939203 | 0.9364322 | 0.9353146 | 0.938592 | 0.9321883 | 0.9348136 | 0.9213897 | 0.9174717 | 0.9089767 | 0.907844
|  |  | 2.176648 | 0.9390873 | 0.9389257 | 0.9362673 | 0.9350714 | 0.9384612 | 0.9321024 | 0.9345445 | 0.9210079 | 0.9171118 | 0.9087293 | 0.9075537
|  |  | 2.177105 | 0.9390191 | 0.9386134 | 0.9360951 | 0.9348245 | 0.9383534 | 0.9318462 | 0.9342823 | 0.9206262 | 0.9168382 | 0.9081925 | 0.9076346
|  |  | 2.177562 | 0.939006 | 0.9383418 | 0.9358586 | 0.9345675 | 0.938132 | 0.9315133 | 0.9340613 | 0.9203332 | 0.916392 | 0.9075663 | 0.9076672
|  |  | 2.17802 | 0.9390357 | 0.9380783 | 0.9355457 | 0.9342728 | 0.9378027 | 0.9311542 | 0.9338845 | 0.920109 | 0.915807 | 0.9071083 | 0.907582
|  |  | 2.178477 | 0.9390305 | 0.9378215 | 0.9352702 | 0.9340195 | 0.937407 | 0.9307807 | 0.9336428 | 0.9198388 | 0.9154434 | 0.9067923 | 0.9073399
|  |  | 2.178935 | 0.9389715 | 0.9375253 | 0.9351085 | 0.9337955 | 0.9370528 | 0.9304071 | 0.9333295 | 0.9195686 | 0.9153048 | 0.9066551 | 0.906971
|  |  | 2.179393 | 0.9389044 | 0.9371479 | 0.9349541 | 0.9335596 | 0.936818 | 0.9300287 | 0.9329917 | 0.9192457 | 0.9151137 | 0.9065023 | 0.9065053
|  |  | 2.179851 | 0.9388241 | 0.9367354 | 0.9346195 | 0.933221 | 0.9365832 | 0.9296936 | 0.9327517 | 0.9190775 | 0.9145887 | 0.9062342 | 0.9061066
|  |  | 2.180309 | 0.9386996 | 0.9363609 | 0.934168 | 0.9328668 | 0.9362557 | 0.9294996 | 0.9325927 | 0.9189126 | 0.9140076 | 0.9057452 | 0.9057678
|  |  | 2.180768 | 0.9384239 | 0.9360648 | 0.9337964 | 0.9325721 | 0.9358411 | 0.9293463 | 0.9323452 | 0.9185174 | 0.9135916 | 0.9053184 | 0.9054124
|  |  | 2.181227 | 0.9380373 | 0.9358051 | 0.9335432 | 0.9323149 | 0.9354794 | 0.9290156 | 0.9319669 | 0.9181153 | 0.9131642 | 0.9048493 | 0.9049507
|  |  | 2.181686 | 0.9376481 | 0.9355157 | 0.933317 | 0.9319963 | 0.9352143 | 0.928563 | 0.9315613 | 0.9176972 | 0.9125644 | 0.9043702 | 0.9041757
|  |  | 2.182145 | 0.9372226 | 0.9352277 | 0.9330292 | 0.9316046 | 0.934917 | 0.9280507 | 0.9311201 | 0.9172069 | 0.9119684 | 0.9039128 | 0.9032055
|  |  | 2.182604 | 0.9368119 | 0.9349573 | 0.9327474 | 0.9312206 | 0.9345215 | 0.9276511 | 0.9306405 | 0.9167395 | 0.9115485 | 0.9035184 | 0.9023903
|  |  | 2.183064 | 0.9364186 | 0.9346843 | 0.9324565 | 0.9309429 | 0.9340484 | 0.9273567 | 0.9302144 | 0.9163672 | 0.9112486 | 0.9033178 | 0.9017798
|  |  | 2.183523 | 0.9359504 | 0.9343936 | 0.9321478 | 0.9307226 | 0.9336282 | 0.9270407 | 0.9298568 | 0.9160636 | 0.9108365 | 0.9032592 | 0.9014221
|  |  | 2.183983 | 0.9354367 | 0.9341041 | 0.93183 | 0.9304535 | 0.9333327 | 0.9266577 | 0.9295883 | 0.9158319 | 0.9102929 | 0.9029589 | 0.9009674
|  |  | 2.184443 | 0.9349336 | 0.933843 | 0.9314643 | 0.9301216 | 0.9331203 | 0.9263916 | 0.9294323 | 0.9155738 | 0.9096998 | 0.9021535 | 0.9001444
|  |  | 2.184903 | 0.934401 | 0.9336602 | 0.9310701 | 0.9298191 | 0.9328663 | 0.9262236 | 0.9292465 | 0.9151979 | 0.9092826 | 0.9014902 | 0.8991958
|  |  | 2.185364 | 0.9338806 | 0.9334885 | 0.9307779 | 0.9295575 | 0.9325785 | 0.9260654 | 0.9289594 | 0.914813 | 0.9090348 | 0.9012322 | 0.8986345
|  |  | 2.185825 | 0.9334901 | 0.933279 | 0.9306145 | 0.9292505 | 0.9323572 | 0.925845 | 0.9286161 | 0.9145038 | 0.9090009 | 0.9010903 | 0.8982471
|  |  | 2.186285 | 0.9331169 | 0.9330316 | 0.9304975 | 0.929044 | 0.932234 | 0.9256601 | 0.9283469 | 0.9142297 | 0.9089109 | 0.900906 | 0.8978985
|  |  | 2.186746 | 0.932714 | 0.9328286 | 0.930328 | 0.9289184 | 0.9320557 | 0.9254821 | 0.9281134 | 0.9139485 | 0.9085548 | 0.900742 | 0.8976759
|  |  | 2.187208 | 0.9323767 | 0.9326621 | 0.9300522 | 0.928781 | 0.9317356 | 0.9252518 | 0.9278707 | 0.9136251 | 0.9079144 | 0.9005098 | 0.8973757
|  |  | 2.187669 | 0.9321053 | 0.9324824 | 0.9297151 | 0.9285232 | 0.9313687 | 0.9249672 | 0.9277051 | 0.9133088 | 0.9073043 | 0.8999791 | 0.8969202
|  |  | 2.188131 | 0.9319168 | 0.9323484 | 0.9294947 | 0.9282044 | 0.9311434 | 0.9246803 | 0.9275306 | 0.9130188 | 0.9070083 | 0.8993951 | 0.8964068
|  |  | 2.188593 | 0.9318095 | 0.9321993 | 0.9293924 | 0.9279822 | 0.9310783 | 0.9244549 | 0.9273267 | 0.9127552 | 0.9068464 | 0.8992085 | 0.8960872
|  |  | 2.189055 | 0.9317528 | 0.9319896 | 0.9293036 | 0.9278703 | 0.9309829 | 0.9243201 | 0.9271376 | 0.9125179 | 0.9067587 | 0.8994107 | 0.8959322
|  |  | 2.189517 | 0.9317393 | 0.9317652 | 0.9291206 | 0.9277366 | 0.9307292 | 0.9242263 | 0.9270016 | 0.912307 | 0.9066748 | 0.8995985 | 0.8955252
|  |  | 2.189979 | 0.9318012 | 0.9316395 | 0.928857 | 0.9275103 | 0.9304592 | 0.9241139 | 0.9268239 | 0.91227 | 0.9066409 | 0.8995504 | 0.8952732
|  |  | 2.190442 | 0.9319072 | 0.9315139 | 0.9287119 | 0.9272859 | 0.9302892 | 0.9239612 | 0.9267055 | 0.9120626 | 0.9066148 | 0.8991984 | 0.895186
|  |  | 2.190905 | 0.9320398 | 0.9313191 | 0.9286504 | 0.9270538 | 0.9302247 | 0.9238152 | 0.9266197 | 0.9117079 | 0.9064869 | 0.8987157 | 0.8948955
|  |  | 2.191368 | 0.9321682 | 0.9310717 | 0.9285498 | 0.926863 | 0.9301825 | 0.9236618 | 0.9265132 | 0.9115725 | 0.9062128 | 0.8984007 | 0.8943728
|  |  | 2.191831 | 0.9323432 | 0.9308958 | 0.928385 | 0.9268277 | 0.9300685 | 0.9235587 | 0.9264038 | 0.9115354 | 0.9059387 | 0.8982788 | 0.8939179
|  |  | 2.192294 | 0.9325076 | 0.9307834 | 0.9282681 | 0.9268612 | 0.9298907 | 0.9234556 | 0.9263387 | 0.9113652 | 0.9058187 | 0.8980463 | 0.8936948
|  |  | 2.192758 | 0.9325933 | 0.9306549 | 0.9282051 | 0.9268532 | 0.9296622 | 0.9233643 | 0.9263268 | 0.9112741 | 0.9058747 | 0.8976464 | 0.8936557
|  |  | 2.193222 | 0.9325867 | 0.9304861 | 0.928106 | 0.9268099 | 0.9295035 | 0.923304 | 0.9262883 | 0.9113424 | 0.9059047 | 0.8972152 | 0.8936459
|  |  | 2.193686 | 0.9325546 | 0.9303224 | 0.9279637 | 0.9267273 | 0.9294541 | 0.9232294 | 0.9261404 | 0.9113808 | 0.9059087 | 0.8970053 | 0.8937232
|  |  | 2.19415 | 0.9325425 | 0.9301939 | 0.9278634 | 0.9266349 | 0.9294896 | 0.923258 | 0.9259451 | 0.9113964 | 0.9058227 | 0.8969798 | 0.8936263
|  |  | 2.194614 | 0.9325266 | 0.9301145 | 0.9278398 | 0.9266054 | 0.9295634 | 0.9233704 | 0.92588 | 0.9114156 | 0.9057327 | 0.8968862 | 0.8935876
|  |  | 2.195079 | 0.9324358 | 0.9300618 | 0.9279133 | 0.9266172 | 0.9296615 | 0.9233871 | 0.9259036 | 0.9115559 | 0.9057167 | 0.8966707 | 0.8936747
|  |  | 2.195543 | 0.9322417 | 0.9300787 | 0.9280298 | 0.9266685 | 0.9297325 | 0.9232412 | 0.925951 | 0.9116363 | 0.9058087 | 0.896631 | 0.8936938
|  |  | 2.196008 | 0.9320221 | 0.930105 | 0.9280279 | 0.9267158 | 0.9297034 | 0.923081 | 0.9260339 | 0.9115164 | 0.9058488 | 0.8967216 | 0.8938872
|  |  | 2.196474 | 0.9318067 | 0.9301332 | 0.927935 | 0.9266607 | 0.9296033 | 0.9230239 | 0.9261641 | 0.91136175 | 0.9058368 | 0.8967301 | 0.8941873
|  |  | 2.196939 | 0.9315726 | 0.9301229 | 0.9278932 | 0.9265288 | 0.9295658 | 0.923117 | 0.9262174 | 0.911255 | 0.9056386 | 0.8965259 | 0.8943714
|  |  | 2.197405 | 0.9313492 | 0.930106 | 0.9279277 | 0.9264087 | 0.9295869 | 0.9232051 | 0.9261138 | 0.9111711 | 0.9053585 | 0.896333 | 0.8941873
|  |  | 2.19787 | 0.9311272 | 0.9301427 | 0.9279679 | 0.9263457 | 0.9295323 | 0.9231884 | 0.9259392 | 0.9111448 | 0.9050063 | 0.8961175 | 0.8936351
|  |  | 2.198336 | 0.9309066 | 0.9302574 | 0.9280233 | 0.9263438 | 0.9294605 | 0.923117 | 0.9258031 | 0.9112095 | 0.9046802 | 0.8957601 | 0.8933928
|  |  | 2.198802 | 0.9307368 | 0.930448 | 0.9280221 | 0.9263733 | 0.9294493 | 0.9229886 | 0.925735 | 0.9112323 | 0.9044222 | 0.8955077 | 0.8933731
|  |  | 2.199269 | 0.9305935 | 0.9305952 | 0.9279729 | 0.9263752 | 0.9294533 | 0.9227832 | 0.92559 | 0.9111831 | 0.9043362 | 0.8954905 | 0.8932376
|  |  | 2.199735 | 0.9304087 | 0.9306206 | 0.9279099 | 0.9263143 | 0.929419 | 0.9226105 | 0.9255634 | 0.911146 | 0.9042421 | 0.8953881 | 0.8926666
|  |  | 2.200202 | 0.9302589 | 0.9306056 | 0.9278782 | 0.92633 | 0.9294131 | 0.92266 | 0.9256255 | 0.9111016 | 0.904092 | 0.8952857 | 0.8918052
|  |  | 2.200669 | 0.9302561 | 0.9305962 | 0.9278886 | 0.9263911 | 0.9294374 | 0.9227431 | 0.9257113 | 0.9110117 | 0.9039639 | 0.8951578 | 0.8911755
|  |  | 2.201136 | 0.9303068 | 0.9305707 | 0.9279037 | 0.9264285 | 0.9294657 | 0.9228144 | 0.9256492 | 0.910899 | 0.9038917 | 0.8950586 | 0.8910093
|  |  | 2.201603 | 0.9303282 | 0.9305547 | 0.9278588 | 0.9263891 | 0.9294354 | 0.9228714 | 0.9254687 | 0.9108162 | 0.9037335 | 0.8948775 | 0.8909201
|  |  | 2.202071 | 0.9303603 | 0.9305453 | 0.9277853 | 0.9263478 | 0.9293162 | 0.9228714 | 0.9252852 | 0.9107299 | 0.9034974 | 0.8947104 | 0.8907835
|  |  | 2.202539 | 0.9304408 | 0.9304305 | 0.9276429 | 0.9262573 | 0.9292273 | 0.9227112 | 0.9251787 | 0.910375 | 0.9032695 | 0.8943785 | 0.8906392
|  |  | 2.203007 | 0.9305227 | 0.9302697 | 0.927523 | 0.9260704 | 0.9291798 | 0.9224982 | 0.9251608 | 0.9099065 | 0.9032232 | 0.8940834 | 0.8906404
|  |  | 2.203475 | 0.9306298 | 0.9301638 | 0.9274568 | 0.9259189 | 0.9291415 | 0.9224454 | 0.9252762 | 0.9096346 | 0.9032247 | 0.8939106 | 0.8905335
|  |  | 2.203943 | 0.930822 | 0.9300984 | 0.9273996 | 0.9259327 | 0.9290861 | 0.9223858 | 0.9252288 | 0.9094955 | 0.9029585 | 0.8938368 | 0.89029
|  |  | 2.204412 | 0.9310356 | 0.9299859 | 0.9273079 | 0.9259425 | 0.9289174 | 0.9222852 | 0.9250305 | 0.9092963 | 0.9027306 | 0.8938022 | 0.8899022
|  |  | 2.20488 | 0.9312241 | 0.9298618 | 0.9272223 | 0.9259052 | 0.9287093 | 0.9221578 | 0.9247908 | 0.9090781 | 0.9026965 | 0.8936004 | 0.8895742
|  |  | 2.205349 | 0.9313447 | 0.9296877 | 0.9271055 | 0.9257871 | 0.9285466 | 0.922016 | 0.9245629 | 0.908988 | 0.9026024 | 0.8933537 | 0.8893234
|  |  | 2.205818 | 0.9313823 | 0.9294634 | 0.9269318 | 0.9256631 | 0.9284728 | 0.921834 | 0.9243882 | 0.9088188 | 0.9023799 | 0.8932489 | 0.8890996
|  |  | 2.206288 | 0.9313637 | 0.9292535 | 0.9267086 | 0.9255018 | 0.9283385 | 0.9216638 | 0.9242579 | 0.9086459 | 0.9020714 | 0.8931946 | 0.8889427
|  |  | 2.206757 | 0.9313153 | 0.9290343 | 0.9265255 | 0.9253266 | 0.9281132 | 0.9215027 | 0.9241305 | 0.9084312 | 0.9018271 | 0.8930723 | 0.8887673
|  |  | 2.207227 | 0.9312214 | 0.9287962 | 0.9263649 | 0.9251101 | 0.927899 | 0.9213157 | 0.9239263 | 0.9082919 | 0.9016687 | 0.8928199 | 0.8883427
|  |  | 2.207697 | 0.9310435 | 0.9285798 | 0.9262074 | 0.9249252 | 0.9277152 | 0.9210691 | 0.9236245 | 0.9081828 | 0.9015145 | 0.8924802 | 0.888082
|  |  | 2.208167 | 0.9308378 | 0.9283367 | 0.9260724 | 0.9247127 | 0.9274919 | 0.9208704 | 0.9233672 | 0.9079527 | 0.9013208 | 0.8923074 | 0.8881004
|  |  | 2.208637 | 0.9305865 | 0.9280423 | 0.925906 | 0.9244432 | 0.9272404 | 0.9207697 | 0.9232606 | 0.9076962 | 0.9011271 | 0.8922162 | 0.8879834
|  |  | 2.209108 | 0.9302175 | 0.9277841 | 0.925638 | 0.9241442 | 0.9269242 | 0.9206137 | 0.9231005 | 0.9073834 | 0.9008693 | 0.8920452 | 0.8875673
|  |  | 2.209578 | 0.9297507 | 0.927632 | 0.9253277 | 0.9238471 | 0.9265959 | 0.9203402 | 0.92281 | 0.9070141 | 0.9004832 | 0.8917326 | 0.8871513
|  |  | 2.210049 | 0.9293305 | 0.9274877 | 0.9250711 | 0.9236365 | 0.9262806 | 0.9199828 | 0.9225492 | 0.9067428 | 0.9001405 | 0.891315 | 0.8871028
|  |  | 2.210521 | 0.9289303 | 0.927298 | 0.9248687 | 0.9234435 | 0.9260755 | 0.9195879 | 0.9223834 | 0.9066262 | 0.8999437 | 0.8907616 | 0.887133
|  |  | 2.210992 | 0.9284672 | 0.9271155 | 0.9246904 | 0.9231896 | 0.9259239 | 0.91922 | 0.9221408 | 0.9065095 | 0.8997594 | 0.8902569 | 0.8869795
|  |  | 2.211463 | 0.927932 | 0.926956 | 0.9244553 | 0.9229299 | 0.9257744 | 0.9190046 | 0.9218683 | 0.9062646 | 0.8994332 | 0.8899307 | 0.8867474
|  |  | 2.211935 | 0.9273676 | 0.9267454 | 0.9241602 | 0.922688 | 0.925543 | 0.9187814 | 0.9215751 | 0.9060613 | 0.8990813 | 0.8897964 | 0.8866202
|  |  | 2.212407 | 0.9268124 | 0.9265038 | 0.9238827 | 0.9224165 | 0.9252338 | 0.9184047 | 0.9212051 | 0.905839 | 0.8988795 | 0.8896191 | 0.8866485
|  |  | 2.212879 | 0.9262987 | 0.9262874 | 0.9236213 | 0.9220701 | 0.9248721 | 0.9179492 | 0.9207346 | 0.9053035 | 0.8987594 | 0.8891203 | 0.8869008
|  |  | 2.213352 | 0.925857 | 0.9260868 | 0.9233463 | 0.9216922 | 0.9245518 | 0.9176137 | 0.9202817 | 0.9047192 | 0.8986484 | 0.8884611 | 0.8870664
|  |  | 2.213824 | 0.9255208 | 0.9258537 | 0.9230552 | 0.9213811 | 0.9242314 | 0.9173453 | 0.9198319 | 0.9043423 | 0.8984513 | 0.888135 | 0.8868342
|  |  | 2.214297 | 0.9252582 | 0.9255911 | 0.9227657 | 0.9210857 | 0.9239263 | 0.9170666 | 0.9194413 | 0.9039389 | 0.89822 | 0.8878279 | 0.8866
|  |  | 2.21477 | 0.9249847 | 0.9253083 | 0.9224658 | 0.9207531 | 0.9236713 | 0.9166987 | 0.9191004 | 0.9035393 | 0.8978986 | 0.8874101 | 0.8866162
|  |  | 2.215243 | 0.9247449 | 0.925024 | 0.9221195 | 0.9203908 | 0.9233165 | 0.9163643 | 0.9187917 | 0.9031963 | 0.8974137 | 0.887066 | 0.886499
|  |  | 2.215716 | 0.9245337 | 0.9247102 | 0.9217285 | 0.9200505 | 0.9227985 | 0.916088 | 0.9185099 | 0.9029248 | 0.89689 | 0.8870171 | 0.8860931
|  |  | 2.21619 | 0.9243527 | 0.9243669 | 0.9213495 | 0.9197067 | 0.922315 | 0.915808 | 0.9182498 | 0.9025742 | 0.8964565 | 0.8868078 | 0.8856287
|  |  | 2.216664 | 0.9242266 | 0.9240157 | 0.9210289 | 0.9193725 | 0.9220422 | 0.915452 | 0.9179098 | 0.902103 | 0.8961648 | 0.8861061 | 0.8853278
|  |  | 2.217137 | 0.9241532 | 0.9236291 | 0.9207825 | 0.9190496 | 0.9218086 | 0.9150572 | 0.9174953 | 0.9016472 | 0.8958344 | 0.8853436 | 0.8848916
|  |  | 2.217612 | 0.9240802 | 0.9232071 | 0.9204745 | 0.9187618 | 0.9214773 | 0.9146546 | 0.9171098 | 0.9013833 | 0.8953239 | 0.8849504 | 0.8842615
|  |  | 2.218086 | 0.9240208 | 0.9227757 | 0.9200977 | 0.918498 | 0.9210984 | 0.9142829 | 0.9167832 | 0.9011002 | 0.8947276 | 0.8848705 | 0.8837004
|  |  | 2.218561 | 0.9239474 | 0.9223522 | 0.9196675 | 0.9181364 | 0.9207414 | 0.9139668 | 0.91638 | 0.90064 | 0.8941056 | 0.884926 | 0.8834376
|  |  | 2.219035 | 0.9238496 | 0.9219444 | 0.9192716 | 0.9177073 | 0.9203692 | 0.9137125 | 0.9159528 | 0.9001083 | 0.8935094 | 0.8846372 | 0.8831235
|  |  | 2.21951 | 0.923671 | 0.9215596 | 0.9189548 | 0.9173229 | 0.9199969 | 0.9133972 | 0.9154935 | 0.8997124 | 0.8931403 | 0.884133 | 0.8826256
|  |  | 2.219985 | 0.9234049 | 0.9211932 | 0.9186445 | 0.9169744 | 0.9195725 | 0.9129416 | 0.9150884 | 0.8993546 | 0.8929214 | 0.8837454 | 0.8820158
|  |  | 2.220461 | 0.9231047 | 0.9208253 | 0.9182689 | 0.9165653 | 0.9191414 | 0.9124066 | 0.9147072 | 0.8989402 | 0.8926336 | 0.8836285 | 0.8815237
|  |  | 2.220936 | 0.9228445 | 0.9204156 | 0.9178367 | 0.9161032 | 0.9187277 | 0.9119697 | 0.9143819 | 0.8984955 | 0.8922644 | 0.8834994 | 0.8812431
|  |  | 2.221412 | 0.9225492 | 0.9200197 | 0.9174508 | 0.915677 | 0.9182599 | 0.9115724 | 0.9140008 | 0.8979835 | 0.8918871 | 0.8832227 | 0.8809523
|  |  | 2.221888 | 0.9221256 | 0.9196641 | 0.9171097 | 0.915251 | 0.9178572 | 0.9111786 | 0.9135959 | 0.8974716 | 0.8914454 | 0.8828599 | 0.8805852
|  |  | 2.222364 | 0.9215583 | 0.9192917 | 0.9167775 | 0.9148039 | 0.9175737 | 0.9108242 | 0.9131192 | 0.896936 | 0.890926 | 0.8826384 | 0.8803254
|  |  | 2.222841 | 0.9209501 | 0.9189099 | 0.9164026 | 0.914448 | 0.9172598 | 0.9105396 | 0.9125771 | 0.8964333 | 0.8904666 | 0.8824169 | 0.8798823
|  |  | 2.223317 | 0.9203616 | 0.9185821 | 0.9160224 | 0.9141694 | 0.9168203 | 0.9101819 | 0.9120732 | 0.89592 | 0.8900417 | 0.8820662 | 0.8794185
|  |  | 2.223794 | 0.9197577 | 0.9182544 | 0.9155699 | 0.9138546 | 0.9163764 | 0.9097288 | 0.9116011 | 0.895453 | 0.8896768 | 0.8816477 | 0.8790689
|  |  | 2.224271 | 0.9190924 | 0.9178091 | 0.9150985 | 0.9134149 | 0.9158373 | 0.9092477 | 0.9110557 | 0.8950164 | 0.8892051 | 0.8811741 | 0.8787469
|  |  | 2.224748 | 0.9183874 | 0.9172974 | 0.9147283 | 0.9128375 | 0.9152269 | 0.9087303 | 0.9105232 | 0.8946206 | 0.8886434 | 0.8806455 | 0.8784352
|  |  | 2.225226 | 0.9176306 | 0.9168677 | 0.9144029 | 0.9122749 | 0.9147354 | 0.9081907 | 0.9100672 | 0.8942351 | 0.8882395 | 0.8800494 | 0.877961
|  |  | 2.225703 | 0.9168982 | 0.9165307 | 0.9140054 | 0.911798 | 0.9142675 | 0.9076846 | 0.9096253 | 0.893752 | 0.8879346 | 0.8795148 | 0.8773624
|  |  | 2.226181 | 0.916224 | 0.9162076 | 0.9134707 | 0.9113391 | 0.9136915 | 0.9071364 | 0.9091071 | 0.8931755 | 0.8875787 | 0.8790478 | 0.8767914
|  |  | 2.226659 | 0.9155711 | 0.9158365 | 0.9128571 | 0.9108251 | 0.9130291 | 0.9064876 | 0.9084951 | 0.8925989 | 0.8871791 | 0.8784702 | 0.8762205
|  |  | 2.227137 | 0.9148968 | 0.9153588 | 0.9122368 | 0.9102052 | 0.9124228 | 0.9057577 | 0.9078525 | 0.8920102 | 0.8865993 | 0.8779779 | 0.8758602
|  |  | 2.227616 | 0.9142837 | 0.9148054 | 0.9116678 | 0.9095346 | 0.9118683 | 0.905025 | 0.9072556 | 0.8912713 | 0.8859639 | 0.8774971 | 0.8755588
|  |  | 2.228095 | 0.913736 | 0.9142363 | 0.9111176 | 0.9088437 | 0.9112811 | 0.9043596 | 0.9066726 | 0.8905464 | 0.8854649 | 0.8769728 | 0.8752196
|  |  | 2.228573 | 0.9131533 | 0.9136503 | 0.910504 | 0.9081693 | 0.910618 | 0.9037332 | 0.9059991 | 0.8899047 | 0.8848294 | 0.8763021 | 0.874729
|  |  | 2.229052 | 0.9125939 | 0.9129952 | 0.9098272 | 0.9074899 | 0.9098926 | 0.9030732 | 0.9052453 | 0.8893059 | 0.8839304 | 0.875657 | 0.8743838
|  |  | 2.229532 | 0.9121094 | 0.9123139 | 0.9091212 | 0.9068077 | 0.9091589 | 0.9024159 | 0.9042979 | 0.8886141 | 0.8830017 | 0.875012 | 0.8741416
|  |  | 2.230011 | 0.9116614 | 0.9116258 | 0.9084046 | 0.9060957 | 0.9084231 | 0.9017195 | 0.9032991 | 0.887853 | 0.8822763 | 0.8743349 | 0.8739431
|  |  | 2.230491 | 0.9112377 | 0.9108771 | 0.9076932 | 0.9053887 | 0.9077258 | 0.9009083 | 0.9023664 | 0.8870529 | 0.8816061 | 0.8736077 | 0.8736417
|  |  | 2.230971 | 0.9108 | 0.9100297 | 0.9068948 | 0.9046359 | 0.906996 | 0.9000049 | 0.9015616 | 0.8861599 | 0.8809659 | 0.8728999 | 0.8731891
|  |  | 2.231451 | 0.9102584 | 0.9091423 | 0.9059884 | 0.9037151 | 0.9061297 | 0.8990681 | 0.9006841 | 0.8851349 | 0.8802356 | 0.8720902 | 0.8727638
|  |  | 2.231931 | 0.9096515 | 0.9082441 | 0.9050545 | 0.9027345 | 0.9051316 | 0.8980392 | 0.8997167 | 0.8841022 | 0.8792743 | 0.8713284 | 0.8723925
|  |  | 2.232412 | 0.9090435 | 0.9072659 | 0.904114 | 0.9018251 | 0.9040928 | 0.8969492 | 0.8988081 | 0.8831527 | 0.8781316 | 0.8707116 | 0.8719242
|  |  | 2.232892 | 0.9083773 | 0.9061904 | 0.9032078 | 0.900893 | 0.9030517 | 0.8958703 | 0.8978855 | 0.8822024 | 0.8770396 | 0.8699234 | 0.8711003
|  |  | 2.233373 | 0.9075944 | 0.9051465 | 0.9022925 | 0.8998852 | 0.9020514 | 0.8947857 | 0.8967555 | 0.8811067 | 0.8760592 | 0.868873 | 0.8701904
|  |  | 2.233854 | 0.9067176 | 0.9041501 | 0.9012757 | 0.8988659 | 0.9010183 | 0.8936143 | 0.8953665 | 0.8798617 | 0.8750185 | 0.8678162 | 0.8694903
|  |  | 2.234336 | 0.9057519 | 0.9030753 | 0.900112 | 0.8978144 | 0.8998185 | 0.8923698 | 0.8940119 | 0.8785641 | 0.8739072 | 0.86684 | 0.8689889
|  |  | 2.234817 | 0.9046715 | 0.9018825 | 0.898906 | 0.8965838 | 0.8985326 | 0.8911314 | 0.8926571 | 0.8772272 | 0.8725703 | 0.8655892 | 0.8680945
|  |  | 2.235299 | 0.9033738 | 0.9006084 | 0.8977387 | 0.89522 | 0.8972873 | 0.8899647 | 0.8913131 | 0.8757978 | 0.8711136 | 0.8643117 | 0.8668404
|  |  | 2.235781 | 0.9019743 | 0.8993077 | 0.8965113 | 0.8938838 | 0.8960244 | 0.8888225 | 0.8899447 | 0.8743856 | 0.8696721 | 0.8633321 | 0.8655382
|  |  | 2.236263 | 0.9005665 | 0.8980179 | 0.8951854 | 0.8926507 | 0.8946729 | 0.8875076 | 0.8884898 | 0.8730261 | 0.8683105 | 0.8623823 | 0.8641661
|  |  | 2.236745 | 0.8991091 | 0.8967429 | 0.8938539 | 0.891394 | 0.8932431 | 0.8860814 | 0.88698 | 0.8716354 | 0.8668887 | 0.8610909 | 0.8625894
|  |  | 2.237228 | 0.8975361 | 0.8954828 | 0.8925126 | 0.8899329 | 0.891702 | 0.884565 | 0.8855042 | 0.8700952 | 0.8654812 | 0.8595023 | 0.861162
|  |  | 2.237711 | 0.895795 | 0.8941232 | 0.8910671 | 0.8883687 | 0.8900472 | 0.8829511 | 0.883953 | 0.8684369 | 0.8640734 | 0.8580619 | 0.8598944
|  |  | 2.238194 | 0.8940074 | 0.8926479 | 0.8895755 | 0.8868028 | 0.8883545 | 0.8813066 | 0.8822567 | 0.866692 | 0.8625554 | 0.8567639 | 0.8585406
|  |  | 2.238677 | 0.892168 | 0.891122 | 0.8880639 | 0.8851732 | 0.8866394 | 0.8795846 | 0.8804738 | 0.8649211 | 0.8607084 | 0.8555849 | 0.8568669
|  |  | 2.23916 | 0.890284 | 0.8895998 | 0.8864543 | 0.8834811 | 0.8849319 | 0.8777588 | 0.8786233 | 0.8630883 | 0.858777 | 0.8544198 | 0.8553503
|  |  | 2.239644 | 0.8883269 | 0.8880324 | 0.8847168 | 0.8816599 | 0.8831407 | 0.8758331 | 0.8766864 | 0.8612003 | 0.8569391 | 0.8530546 | 0.8540048
|  |  | 2.240128 | 0.8863699 | 0.886398 | 0.8829112 | 0.8797459 | 0.8812309 | 0.8738735 | 0.8746924 | 0.8591487 | 0.855071 | 0.8514978 | 0.8526595
|  |  | 2.240612 | 0.8844273 | 0.8846556 | 0.8810099 | 0.8777816 | 0.8792079 | 0.8719068 | 0.8726825 | 0.8569747 | 0.8531538 | 0.8498743 | 0.851231
|  |  | 2.241096 | 0.8824634 | 0.882852 | 0.8790488 | 0.8757725 | 0.8771769 | 0.8698828 | 0.8705304 | 0.8547577 | 0.8510487 | 0.8481402 | 0.8499243
|  |  | 2.241581 | 0.8804228 | 0.8809511 | 0.8770828 | 0.8736388 | 0.8751045 | 0.867698 | 0.8681459 | 0.8524981 | 0.8489386 | 0.8461779 | 0.848664
|  |  | 2.242065 | 0.8783533 | 0.8789707 | 0.8750087 | 0.8714535 | 0.8728501 | 0.8653623 | 0.8655919 | 0.8501543 | 0.8468735 | 0.8440754 | 0.8470385
|  |  | 2.24255 | 0.8763225 | 0.8768782 | 0.872787 | 0.8691527 | 0.8704342 | 0.8629629 | 0.8631004 | 0.8477 | 0.8446277 | 0.8419654 | 0.8450024
|  |  | 2.243035 | 0.8743257 | 0.8746212 | 0.8704431 | 0.8667555 | 0.867933 | 0.8604559 | 0.860658 | 0.8451137 | 0.8421285 | 0.8398768 | 0.843004
|  |  | 2.243521 | 0.872286 | 0.8721841 | 0.8680031 | 0.8642948 | 0.8653899 | 0.857788 | 0.8580697 | 0.8424165 | 0.839539 | 0.8377586 | 0.8409933
|  |  | 2.244006 | 0.8701605 | 0.8696625 | 0.8655195 | 0.8617266 | 0.8627707 | 0.8550326 | 0.8553534 | 0.8395398 | 0.8370095 | 0.8356479 | 0.838813
|  |  | 2.244492 | 0.8678971 | 0.8670867 | 0.8629467 | 0.8590179 | 0.8600112 | 0.8522866 | 0.8524068 | 0.8366213 | 0.8343777 | 0.8332867 | 0.8367065
|  |  | 2.244978 | 0.8655564 | 0.8643656 | 0.8601817 | 0.8561774 | 0.8571156 | 0.8494172 | 0.8491755 | 0.8337712 | 0.8315606 | 0.8305885 | 0.8346494
|  |  | 2.245464 | 0.8631798 | 0.8614779 | 0.8572492 | 0.8532515 | 0.8541328 | 0.8463517 | 0.8458563 | 0.8307683 | 0.828702 | 0.8277308 | 0.8328329
|  |  | 2.24595 | 0.8606601 | 0.858413 | 0.8542502 | 0.8501911 | 0.8510561 | 0.8431227 | 0.8426068 | 0.8275244 | 0.8258251 | 0.8249894 | 0.8311115
|  |  | 2.246437 | 0.8579415 | 0.8552274 | 0.8511484 | 0.8469597 | 0.8478456 | 0.8397451 | 0.83924 | 0.8242229 | 0.8227145 | 0.8223178 | 0.8291721
|  |  | 2.246923 | 0.8550624 | 0.8519725 | 0.8478978 | 0.8435602 | 0.8444225 | 0.8362608 | 0.8355941 | 0.8207783 | 0.8194241 | 0.8195184 | 0.8269308
|  |  | 2.24741 | 0.8519433 | 0.8486263 | 0.8444839 | 0.8400367 | 0.8407933 | 0.8327193 | 0.8317978 | 0.8171521 | 0.8161313 | 0.8164117 | 0.8246638
|  |  | 2.247898 | 0.848576 | 0.845135 | 0.8409568 | 0.8364352 | 0.8369801 | 0.8289961 | 0.8278749 | 0.8133083 | 0.8127945 | 0.8131401 | 0.8223478
|  |  | 2.248385 | 0.8449757 | 0.8414788 | 0.8372613 | 0.8326512 | 0.8330458 | 0.8250148 | 0.823785 | 0.8093787 | 0.8092134 | 0.8099328 | 0.8198053
|  |  | 2.248873 | 0.8411546 | 0.8376021 | 0.8334052 | 0.8286424 | 0.8289567 | 0.8208947 | 0.8194833 | 0.8053413 | 0.8055327 | 0.8066404 | 0.8171703
|  |  | 2.24936 | 0.8370995 | 0.8335124 | 0.8293744 | 0.8244545 | 0.8246707 | 0.8166447 | 0.815058 | 0.801039 | 0.8018615 | 0.8030426 | 0.8145322
|  |  | 2.249849 | 0.8327622 | 0.8292992 | 0.8251396 | 0.8201156 | 0.8201681 | 0.8121518 | 0.810456 | 0.7964275 | 0.7978826 | 0.7991592 | 0.8117929
|  |  | 2.250337 | 0.8281478 | 0.8249515 | 0.8207211 | 0.8156142 | 0.8154575 | 0.8073451 | 0.8055179 | 0.7916655 | 0.7934142 | 0.7951475 | 0.8089831
|  |  | 2.250825 | 0.8232235 | 0.820425 | 0.8160686 | 0.8108817 | 0.8105776 | 0.8022578 | 0.8003224 | 0.7868248 | 0.7886679 | 0.7911829 | 0.8059582
|  |  | 2.251314 | 0.818025 | 0.8157178 | 0.8112075 | 0.8058499 | 0.8054934 | 0.7968847 | 0.7949606 | 0.7818186 | 0.7838476 | 0.7870703 | 0.802422
|  |  | 2.251803 | 0.8125505 | 0.8108274 | 0.8060828 | 0.8004944 | 0.800056 | 0.7913223 | 0.7892866 | 0.7764477 | 0.7788477 | 0.7826813 | 0.7985813
|  |  | 2.252292 | 0.8067731 | 0.8056928 | 0.8006665 | 0.7949426 | 0.7942743 | 0.7855936 | 0.7833368 | 0.77072 | 0.7736748 | 0.7781644 | 0.79472
|  |  | 2.252781 | 0.8007127 | 0.800238 | 0.7949382 | 0.789129 | 0.7882663 | 0.7796734 | 0.7772708 | 0.7648018 | 0.7683497 | 0.7736012 | 0.79099
|  |  | 2.253271 | 0.7944547 | 0.7944267 | 0.7889671 | 0.7829749 | 0.7820863 | 0.7734542 | 0.7709843 | 0.7587925 | 0.7626569 | 0.7687803 | 0.7873819
|  |  | 2.25376 | 0.7880301 | 0.7883351 | 0.7827594 | 0.7764764 | 0.7756466 | 0.7669136 | 0.7642968 | 0.7524293 | 0.7566361 | 0.7636012 | 0.7832392
|  |  | 2.25425 | 0.7813723 | 0.7820213 | 0.7762706 | 0.7697519 | 0.7688674 | 0.7600251 | 0.7572707 | 0.7456635 | 0.7503411 | 0.758207 | 0.7782583
|  |  | 2.254741 | 0.7744486 | 0.7754776 | 0.7695532 | 0.7627978 | 0.7616941 | 0.7528431 | 0.7498382 | 0.7386187 | 0.7439747 | 0.7526649 | 0.7729332
|  |  | 2.255231 | 0.7673525 | 0.7686838 | 0.762565 | 0.7555923 | 0.7542253 | 0.7454154 | 0.7420725 | 0.7313731 | 0.7374227 | 0.7471853 | 0.7678423
|  |  | 2.255722 | 0.7601702 | 0.7615711 | 0.7552307 | 0.7480939 | 0.7465433 | 0.7377658 | 0.734143 | 0.7238809 | 0.7304668 | 0.7416312 | 0.7630354
|  |  | 2.256212 | 0.75289 | 0.7541324 | 0.7475643 | 0.7403444 | 0.7386601 | 0.7298816 | 0.7260386 | 0.7162831 | 0.7231866 | 0.7358181 | 0.7581628
|  |  | 2.256703 | 0.7455121 | 0.7463878 | 0.7396846 | 0.7323519 | 0.7305824 | 0.7217116 | 0.7177133 | 0.7084363 | 0.7157872 | 0.7296952 | 0.7529147
|  |  | 2.257195 | 0.7379905 | 0.7384027 | 0.7316492 | 0.7241376 | 0.722225 | 0.7131893 | 0.7092092 | 0.7002275 | 0.7083188 | 0.7235237 | 0.7475062
|  |  | 2.257686 | 0.7303453 | 0.7302257 | 0.7234404 | 0.7157612 | 0.7136162 | 0.7045387 | 0.7005461 | 0.6917475 | 0.7007107 | 0.717253 | 0.7425171
|  |  | 2.258178 | 0.722592 | 0.7218677 | 0.7150548 | 0.7072513 | 0.7049069 | 0.6959288 | 0.6917587 | 0.683313 | 0.6929131 | 0.7107858 | 0.7376082
|  |  | 2.25867 | 0.7147569 | 0.7133947 | 0.7065128 | 0.6985261 | 0.6961055 | 0.6871655 | 0.6828187 | 0.6749572 | 0.6850746 | 0.7042812 | 0.7324754
|  |  | 2.259162 | 0.7068829 | 0.7048527 | 0.6978877 | 0.6896698 | 0.687174 | 0.6782005 | 0.6737409 | 0.666513 | 0.6773549 | 0.6979732 | 0.7274382
|  |  | 2.259654 | 0.6989983 | 0.6962494 | 0.689275 | 0.6808684 | 0.678239 | 0.6690926 | 0.6646425 | 0.6579601 | 0.6696469 | 0.6916411 | 0.7226056
|  |  | 2.260146 | 0.6910756 | 0.6876005 | 0.6807089 | 0.6722155 | 0.6694036 | 0.6600249 | 0.6555855 | 0.6494459 | 0.6618904 | 0.685175 | 0.7176257
|  |  | 2.260639 | 0.6831313 | 0.6789987 | 0.6721587 | 0.6635535 | 0.6605833 | 0.6511006 | 0.6465948 | 0.6411255 | 0.6541423 | 0.6786729 | 0.7125511
|  |  | 2.261132 | 0.6751248 | 0.6705126 | 0.6636381 | 0.6548606 | 0.6517689 | 0.6422596 | 0.6375911 | 0.6328575 | 0.6466302 | 0.6720611 | 0.7077408
|  |  | 2.261625 | 0.6670536 | 0.662097 | 0.6552185 | 0.6461898 | 0.6430548 | 0.6334675 | 0.6286614 | 0.6244874 | 0.6392235 | 0.6654502 | 0.7032096
|  |  | 2.262119 | 0.6589316 | 0.6537404 | 0.6468788 | 0.637637 | 0.6344193 | 0.6246761 | 0.6198879 | 0.6160389 | 0.6318165 | 0.6589508 | 0.6987223
|  |  | 2.262612 | 0.650705 | 0.6454827 | 0.638573 | 0.6291401 | 0.6257656 | 0.6159518 | 0.6111819 | 0.6076665 | 0.6244179 | 0.6526821 | 0.6940599
|  |  | 2.263106 | 0.6423467 | 0.6373008 | 0.6302843 | 0.6206656 | 0.6171118 | 0.607308 | 0.602379 | 0.5995517 | 0.6171451 | 0.6465996 | 0.6892419
|  |  | 2.2636 | 0.6338894 | 0.6291316 | 0.6220187 | 0.612146 | 0.6084819 | 0.5987133 | 0.5936041 | 0.5917076 | 0.6099787 | 0.6405004 | 0.6846113
|  |  | 2.264094 | 0.6253512 | 0.6209712 | 0.6137813 | 0.6036307 | 0.5999038 | 0.5901127 | 0.5849845 | 0.5838977 | 0.6030117 | 0.6342145 | 0.6803304
|  |  | 2.264589 | 0.6167807 | 0.612868 | 0.6055706 | 0.5952108 | 0.5913916 | 0.5815346 | 0.5765348 | 0.5760158 | 0.5961563 | 0.6278121 | 0.6761743
|  |  | 2.265083 | 0.6081684 | 0.6048504 | 0.5973943 | 0.5869083 | 0.582971 | 0.5730252 | 0.5681047 | 0.5682169 | 0.5893832 | 0.6215904 | 0.6721356
|  |  | 2.265578 | 0.5994654 | 0.5968972 | 0.5892156 | 0.5786969 | 0.5745732 | 0.5647113 | 0.5597498 | 0.560688 | 0.5828075 | 0.6157955 | 0.668195
|  |  | 2.266073 | 0.590739 | 0.5890378 | 0.5811348 | 0.570564 | 0.5661996 | 0.5565918 | 0.5514907 | 0.5533717 | 0.5764254 | 0.6103656 | 0.6643813
|  |  | 2.266569 | 0.5820406 | 0.5812371 | 0.5731174 | 0.5624314 | 0.5579954 | 0.548548 | 0.5433571 | 0.5461447 | 0.5702402 | 0.6050663 | 0.6607511
|  |  | 2.267064 | 0.5734054 | 0.573486 | 0.5651721 | 0.5543251 | 0.5499805 | 0.5404951 | 0.5353991 | 0.5390457 | 0.5640988 | 0.5997446 | 0.6573513
|  |  | 2.26756 | 0.5649003 | 0.5658086 | 0.5573207 | 0.5463772 | 0.5420776 | 0.5325927 | 0.5277098 | 0.5321044 | 0.5580759 | 0.5944497 | 0.6540475
|  |  | 2.268056 | 0.5566577 | 0.5581743 | 0.5495648 | 0.5386708 | 0.5342877 | 0.5249167 | 0.5202694 | 0.5253763 | 0.5522958 | 0.5894461 | 0.6508239
|  |  | 2.268552 | 0.5487534 | 0.5506264 | 0.5419589 | 0.531171 | 0.5266725 | 0.517476 | 0.5130264 | 0.5190064 | 0.5469535 | 0.5848657 | 0.6477178
|  |  | 2.269049 | 0.5411972 | 0.5432622 | 0.5345573 | 0.5238772 | 0.5193527 | 0.5102636 | 0.5060518 | 0.5129253 | 0.5419264 | 0.580629 | 0.6447927
|  |  | 2.269545 | 0.5339832 | 0.5361092 | 0.5274017 | 0.5168236 | 0.5123058 | 0.5033438 | 0.4993544 | 0.506935 | 0.537003 | 0.5765993 | 0.64193
|  |  | 2.270042 | 0.5271432 | 0.5291292 | 0.5204675 | 0.5099556 | 0.5054647 | 0.4967478 | 0.4928668 | 0.5012088 | 0.5321239 | 0.572636 | 0.6392597
|  |  | 2.270539 | 0.5205816 | 0.5222627 | 0.5136651 | 0.503246 | 0.4987464 | 0.4902868 | 0.4864477 | 0.4957474 | 0.5274244 | 0.5686249 | 0.6367754
|  |  | 2.271036 | 0.514133 | 0.5153367 | 0.5067738 | 0.4964947 | 0.4920115 | 0.483721 | 0.4799885 | 0.4903265 | 0.5226802 | 0.5645592 | 0.6339659
|  |  | 2.271534 | 0.5076252 | 0.5081772 | 0.4996678 | 0.4895039 | 0.4850853 | 0.4769282 | 0.4733897 | 0.4846278 | 0.5175461 | 0.5605216 | 0.6308597
|  |  | 2.272032 | 0.5008661 | 0.500645 | 0.4922332 | 0.4821352 | 0.477832 | 0.4697814 | 0.4665577 | 0.4785717 | 0.5120071 | 0.5564143 | 0.6276088
|  |  | 2.272529 | 0.4936321 | 0.4926374 | 0.4843068 | 0.4743321 | 0.4701405 | 0.4621073 | 0.4593134 | 0.4720959 | 0.5062272 | 0.5521202 | 0.6241488
|  |  | 2.273028 | 0.4858567 | 0.4840675 | 0.4758735 | 0.4660315 | 0.4619594 | 0.454007 | 0.4515595 | 0.4651424 | 0.5002682 | 0.5475284 | 0.6205484
|  |  | 2.273526 | 0.4775891 | 0.4749784 | 0.4670291 | 0.4572802 | 0.4533071 | 0.4455282 | 0.4433527 | 0.4579855 | 0.494131 | 0.5427533 | 0.6166031
|  |  | 2.274025 | 0.4690709 | 0.4656441 | 0.4580103 | 0.4483643 | 0.4445303 | 0.4369123 | 0.4350173 | 0.4508951 | 0.4879629 | 0.5379803 | 0.6124811
|  |  | 2.274523 | 0.4606493 | 0.4565075 | 0.4491964 | 0.4397194 | 0.4360034 | 0.4286281 | 0.4270307 | 0.4440647 | 0.481929 | 0.5334286 | 0.6086946
|  |  | 2.275022 | 0.4527997 | 0.4480275 | 0.4410438 | 0.4318182 | 0.4281697 | 0.4210981 | 0.4198975 | 0.4378837 | 0.4764244 | 0.5293548 | 0.6055127
|  |  | 2.275522 | 0.4460911 | 0.4408346 | 0.4341719 | 0.4252254 | 0.4216295 | 0.4147434 | 0.4140535 | 0.4328286 | 0.4719849 | 0.5259815 | 0.6031365
|  |  | 2.276021 | 0.4411139 | 0.4355143 | 0.4291333 | 0.4204592 | 0.4169142 | 0.4101357 | 0.4098831 | 0.429246 | 0.4687567 | 0.5236598 | 0.6016617
|  |  | 2.276521 | 0.4382969 | 0.4325212 | 0.4263838 | 0.4178641 | 0.4144418 | 0.4077515 | 0.4076942 | 0.4272984 | 0.4669194 | 0.5225726 | 0.6011102
|  |  | 2.277021 | 0.4378435 | 0.4320842 | 0.4260744 | 0.4176681 | 0.4143754 | 0.4076466 | 0.4075335 | 0.4271658 | 0.4667328 | 0.5229589 | 0.6012815
|  |  | 2.277521 | 0.4396533 | 0.4340713 | 0.4281018 | 0.4197696 | 0.4165051 | 0.4096179 | 0.4093336 | 0.4288172 | 0.4682546 | 0.5245251 | 0.6021047
|  |  | 2.278021 | 0.4433233 | 0.4380259 | 0.432032 | 0.4236791 | 0.4203322 | 0.4133301 | 0.4127913 | 0.4318464 | 0.4710278 | 0.5267557 | 0.6035128
|  |  | 2.278522 | 0.4481873 | 0.4433677 | 0.4373494 | 0.428768 | 0.425333 | 0.4182524 | 0.4175157 | 0.4356766 | 0.4743503 | 0.5293733 | 0.6054015
|  |  | 2.279022 | 0.4536906 | 0.4495164 | 0.4433941 | 0.43451 | 0.430967 | 0.423749 | 0.4228492 | 0.4399461 | 0.4778824 | 0.532359 | 0.6075463
|  |  | 2.279523 | 0.4594185 | 0.4559912 | 0.4496485 | 0.4405464 | 0.436761 | 0.4293694 | 0.4282162 | 0.4443175 | 0.4814001 | 0.5354556 | 0.6099101
|  |  | 2.280025 | 0.4650959 | 0.4624298 | 0.4558082 | 0.4464838 | 0.4425188 | 0.4349429 | 0.433293 | 0.4484377 | 0.4849009 | 0.5385713 | 0.6120885
|  |  | 2.280526 | 0.4705393 | 0.4686775 | 0.4617495 | 0.4521673 | 0.4481441 | 0.4402879 | 0.4381173 | 0.4523313 | 0.4883391 | 0.5414288 | 0.6140514
|  |  | 2.281028 | 0.475797 | 0.4747537 | 0.4674969 | 0.4576383 | 0.4535514 | 0.445388 | 0.4427592 | 0.4562768 | 0.4916711 | 0.5439716 | 0.6160363
|  |  | 2.28153 | 0.4809675 | 0.4807507 | 0.4731694 | 0.4629418 | 0.4586797 | 0.4502995 | 0.4473303 | 0.460189 | 0.4948531 | 0.5463845 | 0.6179945
|  |  | 2.282032 | 0.4860893 | 0.4866509 | 0.4787342 | 0.4681566 | 0.4636606 | 0.4551196 | 0.4518477 | 0.4639815 | 0.4979464 | 0.5487982 | 0.619834
|  |  | 2.282534 | 0.4911426 | 0.4923861 | 0.4840735 | 0.4732705 | 0.4685388 | 0.4598146 | 0.4562321 | 0.4676459 | 0.5010837 | 0.5510658 | 0.6216467
|  |  | 2.283037 | 0.4961199 | 0.497884 | 0.4891726 | 0.4781635 | 0.4732593 | 0.4643602 | 0.4604328 | 0.4710523 | 0.5043399 | 0.5532054 | 0.6234807
|  |  | 2.283539 | 0.5010207 | 0.5030768 | 0.4940234 | 0.4827364 | 0.4777156 | 0.4686905 | 0.4644526 | 0.4741973 | 0.50752 | 0.5551574 | 0.6252716
|  |  | 2.284042 | 0.5057279 | 0.5078896 | 0.4985796 | 0.4870097 | 0.4818341 | 0.4726807 | 0.4681589 | 0.4771903 | 0.5105052 | 0.557016 | 0.6269444
|  |  | 2.284545 | 0.51019 | 0.5122069 | 0.502717 | 0.4909892 | 0.485595 | 0.4762748 | 0.4715222 | 0.4799676 | 0.5131168 | 0.558822 | 0.6286658
|  |  | 2.285049 | 0.5144391 | 0.5160554 | 0.5063951 | 0.494573 | 0.4890316 | 0.4795571 | 0.4745866 | 0.482395 | 0.515324 | 0.5604458 | 0.6301331
|  |  | 2.285553 | 0.5184853 | 0.5194975 | 0.5097192 | 0.4977972 | 0.4921445 | 0.4825242 | 0.4773818 | 0.4845992 | 0.5173808 | 0.5617771 | 0.6314822
|  |  | 2.286056 | 0.5222901 | 0.5226032 | 0.5128075 | 0.5007408 | 0.4949349 | 0.4853091 | 0.4798572 | 0.4867079 | 0.5193473 | 0.5629418 | 0.6327405
|  |  | 2.28656 | 0.5258863 | 0.5254059 | 0.5156562 | 0.5034021 | 0.497538 | 0.4879472 | 0.4821255 | 0.488701 | 0.5212689 | 0.5642173 | 0.633902
|  |  | 2.287065 | 0.529354 | 0.5279978 | 0.5183014 | 0.5058664 | 0.5000082 | 0.490374 | 0.4843316 | 0.4905498 | 0.5231306 | 0.5654341 | 0.6347667
|  |  | 2.287569 | 0.5327148 | 0.5304383 | 0.5207789 | 0.5082572 | 0.5023804 | 0.4925916 | 0.4865057 | 0.4923421 | 0.5247973 | 0.566518 | 0.6355619
|  |  | 2.288074 | 0.5358884 | 0.5327165 | 0.5231604 | 0.5105928 | 0.5045777 | 0.4946963 | 0.4885142 | 0.4940555 | 0.5263288 | 0.5676188 | 0.636654
|  |  | 2.288579 | 0.5388103 | 0.5347673 | 0.5253619 | 0.512784 | 0.5066842 | 0.4967003 | 0.4902873 | 0.4957334 | 0.5277553 | 0.568776 | 0.6380709
|  |  | 2.289084 | 0.5414112 | 0.5365801 | 0.5273533 | 0.5147062 | 0.5086853 | 0.4984786 | 0.4919153 | 0.4973195 | 0.5291375 | 0.5700236 | 0.6393983
|  |  | 2.28959 | 0.543611 | 0.5381169 | 0.5290568 | 0.5163654 | 0.5104208 | 0.5000298 | 0.4934585 | 0.4987206 | 0.5302945 | 0.5712001 | 0.640166
|  |  | 2.290095 | 0.5453611 | 0.539383 | 0.5304425 | 0.5177084 | 0.5117543 | 0.5013461 | 0.4947962 | 0.4998701 | 0.5310444 | 0.5720278 | 0.6403597
|  |  | 2.290601 | 0.5466617 | 0.540346 | 0.5314923 | 0.5187555 | 0.5127775 | 0.5024444 | 0.495823 | 0.500728 | 0.5315534 | 0.5727877 | 0.640249
|  |  | 2.291107 | 0.5474804 | 0.5410387 | 0.5321701 | 0.5194856 | 0.5135436 | 0.5032317 | 0.4964957 | 0.5012694 | 0.5318226 | 0.5736275 | 0.6402213
|  |  | 2.291614 | 0.5477261 | 0.5414503 | 0.532524 | 0.5199398 | 0.5140067 | 0.5036266 | 0.4967971 | 0.5015193 | 0.5318073 | 0.574391 | 0.6403251
|  |  | 2.29212 | 0.547458 | 0.5415209 | 0.532596 | 0.5199755 | 0.5141055 | 0.50362 | 0.496778 | 0.5015933 | 0.5315671 | 0.5747565 | 0.6403044
|  |  | 2.292627 | 0.5467892 | 0.5412503 | 0.532386 | 0.5196398 | 0.5138552 | 0.5033192 | 0.4965405 | 0.5014047 | 0.5311315 | 0.5746966 | 0.6399447
|  |  | 2.293134 | 0.5456923 | 0.5406874 | 0.5318522 | 0.5190612 | 0.5133091 | 0.5027566 | 0.4960129 | 0.5008908 | 0.530441 | 0.5743817 | 0.6392944
|  |  | 2.293641 | 0.5441347 | 0.5398159 | 0.5309104 | 0.5182132 | 0.512423 | 0.5019023 | 0.4952159 | 0.5001284 | 0.5295856 | 0.5740131 | 0.6384712
|  |  | 2.294149 | 0.5420848 | 0.5386145 | 0.5295428 | 0.5169188 | 0.5111732 | 0.5006544 | 0.4940743 | 0.499112 | 0.5285655 | 0.5735308 | 0.6374133
|  |  | 2.294656 | 0.5395857 | 0.537029 | 0.5277974 | 0.5151778 | 0.5095209 | 0.4990014 | 0.492569 | 0.4976983 | 0.5272297 | 0.5728813 | 0.6361557
|  |  | 2.295164 | 0.5366159 | 0.5349838 | 0.525698 | 0.5129817 | 0.5073549 | 0.4969016 | 0.4906434 | 0.4957706 | 0.5255181 | 0.5720705 | 0.6347812
|  |  | 2.295672 | 0.5331754 | 0.5324624 | 0.5230887 | 0.5103291 | 0.5046355 | 0.4942571 | 0.4882413 | 0.4935244 | 0.5234761 | 0.5708401 | 0.6334684
|  |  | 2.296181 | 0.529333 | 0.5294482 | 0.5198674 | 0.5072134 | 0.5014446 | 0.4911197 | 0.4852642 | 0.4908327 | 0.5209382 | 0.5690736 | 0.6322167
|  |  | 2.296689 | 0.5251102 | 0.5258764 | 0.5160699 | 0.5035197 | 0.4977534 | 0.4874657 | 0.4817986 | 0.4875401 | 0.5178902 | 0.5671542 | 0.6308319
|  |  | 2.297198 | 0.5203956 | 0.5216722 | 0.5117202 | 0.499214 | 0.4934638 | 0.483281 | 0.4777338 | 0.4838198 | 0.5145724 | 0.565181 | 0.629189
|  |  | 2.297707 | 0.5151412 | 0.5168025 | 0.5067841 | 0.4942618 | 0.4884852 | 0.4784905 | 0.4729158 | 0.479747 | 0.5109243 | 0.5627138 | 0.6269734
|  |  | 2.298216 | 0.5094046 | 0.5112183 | 0.5012075 | 0.4886561 | 0.4828479 | 0.4731031 | 0.4674701 | 0.4751617 | 0.5068559 | 0.55947 | 0.6241591
|  |  | 2.298726 | 0.5032215 | 0.5049197 | 0.4949583 | 0.4824277 | 0.4765894 | 0.46703 | 0.4615574 | 0.4700208 | 0.5023663 | 0.5558752 | 0.6210711
|  |  | 2.299235 | 0.4965089 | 0.497907 | 0.4879765 | 0.4755577 | 0.4697143 | 0.4602522 | 0.4551383 | 0.4643383 | 0.4974861 | 0.552005 | 0.6179193
|  |  | 2.299745 | 0.4891679 | 0.4901533 | 0.4802619 | 0.4679646 | 0.462135 | 0.4527866 | 0.4481517 | 0.4581369 | 0.4921869 | 0.5477852 | 0.6147026
|  |  | 2.300256 | 0.4812223 | 0.4816158 | 0.4718484 | 0.4596489 | 0.4538517 | 0.444646 | 0.4405037 | 0.4514492 | 0.4864376 | 0.5430671 | 0.6114856
|  |  | 2.300766 | 0.4726812 | 0.4722982 | 0.4627018 | 0.4506131 | 0.4448975 | 0.4359023 | 0.4322239 | 0.444298 | 0.4803811 | 0.5378692 | 0.6080968
|  |  | 2.301276 | 0.4634918 | 0.4622526 | 0.4528548 | 0.4409358 | 0.4353315 | 0.4265514 | 0.4232855 | 0.4366036 | 0.4739324 | 0.5320822 | 0.6043207
|  |  | 2.301787 | 0.4536708 | 0.4515858 | 0.4423711 | 0.4306884 | 0.4251571 | 0.4166379 | 0.4137502 | 0.4284338 | 0.4670842 | 0.5259649 | 0.5999187
|  |  | 2.302298 | 0.4432565 | 0.4403304 | 0.4313683 | 0.4198699 | 0.4144096 | 0.4061996 | 0.4037329 | 0.4198626 | 0.4598925 | 0.5197358 | 0.5954222
|  |  | 2.30281 | 0.4322405 | 0.4285109 | 0.419881 | 0.4085012 | 0.4031897 | 0.39536 | 0.3933397 | 0.4110547 | 0.4524609 | 0.5136512 | 0.5911407
|  |  | 2.303321 | 0.4207222 | 0.416256 | 0.4079681 | 0.3967628 | 0.391707 | 0.3842125 | 0.3826006 | 0.4020367 | 0.4447722 | 0.5075288 | 0.5869757
|  |  | 2.303833 | 0.4088866 | 0.4037842 | 0.3958357 | 0.3848285 | 0.3800592 | 0.3728135 | 0.3716633 | 0.3929337 | 0.4369634 | 0.5011466 | 0.5826634
|  |  | 2.304345 | 0.3968723 | 0.3913137 | 0.3836068 | 0.3728965 | 0.3683865 | 0.3613423 | 0.360767 | 0.3838954 | 0.429257 | 0.4946175 | 0.5781317
|  |  | 2.304857 | 0.3848263 | 0.3790019 | 0.3715083 | 0.3611481 | 0.3568384 | 0.3500346 | 0.3500574 | 0.3749967 | 0.4217541 | 0.4882549 | 0.5737719
|  |  | 2.305369 | 0.3729487 | 0.3670306 | 0.3597827 | 0.3497501 | 0.3455587 | 0.3390919 | 0.339701 | 0.3663587 | 0.4144747 | 0.4822272 | 0.5694874
|  |  | 2.305882 | 0.3614364 | 0.3556025 | 0.3485974 | 0.3388527 | 0.3347794 | 0.3286389 | 0.3297789 | 0.3581067 | 0.4074915 | 0.476482 | 0.5654463
|  |  | 2.306395 | 0.3504338 | 0.3448844 | 0.3380859 | 0.3286016 | 0.324675 | 0.3187969 | 0.3204345 | 0.3503733 | 0.4009922 | 0.4711767 | 0.5618157
|  |  | 2.306908 | 0.3400692 | 0.3349865 | 0.3283698 | 0.3191351 | 0.315338 | 0.3097099 | 0.3118558 | 0.3432373 | 0.3951148 | 0.4664118 | 0.5585229
|  |  | 2.307421 | 0.3305118 | 0.3260409 | 0.3195396 | 0.3105594 | 0.3068119 | 0.301483 | 0.30407 | 0.3369021 | 0.3899115 | 0.462109 | 0.5556169
|  |  | 2.307935 | 0.3218402 | 0.3180689 | 0.3116113 | 0.3028536 | 0.2992024 | 0.2941321 | 0.2970876 | 0.3312713 | 0.3851739 | 0.4583156 | 0.5531241
|  |  | 2.308449 | 0.3140436 | 0.3110222 | 0.3045805 | 0.2960259 | 0.2925346 | 0.2875839 | 0.2909215 | 0.3261058 | 0.3808219 | 0.4550337 | 0.5508014
|  |  | 2.308963 | 0.3071086 | 0.3049227 | 0.2984611 | 0.2900538 | 0.2867165 | 0.2818208 | 0.2855068 | 0.3214577 | 0.3769547 | 0.4522627 | 0.548525
|  |  | 2.309477 | 0.3010633 | 0.2997229 | 0.2931948 | 0.2848639 | 0.2816667 | 0.2768292 | 0.2807855 | 0.3174161 | 0.3735727 | 0.4498445 | 0.5464407
|  |  | 2.309991 | 0.2959319 | 0.2954075 | 0.2887627 | 0.2805374 | 0.2774271 | 0.2726343 | 0.2767737 | 0.3140896 | 0.370665 | 0.4475695 | 0.5446947
|  |  | 2.310506 | 0.2918834 | 0.2921232 | 0.285363 | 0.2772096 | 0.2741382 | 0.2693665 | 0.2736592 | 0.3115131 | 0.3682776 | 0.4456269 | 0.5433606
|  |  | 2.311021 | 0.289232 | 0.2901622 | 0.2832329 | 0.2750877 | 0.2719445 | 0.267252 | 0.2716535 | 0.3097366 | 0.3664933 | 0.4445149 | 0.5425136
|  |  | 2.311536 | 0.2882881 | 0.2897538 | 0.2826242 | 0.2744126 | 0.2711525 | 0.2664756 | 0.2709072 | 0.3089711 | 0.3656028 | 0.4443187 | 0.5419824
|  |  | 2.312052 | 0.2891872 | 0.2910576 | 0.2837192 | 0.2753219 | 0.2719556 | 0.2671386 | 0.2714099 | 0.3093329 | 0.3656734 | 0.4446874 | 0.5418636
|  |  | 2.312567 | 0.2918629 | 0.2940714 | 0.2864844 | 0.2777296 | 0.2742175 | 0.2691399 | 0.2730787 | 0.3107242 | 0.3666045 | 0.4454677 | 0.5421807
|  |  | 2.313083 | 0.2960567 | 0.298503 | 0.2905843 | 0.2814126 | 0.2776095 | 0.2722316 | 0.2756128 | 0.3127989 | 0.3681468 | 0.4466903 | 0.5430024
|  |  | 2.313599 | 0.3013931 | 0.3038574 | 0.2955067 | 0.2858953 | 0.281638 | 0.2759734 | 0.2787331 | 0.3150507 | 0.370041 | 0.4482602 | 0.5439696
|  |  | 2.314116 | 0.3073274 | 0.3095116 | 0.3007738 | 0.2905429 | 0.2858588 | 0.2798917 | 0.2819419 | 0.3172498 | 0.3718453 | 0.4498824 | 0.5448413
|  |  | 2.314632 | 0.3133454 | 0.3150153 | 0.305878 | 0.2948924 | 0.2899237 | 0.283563 | 0.2847878 | 0.3192114 | 0.3732272 | 0.4513149 | 0.5456895
|  |  | 2.315149 | 0.3190886 | 0.3201537 | 0.310514 | 0.2987677 | 0.2935267 | 0.2866921 | 0.2870975 | 0.3208298 | 0.3741862 | 0.4524314 | 0.5463923
|  |  | 2.315666 | 0.3244685 | 0.3247704 | 0.3146855 | 0.302195 | 0.2965579 | 0.2892629 | 0.288977 | 0.3219834 | 0.374787 | 0.4532162 | 0.5468056
|  |  | 2.316183 | 0.3295568 | 0.3289419 | 0.3185354 | 0.3053417 | 0.299249 | 0.291601 | 0.2906161 | 0.3228708 | 0.3753408 | 0.4539116 | 0.5470477
|  |  | 2.316701 | 0.3344927 | 0.3329084 | 0.3221961 | 0.3084041 | 0.301899 | 0.2939454 | 0.2923043 | 0.3237949 | 0.3760318 | 0.4546757 | 0.5473586
|  |  | 2.317218 | 0.3393915 | 0.3368442 | 0.325814 | 0.3115242 | 0.3046359 | 0.2963928 | 0.2942928 | 0.324985 | 0.376933 | 0.4555137 | 0.5477924
|  |  | 2.317736 | 0.344276 | 0.3407591 | 0.3294737 | 0.3147646 | 0.3074899 | 0.2989347 | 0.2965023 | 0.326569 | 0.378058 | 0.4565626 | 0.5483005
|  |  | 2.318254 | 0.3490636 | 0.3445908 | 0.333126 | 0.3180589 | 0.3104735 | 0.3015987 | 0.2988606 | 0.3283014 | 0.3793335 | 0.4577323 | 0.5488581
|  |  | 2.318773 | 0.3537195 | 0.3483648 | 0.3367616 | 0.3213705 | 0.3135692 | 0.3044639 | 0.3013375 | 0.3302189 | 0.380743 | 0.4589387 | 0.5496341
|  |  | 2.319291 | 0.3582544 | 0.3521749 | 0.3404981 | 0.3248089 | 0.316858 | 0.3075378 | 0.3039891 | 0.3323477 | 0.3824717 | 0.4603034 | 0.5507022
|  |  | 2.31981 | 0.3627532 | 0.3561147 | 0.3444703 | 0.3285501 | 0.3204635 | 0.3109782 | 0.3070283 | 0.3347241 | 0.3846458 | 0.4618687 | 0.5521563
|  |  | 2.320329 | 0.3673657 | 0.3603537 | 0.3487972 | 0.3327031 | 0.3245345 | 0.3149388 | 0.3106119 | 0.337656 | 0.3873041 | 0.4636071 | 0.5537057
|  |  | 2.320849 | 0.3722028 | 0.3649931 | 0.3534922 | 0.3373605 | 0.329141 | 0.3194049 | 0.3147642 | 0.3413259 | 0.3904026 | 0.4656816 | 0.5553275
|  |  | 2.321368 | 0.3773147 | 0.3701344 | 0.3586675 | 0.3425872 | 0.3343295 | 0.3244294 | 0.3196399 | 0.3455502 | 0.3940272 | 0.4680831 | 0.5573368
|  |  | 2.321888 | 0.3827277 | 0.375807 | 0.3643664 | 0.3483929 | 0.3401052 | 0.3300729 | 0.3252627 | 0.3502938 | 0.3982941 | 0.4709431 | 0.5599516
|  |  | 2.322408 | 0.3884234 | 0.3819658 | 0.370561 | 0.3546672 | 0.3464364 | 0.3363711 | 0.3314383 | 0.3556005 | 0.4031551 | 0.4743522 | 0.5628815
|  |  | 2.322928 | 0.3943852 | 0.3885389 | 0.3771845 | 0.3613597 | 0.3532061 | 0.3431668 | 0.3380366 | 0.3613658 | 0.4083839 | 0.4780732 | 0.5660059
|  |  | 2.323449 | 0.4005449 | 0.3954661 | 0.3841521 | 0.3684659 | 0.3603799 | 0.3502934 | 0.344977 | 0.3674755 | 0.4137873 | 0.4817947 | 0.5691795
|  |  | 2.323969 | 0.4068969 | 0.4026828 | 0.3913719 | 0.3757972 | 0.3678116 | 0.357594 | 0.3520914 | 0.3737262 | 0.4193521 | 0.4856074 | 0.5725241
|  |  | 2.32449 | 0.4133719 | 0.4100148 | 0.3987015 | 0.383212 | 0.37537 | 0.3649787 | 0.3592811 | 0.3801095 | 0.4250129 | 0.4895514 | 0.5759156
|  |  | 2.325012 | 0.4197594 | 0.4172716 | 0.4059509 | 0.3905022 | 0.3828119 | 0.3723587 | 0.3664152 | 0.3864935 | 0.4306794 | 0.4934616 | 0.5793538
|  |  | 2.325533 | 0.4257975 | 0.4242551 | 0.4128267 | 0.3974566 | 0.3898749 | 0.379353 | 0.3732033 | 0.3926011 | 0.4361878 | 0.4970963 | 0.5826713
|  |  | 2.326055 | 0.4313284 | 0.4306843 | 0.4191051 | 0.4038372 | 0.3963086 | 0.3857207 | 0.3794174 | 0.3981899 | 0.4412603 | 0.5003967 | 0.5856979
|  |  | 2.326577 | 0.4362474 | 0.4363304 | 0.4246513 | 0.409496 | 0.4019795 | 0.39135 | 0.3849277 | 0.4030592 | 0.4458182 | 0.5033654 | 0.5883851
|  |  | 2.327099 | 0.4404447 | 0.4411275 | 0.4293861 | 0.4142588 | 0.4068113 | 0.3961737 | 0.3896785 | 0.4071365 | 0.4496643 | 0.5059686 | 0.5906873
|  |  | 2.327621 | 0.4439159 | 0.4450865 | 0.4332138 | 0.4180974 | 0.410728 | 0.400047 | 0.3935532 | 0.4104744 | 0.4527332 | 0.5081095 | 0.5925536
|  |  | 2.328144 | 0.4467502 | 0.448165 | 0.4361514 | 0.4210627 | 0.4137236 | 0.4030139 | 0.3964646 | 0.4131155 | 0.455133 | 0.5096969 | 0.5940752
|  |  | 2.328666 | 0.4489676 | 0.4503343 | 0.4382732 | 0.4232319 | 0.4158248 | 0.4051837 | 0.3985082 | 0.4150963 | 0.4568682 | 0.5108962 | 0.5952573
|  |  | 2.32919 | 0.4505984 | 0.4517073 | 0.4397011 | 0.4246736 | 0.417195 | 0.406598 | 0.3998518 | 0.4165064 | 0.4580027 | 0.5119633 | 0.5962064
|  |  | 2.329713 | 0.4517285 | 0.4524446 | 0.440551 | 0.4254483 | 0.4179285 | 0.4073555 | 0.4006759 | 0.417378 | 0.4586698 | 0.5128437 | 0.5968456
|  |  | 2.330236 | 0.4525149 | 0.4526594 | 0.4409069 | 0.4257736 | 0.4181651 | 0.4076703 | 0.4011085 | 0.4179272 | 0.4589931 | 0.5132841 | 0.5972849
|  |  | 2.33076 | 0.45309 | 0.4524446 | 0.4408639 | 0.4258066 | 0.4180775 | 0.407685 | 0.4011938 | 0.4182013 | 0.4590965 | 0.513415 | 0.5973753
|  |  | 2.331284 | 0.4535041 | 0.4519546 | 0.4405299 | 0.4255531 | 0.4178534 | 0.4074709 | 0.4010125 | 0.4182113 | 0.4590232 | 0.5136208 | 0.5972494
|  |  | 2.331808 | 0.4537853 | 0.4512977 | 0.4399779 | 0.4250766 | 0.417541 | 0.4071016 | 0.4006937 | 0.417989 | 0.4588259 | 0.51386 | 0.5971815
|  |  | 2.332333 | 0.4539673 | 0.4505668 | 0.4393179 | 0.42452 | 0.4170914 | 0.4066484 | 0.4002942 | 0.4176399 | 0.4584953 | 0.5140244 | 0.5970911
|  |  | 2.332858 | 0.4540698 | 0.4498074 | 0.4386628 | 0.4239958 | 0.4165449 | 0.4061741 | 0.3998686 | 0.4173229 | 0.4580612 | 0.5140602 | 0.5968003
|  |  | 2.333383 | 0.4540805 | 0.4490536 | 0.4381009 | 0.4235513 | 0.4159991 | 0.405723 | 0.3994845 | 0.4170217 | 0.457567 | 0.5140233 | 0.5963095
|  |  | 2.333908 | 0.4540331 | 0.44838 | 0.4376739 | 0.4231265 | 0.4155839 | 0.40532 | 0.3992301 | 0.4167366 | 0.4571161 | 0.5139673 | 0.5959962
|  |  | 2.334433 | 0.4540179 | 0.4478279 | 0.4373646 | 0.4227297 | 0.4152841 | 0.4050389 | 0.3991002 | 0.4164515 | 0.4567854 | 0.51404 | 0.5961025
|  |  | 2.334959 | 0.4540516 | 0.4474463 | 0.4371656 | 0.4224984 | 0.4151594 | 0.4049004 | 0.3990511 | 0.4161769 | 0.4565411 | 0.5143163 | 0.5962283
|  |  | 2.335485 | 0.4541006 | 0.4472577 | 0.4370908 | 0.4224571 | 0.4151702 | 0.4049673 | 0.3991187 | 0.4159815 | 0.4563269 | 0.5146674 | 0.5961572
|  |  | 2.336011 | 0.4541067 | 0.4472225 | 0.4371141 | 0.4225841 | 0.4152999 | 0.4051141 | 0.399277 | 0.4159975 | 0.4561596 | 0.5150185 | 0.5958859
|  |  | 2.336537 | 0.4540425 | 0.4473388 | 0.4372483 | 0.4228214 | 0.4155215 | 0.405301 | 0.3994998 | 0.4162137 | 0.4561804 | 0.5153316 | 0.5958828
|  |  | 2.337064 | 0.4539109 | 0.4476185 | 0.4375003 | 0.4231354 | 0.4157826 | 0.405618 | 0.3998079 | 0.4165197 | 0.4563646 | 0.5156627 | 0.5960798
|  |  | 2.337591 | 0.4536952 | 0.4480155 | 0.4378123 | 0.4234518 | 0.4161103 | 0.4060691 | 0.4002044 | 0.4167679 | 0.4565712 | 0.5160687 | 0.5964027
|  |  | 2.338118 | 0.453339 | 0.4484034 | 0.4381511 | 0.4237575 | 0.4164868 | 0.4065056 | 0.400604 | 0.4169849 | 0.4567309 | 0.5165664 | 0.5966935
|  |  | 2.338645 | 0.452836 | 0.448702 | 0.4384376 | 0.424041 | 0.4168111 | 0.4067658 | 0.4008714 | 0.4170801 | 0.4568812 | 0.5169534 | 0.5968584
|  |  | 2.339173 | 0.4522226 | 0.4489014 | 0.4385824 | 0.4242419 | 0.416977 | 0.4068267 | 0.4009804 | 0.4171379 | 0.4569714 | 0.5170453 | 0.5969068
|  |  | 2.3397 | 0.4514012 | 0.4489447 | 0.4385153 | 0.4241922 | 0.4169012 | 0.4067407 | 0.4008613 | 0.4171059 | 0.4569113 | 0.5168427 | 0.5968131
|  |  | 2.340228 | 0.4503342 | 0.4487596 | 0.4382146 | 0.4238727 | 0.4166022 | 0.4064951 | 0.4005194 | 0.4168736 | 0.4568511 | 0.5164197 | 0.5966935
|  |  | 2.340757 | 0.4490691 | 0.4483706 | 0.4376591 | 0.4233272 | 0.4160875 | 0.4059936 | 0.3999155 | 0.4163507 | 0.4567271 | 0.515922 | 0.5965739
|  |  | 2.341285 | 0.4476812 | 0.4477708 | 0.4368332 | 0.422511 | 0.4153135 | 0.4051772 | 0.3990957 | 0.4155364 | 0.4563324 | 0.5152947 | 0.5963769
|  |  | 2.341814 | 0.4461821 | 0.4469104 | 0.4357658 | 0.4213609 | 0.4142209 | 0.4040606 | 0.3980345 | 0.4145105 | 0.4554905 | 0.5142614 | 0.5959313
|  |  | 2.342343 | 0.4445587 | 0.4457206 | 0.4344178 | 0.4199433 | 0.4127479 | 0.4025788 | 0.3966051 | 0.4132742 | 0.4543387 | 0.5129139 | 0.5953467
|  |  | 2.342872 | 0.4427782 | 0.4441726 | 0.4327309 | 0.4182637 | 0.4109565 | 0.4007947 | 0.394789 | 0.4116899 | 0.4531661 | 0.5114734 | 0.5947199
|  |  | 2.343402 | 0.4408615 | 0.4422973 | 0.4307602 | 0.4162457 | 0.4089192 | 0.3987126 | 0.3926537 | 0.4098991 | 0.4519593 | 0.5099234 | 0.5940414
|  |  | 2.343931 | 0.438872 | 0.4401362 | 0.4285181 | 0.4138874 | 0.4066149 | 0.3963894 | 0.3903164 | 0.4080316 | 0.450542 | 0.5081535 | 0.5931435
|  |  | 2.344461 | 0.4368214 | 0.4377268 | 0.426036 | 0.4113216 | 0.4040339 | 0.3937853 | 0.3878205 | 0.4059034 | 0.4488451 | 0.5063645 | 0.5920291
|  |  | 2.344991 | 0.4346852 | 0.4350599 | 0.4233668 | 0.4085943 | 0.4012064 | 0.3909465 | 0.3851229 | 0.4035223 | 0.4468693 | 0.5046459 | 0.5909146
|  |  | 2.345522 | 0.4324566 | 0.4321633 | 0.4205176 | 0.4057065 | 0.3982118 | 0.3879245 | 0.3822164 | 0.4010803 | 0.4447563 | 0.5027055 | 0.58992
|  |  | 2.346052 | 0.4301576 | 0.4290262 | 0.4174357 | 0.4025635 | 0.3950541 | 0.3848651 | 0.3791516 | 0.3986184 | 0.4426947 | 0.5005843 | 0.588808
|  |  | 2.346583 | 0.4277324 | 0.4256597 | 0.4141233 | 0.3991622 | 0.391696 | 0.3816483 | 0.3759769 | 0.3959719 | 0.4405982 | 0.4984827 | 0.5875783
|  |  | 2.347114 | 0.4250845 | 0.4220377 | 0.4106281 | 0.3955869 | 0.3881564 | 0.3781381 | 0.3726842 | 0.392989 | 0.4382908 | 0.4964748 | 0.5862004
|  |  | 2.347646 | 0.4221132 | 0.4181558 | 0.4069196 | 0.3918288 | 0.3844116 | 0.3743481 | 0.3691357 | 0.389769 | 0.4356272 | 0.4943567 | 0.5848894
|  |  | 2.348178 | 0.4187696 | 0.4139966 | 0.4029516 | 0.387851 | 0.3804502 | 0.3704419 | 0.3653323 | 0.3864035 | 0.4327705 | 0.4921969 | 0.5834353
|  |  | 2.348709 | 0.4150836 | 0.4095949 | 0.3987314 | 0.3836523 | 0.3762004 | 0.3663848 | 0.3613626 | 0.383031 | 0.4298413 | 0.4899802 | 0.5818629
|  |  | 2.349241 | 0.4110996 | 0.4049778 | 0.3942804 | 0.379227 | 0.3717026 | 0.3620641 | 0.3572124 | 0.379596 | 0.4267742 | 0.4876015 | 0.5800441
|  |  | 2.349774 | 0.4067862 | 0.4001919 | 0.3896456 | 0.3745715 | 0.3670326 | 0.3575188 | 0.3528546 | 0.3760741 | 0.4234544 | 0.4852261 | 0.5782474
|  |  | 2.350306 | 0.4021718 | 0.3952884 | 0.3848803 | 0.3698245 | 0.362312 | 0.3529172 | 0.3483449 | 0.3723498 | 0.4199906 | 0.4830492 | 0.5763558
|  |  | 2.350839 | 0.3973301 | 0.3903741 | 0.3800528 | 0.365064 | 0.3576269 | 0.3483265 | 0.3438835 | 0.3685008 | 0.4165986 | 0.4808487 | 0.5744422
|  |  | 2.351372 | 0.3922745 | 0.3855031 | 0.3752174 | 0.3603171 | 0.352972 | 0.3437082 | 0.3395051 | 0.3647044 | 0.4132661 | 0.4787752 | 0.5724057
|  |  | 2.351906 | 0.387073 | 0.3807232 | 0.3703941 | 0.3556573 | 0.3483368 | 0.3391412 | 0.3352161 | 0.3609781 | 0.4099396 | 0.4767454 | 0.570247
|  |  | 2.352439 | 0.3818073 | 0.3759971 | 0.3656298 | 0.35109 | 0.3437574 | 0.334749 | 0.3310467 | 0.3573835 | 0.4064891 | 0.4747475 | 0.5681623
|  |  | 2.352973 | 0.3765415 | 0.3713489 | 0.3609968 | 0.3465831 | 0.3392905 | 0.3305021 | 0.3270313 | 0.3538509 | 0.4030955 | 0.4727261 | 0.56637
|  |  | 2.353507 | 0.37134 | 0.3668343 | 0.3565522 | 0.342204 | 0.3349549 | 0.3262825 | 0.3231161 | 0.3504689 | 0.3999531 | 0.4707299 | 0.5646749
|  |  | 2.354041 | 0.3662315 | 0.3625407 | 0.3522797 | 0.3380204 | 0.33081 | 0.3221786 | 0.3193498 | 0.3472105 | 0.3970375 | 0.4688071 | 0.562834
|  |  | 2.354576 | 0.3613297 | 0.358525 | 0.3481913 | 0.3340756 | 0.3269166 | 0.3183244 | 0.3157635 | 0.3441544 | 0.3942194 | 0.4672162 | 0.5610415
|  |  | 2.355111 | 0.3567594 | 0.354866 | 0.3443869 | 0.3304029 | 0.3233822 | 0.3148944 | 0.3125174 | 0.3414051 | 0.3916458 | 0.4658672 | 0.559564
|  |  | 2.355646 | 0.352667 | 0.3516687 | 0.3410338 | 0.3271574 | 0.320307 | 0.3119243 | 0.3097425 | 0.3390684 | 0.3894852 | 0.4645964 | 0.5584497
|  |  | 2.356181 | 0.3492812 | 0.3490888 | 0.3383366 | 0.3245336 | 0.3178335 | 0.3095273 | 0.3075486 | 0.337138 | 0.3877185 | 0.463584 | 0.5575533
|  |  | 2.356716 | 0.346852 | 0.3473211 | 0.3365085 | 0.322813 | 0.3161502 | 0.3078743 | 0.3060543 | 0.3357563 | 0.3865336 | 0.4630144 | 0.5568269
|  |  | 2.357252 | 0.3455576 | 0.3465847 | 0.3357125 | 0.3221348 | 0.3154632 | 0.3072459 | 0.3054732 | 0.3351677 | 0.3861002 | 0.4630144 | 0.5562455
|  |  | 2.357788 | 0.3456291 | 0.3470715 | 0.3361598 | 0.3226572 | 0.3160092 | 0.30786 | 0.3059862 | 0.3355977 | 0.3863251 | 0.4635471 | 0.5560029
|  |  | 2.358324 | 0.3473059 | 0.3489516 | 0.3380556 | 0.324517 | 0.3179261 | 0.3097553 | 0.3078273 | 0.3371115 | 0.3874604 | 0.4646494 | 0.5563418
|  |  | 2.358861 | 0.3506376 | 0.352304 | 0.3413963 | 0.3277845 | 0.3212381 | 0.3129727 | 0.3110025 | 0.3397104 | 0.3896151 | 0.4664251 | 0.5575049
|  |  | 2.359397 | 0.3554964 | 0.356995 | 0.3460254 | 0.3323756 | 0.3258421 | 0.3174668 | 0.3154324 | 0.3433138 | 0.3927624 | 0.4689753 | 0.5591523
|  |  | 2.359934 | 0.3616725 | 0.3628084 | 0.351795 | 0.3381471 | 0.3316035 | 0.3230646 | 0.3209033 | 0.34779 | 0.3966687 | 0.4721647 | 0.5611141
|  |  | 2.360472 | 0.3689042 | 0.3694657 | 0.3584771 | 0.344834 | 0.3382563 | 0.3296032 | 0.3271381 | 0.3528912 | 0.4011111 | 0.475764 | 0.5633666
|  |  | 2.361009 | 0.3768959 | 0.3767256 | 0.3657952 | 0.3520954 | 0.3455306 | 0.3367519 | 0.3338435 | 0.3585293 | 0.4059245 | 0.4794606 | 0.5661528
|  |  | 2.361547 | 0.3852454 | 0.3842391 | 0.3733934 | 0.359614 | 0.3529817 | 0.3441088 | 0.3408724 | 0.3644939 | 0.4110844 | 0.4832668 | 0.5692304
|  |  | 2.362085 | 0.3935182 | 0.3916398 | 0.3809196 | 0.3670773 | 0.3603162 | 0.3513653 | 0.3479352 | 0.3704314 | 0.4164123 | 0.4871028 | 0.5723561
|  |  | 2.362623 | 0.4013356 | 0.398602 | 0.3880126 | 0.37415 | 0.3672765 | 0.358291 | 0.3546312 | 0.3761307 | 0.4215184 | 0.490766 | 0.5750684
|  |  | 2.363161 | 0.4084594 | 0.4048789 | 0.3944 | 0.3805285 | 0.3736205 | 0.3645608 | 0.3606435 | 0.3814186 | 0.4262164 | 0.4940418 | 0.5771987
|  |  | 2.3637 | 0.4147132 | 0.4102861 | 0.3999166 | 0.3860383 | 0.3791198 | 0.3699799 | 0.3658604 | 0.3860201 | 0.430379 | 0.4966963 | 0.5790865
|  |  | 2.364239 | 0.4198954 | 0.4147387 | 0.4045032 | 0.3906154 | 0.3836375 | 0.374453 | 0.3701416 | 0.3897971 | 0.433903 | 0.4988366 | 0.5807551
|  |  | 2.364778 | 0.4238815 | 0.4181228 | 0.4080578 | 0.3941861 | 0.3871997 | 0.3779404 | 0.3735373 | 0.3928863 | 0.4367097 | 0.5004992 | 0.5822566
|  |  | 2.365317 | 0.4266729 | 0.4205091 | 0.410595 | 0.3967606 | 0.3898642 | 0.380499 | 0.3760835 | 0.3952583 | 0.438832 | 0.501647 | 0.5834928
|  |  | 2.365857 | 0.4284131 | 0.4220439 | 0.4122294 | 0.3984441 | 0.3916717 | 0.3823197 | 0.377862 | 0.3969168 | 0.4404463 | 0.5024393 | 0.5843899
|  |  | 2.366397 | 0.4292416 | 0.4228448 | 0.4131483 | 0.399378 | 0.3927059 | 0.3834688 | 0.3790326 | 0.3979706 | 0.4415972 | 0.5029695 | 0.5848744
|  |  | 2.366937 | 0.4293423 | 0.4230245 | 0.4134751 | 0.399759 | 0.3931912 | 0.3840458 | 0.3797248 | 0.3986442 | 0.4422727 | 0.5031891 | 0.5852366
|  |  | 2.367478 | 0.4288284 | 0.4227758 | 0.4134038 | 0.3997574 | 0.3933166 | 0.3841792 | 0.3800703 | 0.3990571 | 0.4426519 | 0.5031365 | 0.585481
|  |  | 2.368018 | 0.427863 | 0.4223189 | 0.4130557 | 0.3995471 | 0.3931553 | 0.3840329 | 0.380196 | 0.3992556 | 0.4429653 | 0.5030258 | 0.5856054
|  |  | 2.368559 | 0.426615 | 0.4217796 | 0.4125802 | 0.3992279 | 0.3928328 | 0.3838313 | 0.3801837 | 0.3993549 | 0.4432568 | 0.5030258 | 0.5857739
|  |  | 2.3691 | 0.425322 | 0.421275 | 0.4120501 | 0.3988861 | 0.3924951 | 0.3836239 | 0.380108 | 0.3993878 | 0.4434199 | 0.5030996 | 0.5860116
|  |  | 2.369642 | 0.4241295 | 0.4209174 | 0.4116134 | 0.3986598 | 0.3922954 | 0.3834786 | 0.3800946 | 0.3994771 | 0.4434582 | 0.503154 | 0.5860831
|  |  | 2.370183 | 0.4231597 | 0.4208304 | 0.4114426 | 0.3986648 | 0.3923424 | 0.3835399 | 0.3802606 | 0.3997386 | 0.4435994 | 0.503226 | 0.5858663
|  |  | 2.370725 | 0.4226031 | 0.4210775 | 0.4116227 | 0.398974 | 0.392669 | 0.3839192 | 0.3806746 | 0.400208 | 0.4438919 | 0.5036495 | 0.5857694
|  |  | 2.371267 | 0.4225239 | 0.4217989 | 0.412195 | 0.3996364 | 0.3933429 | 0.3846511 | 0.3813303 | 0.4009016 | 0.4442024 | 0.5043911 | 0.5859609
|  |  | 2.37181 | 0.4229971 | 0.4230721 | 0.4132732 | 0.400695 | 0.3944787 | 0.3857823 | 0.3822899 | 0.4018066 | 0.4446968 | 0.5052978 | 0.586323
|  |  | 2.372352 | 0.4240697 | 0.4249015 | 0.4149168 | 0.4022564 | 0.3960806 | 0.3872889 | 0.3837011 | 0.4029229 | 0.4455596 | 0.5062395 | 0.5868327
|  |  | 2.372895 | 0.4258058 | 0.4271685 | 0.4170476 | 0.4042848 | 0.3981032 | 0.3891879 | 0.3855082 | 0.4042242 | 0.4467146 | 0.5073271 | 0.5873909
|  |  | 2.373438 | 0.4281027 | 0.4297409 | 0.4195058 | 0.4066512 | 0.4004367 | 0.3913665 | 0.3876343 | 0.4057631 | 0.4479603 | 0.5086731 | 0.5881683
|  |  | 2.373982 | 0.4308086 | 0.4324864 | 0.4221302 | 0.4091764 | 0.402926 | 0.3936904 | 0.3898287 | 0.4074707 | 0.4491719 | 0.5102419 | 0.5890657
|  |  | 2.374525 | 0.4337135 | 0.4352924 | 0.4247614 | 0.4117391 | 0.405417 | 0.3960586 | 0.39198 | 0.4091825 | 0.4502931 | 0.511831 | 0.5898893
|  |  | 2.375069 | 0.436691 | 0.4380117 | 0.4273322 | 0.4142105 | 0.4077678 | 0.3983826 | 0.3940123 | 0.4109209 | 0.4514311 | 0.5132542 | 0.5905393
|  |  | 2.375613 | 0.439681 | 0.4405405 | 0.4297952 | 0.4165407 | 0.409988 | 0.4005554 | 0.3959274 | 0.412602 | 0.4525737 | 0.5145452 | 0.5909954
|  |  | 2.376158 | 0.4426689 | 0.4428896 | 0.43216 | 0.4187553 | 0.4121265 | 0.4026401 | 0.3977953 | 0.4141509 | 0.4536091 | 0.515909 | 0.5914057
|  |  | 2.376702 | 0.4456915 | 0.4451657 | 0.434446 | 0.4208702 | 0.4142254 | 0.4047269 | 0.3996525 | 0.4156253 | 0.4546485 | 0.5173098 | 0.591964
|  |  | 2.377247 | 0.4488088 | 0.4474284 | 0.4367273 | 0.4229984 | 0.4163176 | 0.4067952 | 0.4015023 | 0.4170678 | 0.4558004 | 0.5185641 | 0.5926221
|  |  | 2.377792 | 0.4520365 | 0.4497611 | 0.4391452 | 0.4252598 | 0.4185354 | 0.4088971 | 0.4034433 | 0.4186063 | 0.4571104 | 0.5198017 | 0.5932716
|  |  | 2.378338 | 0.4554034 | 0.4522526 | 0.4417063 | 0.4277396 | 0.4209752 | 0.4111052 | 0.4055733 | 0.420367 | 0.4586588 | 0.5211869 | 0.5940575
|  |  | 2.378883 | 0.4589613 | 0.4549294 | 0.4444302 | 0.4304117 | 0.4235688 | 0.413546 | 0.4080065 | 0.4223435 | 0.4604698 | 0.5226983 | 0.5951422
|  |  | 2.379429 | 0.4627088 | 0.4578044 | 0.4473819 | 0.4333098 | 0.426344 | 0.4162794 | 0.4107358 | 0.4245632 | 0.4624937 | 0.5243566 | 0.5963555
|  |  | 2.379975 | 0.4665524 | 0.4609499 | 0.4506346 | 0.4364895 | 0.4294195 | 0.4192675 | 0.413678 | 0.4270049 | 0.4646983 | 0.5260161 | 0.5977368
|  |  | 2.380522 | 0.4704562 | 0.4643306 | 0.4541804 | 0.4399122 | 0.432841 | 0.4225818 | 0.4168534 | 0.4297424 | 0.4670102 | 0.5278235 | 0.5989403
|  |  | 2.381068 | 0.4744436 | 0.4679362 | 0.4579292 | 0.4435362 | 0.4365573 | 0.4262362 | 0.4203482 | 0.4327548 | 0.469566 | 0.5296864 | 0.6002472
|  |  | 2.381615 | 0.4784634 | 0.4718264 | 0.4618774 | 0.4474248 | 0.4404892 | 0.4301668 | 0.4240552 | 0.4360642 | 0.4725183 | 0.5317341 | 0.6020454
|  |  | 2.382162 | 0.4825077 | 0.4759561 | 0.4660478 | 0.4515892 | 0.4445871 | 0.4342788 | 0.4279821 | 0.439601 | 0.4757406 | 0.533892 | 0.604157
|  |  | 2.38271 | 0.4865709 | 0.4802338 | 0.470391 | 0.4559583 | 0.4488516 | 0.4385116 | 0.4320747 | 0.4433162 | 0.4791374 | 0.5360127 | 0.606366
|  |  | 2.383257 | 0.4905892 | 0.4845606 | 0.4748018 | 0.4603611 | 0.4531742 | 0.442829 | 0.4362261 | 0.4471257 | 0.4826222 | 0.5380772 | 0.6084262
|  |  | 2.383805 | 0.4944258 | 0.4888781 | 0.4790819 | 0.464707 | 0.457447 | 0.4471155 | 0.4403229 | 0.4509538 | 0.4861577 | 0.5400668 | 0.6102269
|  |  | 2.384353 | 0.4979534 | 0.4930335 | 0.4831427 | 0.4688632 | 0.4615547 | 0.451168 | 0.444297 | 0.4546225 | 0.4895883 | 0.5419277 | 0.6119253
|  |  | 2.384902 | 0.5010535 | 0.4969102 | 0.4869312 | 0.4726189 | 0.4654 | 0.4548321 | 0.4479182 | 0.4580007 | 0.4927124 | 0.5436068 | 0.6137424
|  |  | 2.38545 | 0.503666 | 0.500384 | 0.4903446 | 0.4759158 | 0.468797 | 0.4581115 | 0.4510841 | 0.4609911 | 0.4955664 | 0.5450628 | 0.6154362
|  |  | 2.385999 | 0.5057365 | 0.5033588 | 0.493182 | 0.47875 | 0.4716213 | 0.4609117 | 0.4537606 | 0.4634549 | 0.4980198 | 0.5462595 | 0.6168782
|  |  | 2.386548 | 0.5071801 | 0.5057174 | 0.4953843 | 0.4809621 | 0.4738134 | 0.4630567 | 0.4559064 | 0.465372 | 0.5000505 | 0.5471634 | 0.617921
|  |  | 2.387098 | 0.5080408 | 0.5073999 | 0.4969256 | 0.4824957 | 0.4752876 | 0.4644962 | 0.45737 | 0.4667601 | 0.5014894 | 0.5477392 | 0.6187372
|  |  | 2.387647 | 0.5083455 | 0.5083851 | 0.4977587 | 0.4833629 | 0.4760729 | 0.4652495 | 0.4580812 | 0.4675733 | 0.5022397 | 0.5478523 | 0.6192645
|  |  | 2.388197 | 0.5080937 | 0.5086568 | 0.4978507 | 0.4835465 | 0.476206 | 0.4653575 | 0.4580548 | 0.467694 | 0.5023946 | 0.5474823 | 0.6195292
|  |  | 2.388747 | 0.5073293 | 0.5083109 | 0.4973369 | 0.4830516 | 0.475746 | 0.4648489 | 0.4574354 | 0.4672158 | 0.5021553 | 0.5466864 | 0.6197711
|  |  | 2.389298 | 0.5062005 | 0.5074597 | 0.4963166 | 0.4819732 | 0.4747114 | 0.4637621 | 0.4564123 | 0.4661972 | 0.5015952 | 0.5457444 | 0.6198453
|  |  | 2.389848 | 0.504781 | 0.5061418 | 0.4948441 | 0.4804183 | 0.473161 | 0.4622385 | 0.4550449 | 0.4648933 | 0.5007185 | 0.5448226 | 0.6194787
|  |  | 2.390399 | 0.5031479 | 0.5043593 | 0.4929929 | 0.4785383 | 0.4712817 | 0.4603957 | 0.4532675 | 0.4634124 | 0.4994361 | 0.5438848 | 0.6187091
|  |  | 2.39095 | 0.5013832 | 0.5022162 | 0.4908606 | 0.4764742 | 0.4692067 | 0.4582794 | 0.4511624 | 0.4617558 | 0.4977221 | 0.5428342 | 0.6178275
|  |  | 2.391502 | 0.4995552 | 0.4998523 | 0.4885281 | 0.4741901 | 0.4669088 | 0.4559919 | 0.4489158 | 0.4598616 | 0.4957467 | 0.5416508 | 0.6168831
|  |  | 2.392053 | 0.4977088 | 0.4972872 | 0.4860453 | 0.4717012 | 0.4644598 | 0.4535917 | 0.4466683 | 0.4577988 | 0.4938312 | 0.5404138 | 0.6157509
|  |  | 2.392605 | 0.4958492 | 0.4945957 | 0.4834972 | 0.4690814 | 0.4619338 | 0.451115 | 0.4443165 | 0.455648 | 0.491892 | 0.5390693 | 0.6146914
|  |  | 2.393158 | 0.493931 | 0.4918332 | 0.4808701 | 0.4663614 | 0.4592452 | 0.4485341 | 0.4417569 | 0.4534485 | 0.4896803 | 0.5377057 | 0.613641
|  |  | 2.39371 | 0.4918504 | 0.4889631 | 0.4781143 | 0.463521 | 0.4564027 | 0.4457906 | 0.4389679 | 0.4511315 | 0.487292 | 0.5363784 | 0.6126028
|  |  | 2.394263 | 0.4895841 | 0.4859158 | 0.4751767 | 0.4605525 | 0.45345 | 0.4428643 | 0.4360836 | 0.4486669 | 0.4847579 | 0.5348664 | 0.6114589
|  |  | 2.394816 | 0.4871479 | 0.4826412 | 0.4719889 | 0.4574327 | 0.4503651 | 0.4397804 | 0.4331164 | 0.4459001 | 0.482236 | 0.5332258 | 0.6100514
|  |  | 2.395369 | 0.484476 | 0.4791609 | 0.4686413 | 0.454165 | 0.4471388 | 0.4365929 | 0.4300826 | 0.4429367 | 0.4796771 | 0.5315299 | 0.6084369
|  |  | 2.395922 | 0.4815492 | 0.4756313 | 0.4652668 | 0.4508216 | 0.4437758 | 0.433345 | 0.4269777 | 0.4399467 | 0.4770574 | 0.5299263 | 0.6069712
|  |  | 2.396476 | 0.4784727 | 0.4721763 | 0.4619141 | 0.4475409 | 0.4404178 | 0.4300733 | 0.4238476 | 0.4370556 | 0.4743716 | 0.5283776 | 0.6055192
|  |  | 2.39703 | 0.4753855 | 0.4689005 | 0.4587606 | 0.4444074 | 0.4372599 | 0.4269967 | 0.4209223 | 0.434216 | 0.4718831 | 0.5268478 | 0.6040781
|  |  | 2.397584 | 0.4724517 | 0.4659372 | 0.4559073 | 0.4415969 | 0.4344908 | 0.4242899 | 0.4183503 | 0.4316257 | 0.4697632 | 0.5255208 | 0.6026639
|  |  | 2.398139 | 0.4698281 | 0.4634732 | 0.453522 | 0.4393141 | 0.4322708 | 0.4220797 | 0.4162928 | 0.4295595 | 0.4680742 | 0.524636 | 0.6016741
|  |  | 2.398693 | 0.4677765 | 0.4617484 | 0.4518433 | 0.4377532 | 0.4307603 | 0.4205878 | 0.4149776 | 0.4282702 | 0.4668254 | 0.5241199 | 0.600978
|  |  | 2.399248 | 0.4665442 | 0.4609967 | 0.4511111 | 0.4370634 | 0.4301082 | 0.4199832 | 0.4144796 | 0.4278055 | 0.4662442 | 0.5239174 | 0.6005909
|  |  | 2.399804 | 0.4662338 | 0.4613045 | 0.4514333 | 0.4373858 | 0.4304509 | 0.4203938 | 0.4148659 | 0.4282817 | 0.4665645 | 0.5242131 | 0.6007031
|  |  | 2.400359 | 0.4668239 | 0.4626749 | 0.4527606 | 0.438803 | 0.4318611 | 0.4218689 | 0.4162576 | 0.429624 | 0.4677396 | 0.5251359 | 0.6015702
|  |  | 2.400915 | 0.4683036 | 0.4649759 | 0.4550208 | 0.4411934 | 0.4342203 | 0.4243141 | 0.4186608 | 0.431705 | 0.4696626 | 0.5267207 | 0.6028574
|  |  | 2.401471 | 0.4705478 | 0.4680776 | 0.4580987 | 0.4442866 | 0.4373592 | 0.4275484 | 0.4218176 | 0.4343185 | 0.4721429 | 0.5287654 | 0.60432
|  |  | 2.402027 | 0.4733567 | 0.4717583 | 0.4617429 | 0.4478435 | 0.441045 | 0.4312427 | 0.4254684 | 0.4374023 | 0.4750874 | 0.5310136 | 0.6057755
|  |  | 2.402584 | 0.4764867 | 0.4756795 | 0.4655984 | 0.4517015 | 0.4449853 | 0.4351049 | 0.4292611 | 0.4407938 | 0.4782259 | 0.5332988 | 0.6073199
|  |  | 2.403141 | 0.4796452 | 0.4795394 | 0.4693371 | 0.4555576 | 0.4487943 | 0.4388564 | 0.4329504 | 0.4442036 | 0.4812583 | 0.5354183 | 0.609088
|  |  | 2.403698 | 0.4825729 | 0.4830481 | 0.4726891 | 0.459091 | 0.452224 | 0.4423225 | 0.4363865 | 0.4473052 | 0.483951 | 0.5371876 | 0.6108783
|  |  | 2.404255 | 0.4851202 | 0.4860467 | 0.4755566 | 0.4620949 | 0.4551966 | 0.4452427 | 0.4393147 | 0.4499358 | 0.486349 | 0.5384191 | 0.6123118
|  |  | 2.404813 | 0.4872442 | 0.4885072 | 0.4778997 | 0.4644918 | 0.4575989 | 0.4475241 | 0.4416739 | 0.4521278 | 0.4884275 | 0.5392634 | 0.6134634
|  |  | 2.40537 | 0.4890083 | 0.4904415 | 0.4797217 | 0.4663336 | 0.4594877 | 0.4493551 | 0.4435088 | 0.4539009 | 0.4902399 | 0.5399639 | 0.614515
|  |  | 2.405929 | 0.4905322 | 0.4919555 | 0.4811838 | 0.4678033 | 0.4610498 | 0.4509499 | 0.4449915 | 0.4553767 | 0.4918548 | 0.5405923 | 0.6154436
|  |  | 2.406487 | 0.4919624 | 0.4932032 | 0.4824693 | 0.4691504 | 0.4624752 | 0.4524122 | 0.4463521 | 0.4567238 | 0.4933111 | 0.54109 | 0.6162298
|  |  | 2.407045 | 0.493558 | 0.4943808 | 0.4837548 | 0.4705129 | 0.4638744 | 0.4538689 | 0.4478307 | 0.4581491 | 0.494668 | 0.5415862 | 0.6169623
|  |  | 2.407604 | 0.4955258 | 0.4957232 | 0.4852171 | 0.4719761 | 0.4654686 | 0.4554555 | 0.4494919 | 0.4597174 | 0.496173 | 0.5422296 | 0.617731
|  |  | 2.408163 | 0.4979226 | 0.4973788 | 0.4869436 | 0.4737391 | 0.4674009 | 0.457322 | 0.4514086 | 0.4615014 | 0.497898 | 0.5430778 | 0.6188048
|  |  | 2.408723 | 0.500739 | 0.4993766 | 0.4890278 | 0.475853 | 0.4696651 | 0.4595332 | 0.4535938 | 0.4635958 | 0.4998322 | 0.5441491 | 0.6200294
|  |  | 2.409282 | 0.5038921 | 0.5016393 | 0.491424 | 0.4782934 | 0.4721181 | 0.4620541 | 0.456035 | 0.4659957 | 0.5019209 | 0.5454956 | 0.6211419
|  |  | 2.409842 | 0.5072314 | 0.5040637 | 0.4940167 | 0.4809161 | 0.4746962 | 0.4647169 | 0.4585665 | 0.4684811 | 0.5041026 | 0.5470968 | 0.6221954
|  |  | 2.410403 | 0.5105171 | 0.5065162 | 0.4966391 | 0.4835356 | 0.4773214 | 0.467274 | 0.4611446 | 0.4708077 | 0.5062071 | 0.5487726 | 0.623383
|  |  | 2.410963 | 0.513567 | 0.5088341 | 0.4991047 | 0.4859793 | 0.4798168 | 0.4696512 | 0.4635209 | 0.472982 | 0.5081129 | 0.5504335 | 0.6247326
|  |  | 2.411524 | 0.5162635 | 0.5108754 | 0.5012534 | 0.4881164 | 0.4819746 | 0.4717691 | 0.4655834 | 0.4749124 | 0.5096447 | 0.5519812 | 0.625824
|  |  | 2.412085 | 0.518457 | 0.5126014 | 0.5030724 | 0.489954 | 0.4838137 | 0.4735364 | 0.4673819 | 0.4765547 | 0.5107427 | 0.5532837 | 0.6265268
|  |  | 2.412646 | 0.5201213 | 0.5139599 | 0.5045129 | 0.491453 | 0.485305 | 0.4749656 | 0.4689051 | 0.4779252 | 0.5115836 | 0.5543856 | 0.6268693
|  |  | 2.413207 | 0.5212403 | 0.51501 | 0.5056406 | 0.4926901 | 0.4864753 | 0.4761461 | 0.4701028 | 0.479022 | 0.5122879 | 0.5554749 | 0.6271865
|  |  | 2.413769 | 0.5219476 | 0.5158432 | 0.5065529 | 0.4936906 | 0.487392 | 0.4771757 | 0.4709884 | 0.4799152 | 0.5128733 | 0.5565645 | 0.627407
|  |  | 2.414331 | 0.5223814 | 0.5165521 | 0.507256 | 0.4944352 | 0.4881322 | 0.4780246 | 0.4717573 | 0.4806234 | 0.5132954 | 0.557631 | 0.6275887
|  |  | 2.414893 | 0.5225688 | 0.517158 | 0.5078557 | 0.4950333 | 0.4887885 | 0.4787125 | 0.47257 | 0.481279 | 0.5136232 | 0.5587423 | 0.6280744
|  |  | 2.415456 | 0.5225581 | 0.5177098 | 0.508425 | 0.49557 | 0.4893885 | 0.4792944 | 0.473313 | 0.4819302 | 0.51383 | 0.5596461 | 0.6285453
|  |  | 2.416019 | 0.52236 | 0.5181491 | 0.5089382 | 0.4959949 | 0.4899201 | 0.4798196 | 0.473944 | 0.4823657 | 0.5139536 | 0.5603252 | 0.6286548
|  |  | 2.416582 | 0.5219152 | 0.5184529 | 0.5092471 | 0.4962743 | 0.490236 | 0.4801859 | 0.4743516 | 0.4825368 | 0.5138832 | 0.5610292 | 0.6284082
|  |  | 2.417145 | 0.5212502 | 0.5186196 | 0.509328 | 0.4964457 | 0.4902752 | 0.4803086 | 0.4745414 | 0.4825376 | 0.5136558 | 0.5617289 | 0.6281842
|  |  | 2.417709 | 0.5203878 | 0.518591 | 0.5091735 | 0.4963973 | 0.4901001 | 0.4802071 | 0.4745178 | 0.4823642 | 0.5133354 | 0.5622346 | 0.6279411
|  |  | 2.418272 | 0.5192754 | 0.5183151 | 0.508759 | 0.4960354 | 0.4897461 | 0.4798131 | 0.4742288 | 0.4819974 | 0.5128388 | 0.5623865 | 0.6274632
|  |  | 2.418836 | 0.5179118 | 0.5176993 | 0.5080065 | 0.4952999 | 0.4890753 | 0.4790602 | 0.4735306 | 0.4812401 | 0.5119746 | 0.5620866 | 0.6267398
|  |  | 2.419401 | 0.5163007 | 0.5167205 | 0.506888 | 0.4942011 | 0.487947 | 0.4779666 | 0.4724378 | 0.4801068 | 0.5107969 | 0.5614709 | 0.625996
|  |  | 2.419965 | 0.5144649 | 0.5154157 | 0.5054477 | 0.4927486 | 0.4864725 | 0.4765494 | 0.4709467 | 0.4787515 | 0.5094319 | 0.5606785 | 0.6252556
|  |  | 2.42053 | 0.5124474 | 0.5137758 | 0.5037409 | 0.4910344 | 0.484736 | 0.4748585 | 0.4691416 | 0.477194 | 0.5079257 | 0.5598444 | 0.6241934
|  |  | 2.421095 | 0.5102858 | 0.5118436 | 0.5017463 | 0.4890116 | 0.4827426 | 0.4728837 | 0.4671167 | 0.4754152 | 0.5061963 | 0.5587825 | 0.6228024
|  |  | 2.421661 | 0.5081141 | 0.5096671 | 0.499532 | 0.4867017 | 0.4805205 | 0.4706558 | 0.4648834 | 0.4733944 | 0.5042902 | 0.5574916 | 0.6214272
|  |  | 2.422227 | 0.5060118 | 0.5072957 | 0.4971392 | 0.4842292 | 0.4781061 | 0.4682594 | 0.4624839 | 0.4711825 | 0.5022953 | 0.5559394 | 0.6202184
|  |  | 2.422792 | 0.5039298 | 0.5047732 | 0.494649 | 0.4816865 | 0.4755471 | 0.4658274 | 0.4600284 | 0.4689534 | 0.5003439 | 0.5541687 | 0.6188914
|  |  | 2.423359 | 0.5018956 | 0.5022137 | 0.4921386 | 0.4791544 | 0.4730153 | 0.4633499 | 0.4576496 | 0.4668006 | 0.4985126 | 0.5524032 | 0.6174192
|  |  | 2.423925 | 0.5000276 | 0.4996761 | 0.4896419 | 0.4767005 | 0.4706266 | 0.4609084 | 0.4553098 | 0.4648504 | 0.4968343 | 0.5507479 | 0.6160073
|  |  | 2.424492 | 0.498395 | 0.4972129 | 0.4872423 | 0.4743878 | 0.4683808 | 0.4585897 | 0.4530858 | 0.4630471 | 0.4953507 | 0.5490719 | 0.6150356
|  |  | 2.425059 | 0.4969822 | 0.4949205 | 0.4850512 | 0.472257 | 0.4662781 | 0.4564578 | 0.4511007 | 0.4614454 | 0.4941752 | 0.5474163 | 0.6141218
|  |  | 2.425626 | 0.4958221 | 0.4929258 | 0.4831721 | 0.4704596 | 0.4644151 | 0.4546854 | 0.4494228 | 0.4601832 | 0.4932996 | 0.5459446 | 0.6131814
|  |  | 2.426194 | 0.4949625 | 0.4912819 | 0.481698 | 0.4690707 | 0.4629547 | 0.4533171 | 0.4481736 | 0.4592396 | 0.4926283 | 0.544597 | 0.6124252
|  |  | 2.426761 | 0.4944924 | 0.4900829 | 0.4807149 | 0.4681723 | 0.4619493 | 0.452447 | 0.4473877 | 0.4585522 | 0.4923191 | 0.5436171 | 0.6119109
|  |  | 2.42733 | 0.4944488 | 0.4893683 | 0.4801988 | 0.4676958 | 0.4615249 | 0.4521225 | 0.4470388 | 0.458364 | 0.4924375 | 0.5431575 | 0.6116209
|  |  | 2.427898 | 0.4948432 | 0.4891874 | 0.4801934 | 0.4676861 | 0.4616658 | 0.4523184 | 0.4472061 | 0.4587645 | 0.4929727 | 0.5430687 | 0.6115726
|  |  | 2.428466 | 0.495608 | 0.4895428 | 0.4807215 | 0.4682633 | 0.4623307 | 0.4529185 | 0.4478747 | 0.4595598 | 0.4939159 | 0.5430705 | 0.6118845
|  |  | 2.429035 | 0.4966741 | 0.4904207 | 0.4817351 | 0.4693147 | 0.4634004 | 0.4539144 | 0.4489564 | 0.4607015 | 0.4950284 | 0.5431621 | 0.6123678
|  |  | 2.429604 | 0.4979863 | 0.4917059 | 0.483086 | 0.4706787 | 0.4648121 | 0.4553059 | 0.4503645 | 0.4621035 | 0.4962166 | 0.5436039 | 0.6126971
|  |  | 2.430174 | 0.4994418 | 0.4933198 | 0.4846954 | 0.472301 | 0.4665098 | 0.4570135 | 0.4519677 | 0.4636142 | 0.4975704 | 0.544397 | 0.6132505
|  |  | 2.430744 | 0.5009294 | 0.4952086 | 0.4865197 | 0.4741447 | 0.4684481 | 0.4588526 | 0.4537124 | 0.4653853 | 0.4991484 | 0.5452996 | 0.6143448
|  |  | 2.431313 | 0.5024919 | 0.4973204 | 0.4886126 | 0.4761937 | 0.4705162 | 0.4607755 | 0.455661 | 0.4673085 | 0.5007848 | 0.5462369 | 0.6156109
|  |  | 2.431884 | 0.5041936 | 0.4996805 | 0.4909106 | 0.4784192 | 0.4727276 | 0.462962 | 0.4578432 | 0.4691763 | 0.5025522 | 0.5474151 | 0.6167275
|  |  | 2.432454 | 0.5060659 | 0.5023048 | 0.4934192 | 0.4809083 | 0.4751513 | 0.4654388 | 0.4602181 | 0.4711617 | 0.5043937 | 0.5489641 | 0.617721
|  |  | 2.433025 | 0.5081732 | 0.5052215 | 0.4962214 | 0.4836868 | 0.4778413 | 0.4681798 | 0.4627772 | 0.4734607 | 0.5062254 | 0.5507139 | 0.6186561
|  |  | 2.433596 | 0.510585 | 0.5084736 | 0.499383 | 0.4867747 | 0.480833 | 0.4711655 | 0.4656563 | 0.4760591 | 0.5081179 | 0.5526672 | 0.6197195
|  |  | 2.434167 | 0.5133671 | 0.5120447 | 0.502865 | 0.490162 | 0.4842032 | 0.4744261 | 0.4688707 | 0.4788875 | 0.5103153 | 0.5547677 | 0.621061
|  |  | 2.434739 | 0.5165196 | 0.5159632 | 0.50663 | 0.4938518 | 0.4879608 | 0.4779921 | 0.4723884 | 0.4818809 | 0.5128617 | 0.5571436 | 0.6226419
|  |  | 2.43531 | 0.5200091 | 0.5201118 | 0.5105969 | 0.4978029 | 0.4919528 | 0.4818733 | 0.4761417 | 0.4848617 | 0.5154861 | 0.5596296 | 0.6241513
|  |  | 2.435883 | 0.523638 | 0.5242986 | 0.5146618 | 0.5018946 | 0.4959745 | 0.4858362 | 0.48 | 0.4879003 | 0.5179724 | 0.5622599 | 0.6254878
|  |  | 2.436455 | 0.5273312 | 0.5284781 | 0.5187317 | 0.5059728 | 0.4999261 | 0.4897593 | 0.4838723 | 0.4910353 | 0.5204767 | 0.5649731 | 0.6269452
|  |  | 2.437027 | 0.5310561 | 0.5325698 | 0.522708 | 0.5099058 | 0.5037451 | 0.4935753 | 0.4875869 | 0.4942387 | 0.5229199 | 0.5676824 | 0.6285212
|  |  | 2.4376 | 0.5347752 | 0.5363803 | 0.5263851 | 0.5135768 | 0.5073582 | 0.4971896 | 0.4910542 | 0.4972761 | 0.5252309 | 0.5701691 | 0.6300453
|  |  | 2.438173 | 0.538334 | 0.5397638 | 0.5296434 | 0.5168598 | 0.5106339 | 0.5004025 | 0.4941319 | 0.4999327 | 0.5272429 | 0.5723352 | 0.6313808
|  |  | 2.438747 | 0.5415879 | 0.5426493 | 0.53247 | 0.519638 | 0.5134593 | 0.5031709 | 0.496744 | 0.5020316 | 0.5289087 | 0.5742388 | 0.6325263
|  |  | 2.439321 | 0.5444183 | 0.545009 | 0.5348645 | 0.5219012 | 0.5157943 | 0.5054314 | 0.4989128 | 0.5036037 | 0.5301982 | 0.575862 | 0.6333693
|  |  | 2.439895 | 0.5468418 | 0.546849 | 0.536773 | 0.523722 | 0.5176217 | 0.5072038 | 0.5006238 | 0.504766 | 0.5311576 | 0.5772212 | 0.6338674
|  |  | 2.440469 | 0.548881 | 0.5481483 | 0.5381352 | 0.5251271 | 0.5189101 | 0.5085208 | 0.5018343 | 0.505677 | 0.531773 | 0.5781718 | 0.6339933
|  |  | 2.441043 | 0.5504921 | 0.5489228 | 0.5389632 | 0.526022 | 0.5196757 | 0.5093333 | 0.502557 | 0.5062575 | 0.5320136 | 0.5788713 | 0.6338082
|  |  | 2.441618 | 0.5516746 | 0.5492043 | 0.5393353 | 0.5263737 | 0.520017 | 0.5096276 | 0.502828 | 0.5064433 | 0.5321048 | 0.5792261 | 0.6334363
|  |  | 2.442193 | 0.5524404 | 0.5490422 | 0.5392815 | 0.5262638 | 0.5200006 | 0.5094933 | 0.5027368 | 0.5062195 | 0.5319558 | 0.5792497 | 0.633201
|  |  | 2.442768 | 0.552709 | 0.5484581 | 0.5387475 | 0.5257534 | 0.5195449 | 0.5089976 | 0.5022007 | 0.5056791 | 0.5314902 | 0.5786504 | 0.6329447
|  |  | 2.443344 | 0.5524093 | 0.5474293 | 0.5378412 | 0.5248365 | 0.5185908 | 0.508127 | 0.5012168 | 0.5047442 | 0.5305888 | 0.5775695 | 0.6323921
|  |  | 2.44392 | 0.5515416 | 0.545978 | 0.5365751 | 0.5234851 | 0.5171894 | 0.5067618 | 0.4997228 | 0.5034778 | 0.5293882 | 0.5762246 | 0.6314467
|  |  | 2.444496 | 0.5501181 | 0.5441704 | 0.5348889 | 0.5217045 | 0.5153593 | 0.504901 | 0.4978347 | 0.5018594 | 0.5280398 | 0.5747006 | 0.6305318
|  |  | 2.445072 | 0.5481707 | 0.542049 | 0.5327701 | 0.5194867 | 0.5130467 | 0.5026308 | 0.4955714 | 0.4998189 | 0.5264665 | 0.5728614 | 0.6294647
|  |  | 2.445649 | 0.5456929 | 0.5395153 | 0.5302308 | 0.5168539 | 0.5103551 | 0.4999398 | 0.492878 | 0.4973251 | 0.5244829 | 0.5707182 | 0.6278986
|  |  | 2.446226 | 0.5426153 | 0.5365211 | 0.5272428 | 0.5137922 | 0.5073311 | 0.4968238 | 0.4897033 | 0.4944208 | 0.52202 | 0.5681936 | 0.6258767
|  |  | 2.446803 | 0.5390134 | 0.5331651 | 0.5238537 | 0.5103483 | 0.5038948 | 0.4933313 | 0.4861678 | 0.4912648 | 0.5193968 | 0.5654289 | 0.6240779
|  |  | 2.447381 | 0.5349572 | 0.5295653 | 0.5200912 | 0.5065881 | 0.5000809 | 0.4894815 | 0.4823019 | 0.4880225 | 0.5167411 | 0.5624077 | 0.6224315
|  |  | 2.447958 | 0.5304515 | 0.5256893 | 0.5160218 | 0.5024618 | 0.4958932 | 0.4852839 | 0.4781558 | 0.4846627 | 0.5139039 | 0.5591031 | 0.6205954
|  |  | 2.448536 | 0.5255384 | 0.5214939 | 0.5116998 | 0.4980491 | 0.4914189 | 0.4808105 | 0.4738537 | 0.4810397 | 0.5108842 | 0.5555974 | 0.618651
|  |  | 2.449115 | 0.5203519 | 0.5170494 | 0.5071486 | 0.4934693 | 0.4867674 | 0.4761228 | 0.4694769 | 0.4771174 | 0.5077405 | 0.5519836 | 0.6165608
|  |  | 2.449693 | 0.5149263 | 0.5124212 | 0.5024185 | 0.4887359 | 0.4819715 | 0.4712792 | 0.4648154 | 0.4730512 | 0.5043895 | 0.5482898 | 0.6144915
|  |  | 2.450272 | 0.5093256 | 0.5076535 | 0.497569 | 0.483856 | 0.4770093 | 0.4663624 | 0.459924 | 0.4689036 | 0.5009356 | 0.544647 | 0.6123776
|  |  | 2.450851 | 0.5036169 | 0.502778 | 0.4925708 | 0.4787684 | 0.4719005 | 0.4613932 | 0.4549311 | 0.4646065 | 0.4973289 | 0.5409945 | 0.6102542
|  |  | 2.451431 | 0.4978414 | 0.4977298 | 0.4873999 | 0.4735585 | 0.4667292 | 0.4563485 | 0.4499465 | 0.4601963 | 0.4936996 | 0.5373752 | 0.6080648
|  |  | 2.45201 | 0.4920975 | 0.4926204 | 0.4821971 | 0.4683917 | 0.4615532 | 0.4513035 | 0.4450481 | 0.4559192 | 0.4901548 | 0.5339156 | 0.6060654
|  |  | 2.45259 | 0.4865543 | 0.4875948 | 0.4770778 | 0.4633434 | 0.4565 | 0.4463147 | 0.4402824 | 0.451882875 | 0.4868365 | 0.5307175 | 0.6042251
|  |  | 2.453171 | 0.4812945 | 0.4826963 | 0.472057 | 0.4584086 | 0.4516121 | 0.4414763 | 0.4356564 | 0.4480029 | 0.4835066 | 0.5277353 | 0.6022961
|  |  | 2.453751 | 0.4763797 | 0.477981 | 0.467255 | 0.4536223 | 0.4469286 | 0.4368642 | 0.4312868 | 0.444148 | 0.4802122 | 0.5251376 | 0.6002728
|  |  | 2.454332 | 0.4718498 | 0.4734369 | 0.4627121 | 0.4491028 | 0.44241 | 0.4324925 | 0.4271281 | 0.4404477 | 0.4770254 | 0.5227629 | 0.5982807
|  |  | 2.454913 | 0.4677042 | 0.4690183 | 0.4583765 | 0.4448218 | 0.4381027 | 0.4283142 | 0.4231421 | 0.4369693 | 0.4739714 | 0.5204299 | 0.5964251
|  |  | 2.455494 | 0.4639396 | 0.4647674 | 0.4542288 | 0.4406861 | 0.4340226 | 0.424331 | 0.4193507 | 0.4336404 | 0.4709191 | 0.5182239 | 0.5947796
|  |  | 2.456076 | 0.4605239 | 0.460712 | 0.4502284 | 0.4366453 | 0.4300582 | 0.4204331 | 0.4156923 | 0.430281 | 0.4678491 | 0.5161611 | 0.5933647
|  |  | 2.456658 | 0.4572779 | 0.45672 | 0.4462497 | 0.4326783 | 0.4261054 | 0.4164957 | 0.4119803 | 0.4268454 | 0.4647646 | 0.514081 | 0.5918467
|  |  | 2.45724 | 0.4540026 | 0.4526165 | 0.4421835 | 0.4286198 | 0.422013 | 0.4124863 | 0.4080055 | 0.4232244 | 0.4615927 | 0.5119272 | 0.5901096
|  |  | 2.457822 | 0.4505917 | 0.4483695 | 0.4379702 | 0.4243911 | 0.4176966 | 0.4082615 | 0.4037693 | 0.4192925 | 0.4581574 | 0.5096805 | 0.5881764
|  |  | 2.458405 | 0.4469687 | 0.4439126 | 0.4335043 | 0.4198951 | 0.413138 | 0.4037432 | 0.3992584 | 0.4151391 | 0.4544353 | 0.5073231 | 0.5861465
|  |  | 2.458988 | 0.44309 | 0.4391706 | 0.4287846 | 0.4151142 | 0.4083487 | 0.3989852 | 0.3944571 | 0.4107747 | 0.4503399 | 0.5048022 | 0.5841419
|  |  | 2.459571 | 0.4389766 | 0.4342297 | 0.4239379 | 0.4101538 | 0.4033112 | 0.3939809 | 0.3894484 | 0.4061569 | 0.4461248 | 0.5020607 | 0.5821622
|  |  | 2.460155 | 0.4347664 | 0.429256 | 0.4190762 | 0.4051447 | 0.3982076 | 0.3888799 | 0.3844468 | 0.4014272 | 0.4418626 | 0.4992804 | 0.5800604
|  |  | 2.460738 | 0.4306287 | 0.4245222 | 0.4143754 | 0.4003252 | 0.3932932 | 0.383968 | 0.379618 | 0.3969908 | 0.4378559 | 0.4966622 | 0.5779101
|  |  | 2.461323 | 0.4268162 | 0.4203165 | 0.4102184 | 0.3960248 | 0.3889255 | 0.3795636 | 0.3752555 | 0.3930309 | 0.4343228 | 0.494345 | 0.5759116
|  |  | 2.461907 | 0.4236202 | 0.4169918 | 0.4069149 | 0.3925844 | 0.3854408 | 0.3760543 | 0.3717135 | 0.3898006 | 0.4314717 | 0.4925219 | 0.5742274
|  |  | 2.462492 | 0.4214412 | 0.4148093 | 0.4047293 | 0.3902757 | 0.3831856 | 0.373801 | 0.3693378 | 0.3875365 | 0.4293965 | 0.4911997 | 0.5730345
|  |  | 2.463076 | 0.4206752 | 0.4140986 | 0.4039974 | 0.3894962 | 0.3824199 | 0.3730773 | 0.3684248 | 0.3864799 | 0.4283318 | 0.4907108 | 0.5725379
|  |  | 2.463662 | 0.4215398 | 0.4152234 | 0.4050382 | 0.3905325 | 0.3834177 | 0.3739817 | 0.3692524 | 0.3869951 | 0.4286303 | 0.4913047 | 0.5729255
|  |  | 2.464247 | 0.4241491 | 0.418328 | 0.408032 | 0.3935292 | 0.3863481 | 0.3767252 | 0.37186 | 0.3892202 | 0.4304424 | 0.4930352 | 0.5740205
|  |  | 2.464833 | 0.4285138 | 0.4233229 | 0.4129256 | 0.3984127 | 0.3911906 | 0.3814426 | 0.3762839 | 0.3930289 | 0.4336456 | 0.4957144 | 0.575837
|  |  | 2.465419 | 0.434452 | 0.4300247 | 0.4195444 | 0.4050034 | 0.3977642 | 0.387934 | 0.3824482 | 0.3983303 | 0.4381386 | 0.4992436 | 0.5782798
|  |  | 2.466005 | 0.4417429 | 0.4381737 | 0.4275821 | 0.4130717 | 0.4058349 | 0.3959387 | 0.3900852 | 0.4048474 | 0.4438037 | 0.5037503 | 0.5813497
|  |  | 2.466592 | 0.4500807 | 0.4473935 | 0.4367224 | 0.4222382 | 0.4150576 | 0.4050324 | 0.3988888 | 0.4123899 | 0.4504528 | 0.5089915 | 0.585027
|  |  | 2.467179 | 0.4592029 | 0.4573694 | 0.4466083 | 0.4321241 | 0.4250346 | 0.4148421 | 0.4084732 | 0.4207274 | 0.4578201 | 0.514551 | 0.5891631
|  |  | 2.467766 | 0.468798 | 0.4677846 | 0.4569139 | 0.4424611 | 0.4354521 | 0.4250922 | 0.4185822 | 0.429633 | 0.4656321 | 0.520373 | 0.5934559
|  |  | 2.468353 | 0.4785679 | 0.4783141 | 0.4673464 | 0.4529877 | 0.4459874 | 0.4355476 | 0.4289034 | 0.4387588 | 0.4736329 | 0.526338 | 0.5979907
|  |  | 2.468941 | 0.4882735 | 0.4886934 | 0.4776692 | 0.4634282 | 0.4564107 | 0.4459601 | 0.439138 | 0.4478012 | 0.4817536 | 0.5321532 | 0.6027831
|  |  | 2.469529 | 0.4977944 | 0.4987133 | 0.4877084 | 0.4735925 | 0.4665544 | 0.4561186 | 0.4490465 | 0.4567753 | 0.4897959 | 0.5378407 | 0.6074625
|  |  | 2.470117 | 0.507019 | 0.5082993 | 0.4973225 | 0.4832998 | 0.4762292 | 0.4658297 | 0.4585864 | 0.4655429 | 0.4976133 | 0.5434198 | 0.6119732
|  |  | 2.470706 | 0.5158309 | 0.5173221 | 0.5063808 | 0.4924211 | 0.4853216 | 0.474993 | 0.4677414 | 0.4738794 | 0.5051449 | 0.5487818 | 0.6163414
|  |  | 2.471295 | 0.5242 | 0.5257077 | 0.5148018 | 0.500885 | 0.4938321 | 0.4835523 | 0.4762836 | 0.4817352 | 0.512262 | 0.5537198 | 0.6205832
|  |  | 2.471884 | 0.5321421 | 0.5333918 | 0.5225491 | 0.508732 | 0.5018005 | 0.4915098 | 0.4841702 | 0.4891354 | 0.5188131 | 0.5580658 | 0.624372
|  |  | 2.472473 | 0.5395168 | 0.5401695 | 0.5294577 | 0.515883 | 0.5090419 | 0.4987212 | 0.4912668 | 0.4957045 | 0.5244487 | 0.5619033 | 0.6275225
|  |  | 2.473063 | 0.546051 | 0.5460189 | 0.5354747 | 0.5220867 | 0.5153875 | 0.505031 | 0.4975423 | 0.5013973 | 0.5294866 | 0.5654483 | 0.6305149
|  |  | 2.473653 | 0.5518517 | 0.5511459 | 0.5407779 | 0.5274867 | 0.5209043 | 0.5105241 | 0.5031211 | 0.5065022 | 0.5342909 | 0.5688782 | 0.6335324
|  |  | 2.474243 | 0.5571166 | 0.5556746 | 0.5454796 | 0.5323097 | 0.5257727 | 0.5154107 | 0.5081 | 0.5111282 | 0.5386907 | 0.5718818 | 0.6361461
|  |  | 2.474833 | 0.5619052 | 0.5596553 | 0.549629 | 0.536595 | 0.5301348 | 0.5197392 | 0.5125533 | 0.5151994 | 0.5425713 | 0.5743661 | 0.6383763
|  |  | 2.475424 | 0.5662395 | 0.5631522 | 0.5533266 | 0.5403791 | 0.5340679 | 0.5236253 | 0.5165443 | 0.5189091 | 0.5459941 | 0.5766223 | 0.6403454
|  |  | 2.476015 | 0.5701187 | 0.5662477 | 0.5566453 | 0.5437772 | 0.5375614 | 0.5272014 | 0.5202349 | 0.5222879 | 0.548935 | 0.5790686 | 0.6422242
|  |  | 2.476607 | 0.5736126 | 0.5690469 | 0.5596463 | 0.5469202 | 0.5407441 | 0.5305243 | 0.5237161 | 0.5254941 | 0.5515645 | 0.5816525 | 0.6439577
|  |  | 2.477198 | 0.5767869 | 0.5716527 | 0.5624318 | 0.5498846 | 0.543768 | 0.5336456 | 0.5269688 | 0.5285692 | 0.5539683 | 0.5840899 | 0.6456499
|  |  | 2.47779 | 0.5796462 | 0.5740956 | 0.5650494 | 0.55265625 | 0.5466487 | 0.5365493 | 0.5300054 | 0.5314473 | 0.5562523 | 0.58643 | 0.6472605
|  |  | 2.478382 | 0.582243 | 0.5763896 | 0.5675398 | 0.5552549 | 0.5493693 | 0.5392437 | 0.5329297 | 0.5340345 | 0.5583522 | 0.5887293 | 0.6486628
|  |  | 2.478975 | 0.5845549 | 0.5785633 | 0.5699111 | 0.5577018 | 0.5519075 | 0.5418454 | 0.5356151 | 0.5364098 | 0.5603018 | 0.5909959 | 0.6498843
|  |  | 2.479568 | 0.5865991 | 0.5806588 | 0.5722121 | 0.5600403 | 0.5543562 | 0.5443298 | 0.5380925 | 0.5386419 | 0.5622119 | 0.5932184 | 0.6511212
|  |  | 2.480161 | 0.5883914 | 0.5826796 | 0.5743675 | 0.5623038 | 0.5566759 | 0.546689 | 0.5404666 | 0.5407562 | 0.5639721 | 0.5954373 | 0.6524427
|  |  | 2.480754 | 0.5899481 | 0.5846167 | 0.5763703 | 0.5644189 | 0.5588414 | 0.5488711 | 0.5427056 | 0.5426288 | 0.5654524 | 0.5976126 | 0.653567
|  |  | 2.481348 | 0.5912324 | 0.5864494 | 0.5782159 | 0.5663786 | 0.5608218 | 0.5509337 | 0.5447568 | 0.5442318 | 0.5667145 | 0.5996826 | 0.654445
|  |  | 2.481942 | 0.592261 | 0.5881757 | 0.5798768 | 0.5681193 | 0.5626364 | 0.5527951 | 0.5465897 | 0.5456915 | 0.5678147 | 0.6015291 | 0.6552302
|  |  | 2.482536 | 0.5930709 | 0.5898042 | 0.5813762 | 0.5696902 | 0.5643042 | 0.5544947 | 0.5482407 | 0.5471563 | 0.5688397 | 0.6032463 | 0.6560546
|  |  | 2.48313 | 0.5937666 | 0.5914098 | 0.582838 | 0.5711358 | 0.5658612 | 0.556028 | 0.5498401 | 0.5486328 | 0.5699179 | 0.6048813 | 0.6569212
|  |  | 2.483725 | 0.5944563 | 0.5929944 | 0.5842573 | 0.5725527 | 0.5673541 | 0.5574929 | 0.5514412 | 0.5498781 | 0.5708206 | 0.6062942 | 0.6573207
|  |  | 2.48432 | 0.5951187 | 0.5943951 | 0.5855394 | 0.5739529 | 0.5688362 | 0.5588946 | 0.5529499 | 0.550882 | 0.5713606 | 0.6073901 | 0.6573262
|  |  | 2.484915 | 0.595806 | 0.5957146 | 0.5868416 | 0.5753885 | 0.5702741 | 0.5603087 | 0.5543178 | 0.5519758 | 0.5720444 | 0.6086667 | 0.6577288
|  |  | 2.485511 | 0.5966966 | 0.5972712 | 0.5883749 | 0.5769893 | 0.5717997 | 0.5618975 | 0.5558227 | 0.5534452 | 0.5733074 | 0.6103688 | 0.6584883
|  |  | 2.486107 | 0.5979428 | 0.5991112 | 0.5901701 | 0.5788043 | 0.5735386 | 0.5637037 | 0.5576454 | 0.5552145 | 0.5749843 | 0.6121775 | 0.6592304
|  |  | 2.486703 | 0.5995994 | 0.6011332 | 0.5921803 | 0.5808053 | 0.5755671 | 0.5657422 | 0.5597663 | 0.5571874 | 0.5767861 | 0.6138454 | 0.6599801
|  |  | 2.4873 | 0.6016676 | 0.6033126 | 0.5943767 | 0.5829741 | 0.5779028 | 0.5679981 | 0.5620749 | 0.559388 | 0.5785471 | 0.6154375 | 0.6608891
|  |  | 2.487896 | 0.6040329 | 0.605606 | 0.5966713 | 0.5853297 | 0.5804284 | 0.570443 | 0.564495 | 0.5617409 | 0.5802587 | 0.6169803 | 0.6617523
|  |  | 2.488493 | 0.6066155 | 0.6080134 | 0.599067 | 0.5878858 | 0.5830208 | 0.5730531 | 0.5670575 | 0.5641503 | 0.5821877 | 0.6186397 | 0.6626345
|  |  | 2.489091 | 0.6094884 | 0.6105423 | 0.6016758 | 0.5905731 | 0.5856418 | 0.5758033 | 0.5698308 | 0.566618 | 0.5845917 | 0.6204914 | 0.6637771
|  |  | 2.489688 | 0.6126487 | 0.613127 | 0.6043686 | 0.593308 | 0.5883704 | 0.5786297 | 0.5727596 | 0.5692809 | 0.5871765 | 0.622358 | 0.6650952
|  |  | 2.490286 | 0.6159636 | 0.615721 | 0.6070607 | 0.5960541 | 0.5912041 | 0.5814556 | 0.5756793 | 0.5720589 | 0.5897905 | 0.6240774 | 0.6664479
|  |  | 2.490884 | 0.6193075 | 0.6183447 | 0.6097856 | 0.598825 | 0.5940115 | 0.5842669 | 0.5785011 | 0.5749144 | 0.5924781 | 0.6256487 | 0.6677137
|  |  | 2.491483 | 0.622654 | 0.6209623 | 0.6125092 | 0.6016225 | 0.5967474 | 0.5870674 | 0.5812241 | 0.5777067 | 0.5950227 | 0.6270921 | 0.6689521
|  |  | 2.492082 | 0.6259316 | 0.6234259 | 0.615141 | 0.6043627 | 0.5993777 | 0.5897641 | 0.5838174 | 0.5803714 | 0.5972973 | 0.6282477 | 0.6701049
|  |  | 2.492681 | 0.6291039 | 0.6257438 | 0.6176441 | 0.6069202 | 0.6018759 | 0.5922805 | 0.5862531 | 0.5828826 | 0.5995395 | 0.6292795 | 0.6713233
|  |  | 2.49328 | 0.6321667 | 0.628064 | 0.6201204 | 0.6092923 | 0.6042439 | 0.5946467 | 0.5885871 | 0.5852709 | 0.6020056 | 0.6304816 | 0.6726977
|  |  | 2.49388 | 0.6351289 | 0.6304208 | 0.6225463 | 0.6115523 | 0.6065211 | 0.5968501 | 0.5908238 | 0.5874826 | 0.6044561 | 0.631601 | 0.6738839
|  |  | 2.49448 | 0.6377788 | 0.6325341 | 0.6246519 | 0.6136097 | 0.6086467 | 0.5988993 | 0.5928659 | 0.5892969 | 0.6062497 | 0.6320705 | 0.6744102
|  |  | 2.49508 | 0.6398424 | 0.6341691 | 0.6263196 | 0.615317 | 0.6104445 | 0.6006214 | 0.5945814 | 0.5905925 | 0.607398 | 0.6322266 | 0.6747464
|  |  | 2.49568 | 0.6413536 | 0.6355351 | 0.6277549 | 0.6167415 | 0.6118632 | 0.6019603 | 0.5959263 | 0.5917111 | 0.6085902 | 0.6325262 | 0.6755487
|  |  | 2.496281 | 0.6424623 | 0.6367488 | 0.6289761 | 0.6178792 | 0.6129048 | 0.60294 | 0.596871 | 0.5927103 | 0.6096734 | 0.6327908 | 0.6762729
|  |  | 2.496882 | 0.6431559 | 0.6376751 | 0.6297946 | 0.6186025 | 0.6134792 | 0.6035109 | 0.5973414 | 0.5932642 | 0.6101414 | 0.6327808 | 0.6765084
|  |  | 2.497484 | 0.6433016 | 0.6381426 | 0.6301684 | 0.6188488 | 0.6135485 | 0.6036248 | 0.597348 | 0.5933121 | 0.6101464 | 0.632567 | 0.6764218
|  |  | 2.498085 | 0.642882 | 0.6381014 | 0.6300893 | 0.6186931 | 0.6132648 | 0.6033356 | 0.5969196 | 0.5929094 | 0.6098236 | 0.6320668 | 0.676189
|  |  | 2.498687 | 0.6419229 | 0.6376662 | 0.6295665 | 0.6181317 | 0.612704 | 0.602677 | 0.5961666 | 0.5920811 | 0.6090454 | 0.6312653 | 0.6756661
|  |  | 2.499289 | 0.6405507 | 0.6370252 | 0.6287239 | 0.6172256 | 0.6119158 | 0.6017555 | 0.5951414 | 0.5909985 | 0.608012 | 0.6305141 | 0.6747472
|  |  | 2.499892 | 0.6389303 | 0.6362282 | 0.6276845 | 0.6161126 | 0.6108828 | 0.6006604 | 0.5940145 | 0.5898368 | 0.606841 | 0.6298284 | 0.6737024
|  |  | 2.500495 | 0.6371965 | 0.6353555 | 0.6266351 | 0.6149661 | 0.6097241 | 0.5995222 | 0.5928347 | 0.5887691 | 0.6056748 | 0.629253 | 0.6728802
|  |  | 2.501098 | 0.6355697 | 0.6345301 | 0.6257001 | 0.6139338 | 0.6086736 | 0.5984452 | 0.5917436 | 0.5877661 | 0.6046048 | 0.6288754 | 0.6724064
|  |  | 2.501701 | 0.6342358 | 0.6339573 | 0.6250259 | 0.6131795 | 0.6079594 | 0.597628 | 0.5909877 | 0.5869308 | 0.6038727 | 0.628938 | 0.672252
|  |  | 2.502305 | 0.6333879 | 0.6337527 | 0.624735 | 0.6128737 | 0.6076686 | 0.5972201 | 0.5906952 | 0.5865877 | 0.6035508 | 0.6294004 | 0.6722232
|  |  | 2.502909 | 0.6330025 | 0.6338254 | 0.6246967 | 0.612967 | 0.6077905 | 0.5973582 | 0.5907777 | 0.5865398 | 0.6032234 | 0.6299026 | 0.6721162
|  |  | 2.503513 | 0.6330327 | 0.6341459 | 0.6249543 | 0.6134385 | 0.6082674 | 0.5979776 | 0.5913043 | 0.5868225 | 0.6031359 | 0.6306138 | 0.672328
|  |  | 2.504118 | 0.6336107 | 0.6349752 | 0.6257865 | 0.6143711 | 0.6092105 | 0.5990406 | 0.5924465 | 0.5877635 | 0.6037798 | 0.6320575 | 0.6729947
|  |  | 2.504723 | 0.6348844 | 0.6364053 | 0.6272646 | 0.6158638 | 0.6106809 | 0.6005446 | 0.5940965 | 0.5893643 | 0.6051378 | 0.6340515 | 0.6740261
|  |  | 2.505328 | 0.6368538 | 0.6382483 | 0.6291833 | 0.6178113 | 0.6126667 | 0.6025666 | 0.5961307 | 0.5913263 | 0.6066149 | 0.6360295 | 0.6750366
|  |  | 2.505933 | 0.6393349 | 0.6402956 | 0.6313237 | 0.6201369 | 0.6150795 | 0.6050571 | 0.5985305 | 0.5934161 | 0.6080278 | 0.6379282 | 0.6759821
|  |  | 2.506539 | 0.6421284 | 0.6425305 | 0.6336949 | 0.6227776 | 0.617792 | 0.6078199 | 0.6012962 | 0.5956155 | 0.6098227 | 0.6400651 | 0.6773001
|  |  | 2.507145 | 0.6452577 | 0.6451571 | 0.6364804 | 0.6257366 | 0.6208107 | 0.6109139 | 0.6045003 | 0.5983374 | 0.612392 | 0.6427081 | 0.679228
|  |  | 2.507751 | 0.6488643 | 0.6481636 | 0.6396506 | 0.6290108 | 0.6241932 | 0.6143482 | 0.6080843 | 0.6015788 | 0.6154706 | 0.6456113 | 0.6812177
|  |  | 2.508358 | 0.652852 | 0.6514169 | 0.6430943 | 0.632518 | 0.6278259 | 0.618011 | 0.6119094 | 0.6051707 | 0.6186816 | 0.6485027 | 0.6831511
|  |  | 2.508965 | 0.6570538 | 0.654834 | 0.6466526 | 0.6361937 | 0.6316111 | 0.6218208 | 0.6158628 | 0.6088377 | 0.6219466 | 0.6512165 | 0.6850626
|  |  | 2.509572 | 0.6612705 | 0.6582991 | 0.6502704 | 0.6399724 | 0.6354897 | 0.6257646 | 0.6199551 | 0.612619 | 0.6254494 | 0.653943 | 0.6870682
|  |  | 2.51018 | 0.6654229 | 0.6617369 | 0.6539946 | 0.6438069 | 0.6394065 | 0.6297301 | 0.6240701 | 0.6166151 | 0.6290694 | 0.6567928 | 0.6892867
|  |  | 2.510787 | 0.6694363 | 0.6650669 | 0.6576493 | 0.647611 | 0.6432647 | 0.6336642 | 0.6280233 | 0.6205913 | 0.632538 | 0.659427 | 0.6914172
|  |  | 2.511395 | 0.6731234 | 0.6682073 | 0.6610005 | 0.6511734 | 0.6468946 | 0.637402 | 0.6316582 | 0.624167 | 0.6356145 | 0.6618147 | 0.6931861
|  |  | 2.512004 | 0.6763962 | 0.6711619 | 0.6640886 | 0.6543705 | 0.6501786 | 0.6407916 | 0.6350625 | 0.6274563 | 0.6385628 | 0.6640587 | 0.6946695
|  |  | 2.512613 | 0.6792412 | 0.6739179 | 0.6669214 | 0.6572684 | 0.6531557 | 0.6438747 | 0.6383222 | 0.630552 | 0.6415098 | 0.6660786 | 0.6961784
|  |  | 2.513221 | 0.6816029 | 0.676368 | 0.6694368 | 0.659915 | 0.6558534 | 0.6466623 | 0.6413154 | 0.633454 | 0.6443216 | 0.6677293 | 0.6978127
|  |  | 2.513831 | 0.6836016 | 0.6786407 | 0.6716922 | 0.6623014 | 0.6582806 | 0.6491072 | 0.6439161 | 0.6361804 | 0.6471957 | 0.6692579 | 0.6993455
|  |  | 2.51444 | 0.6853639 | 0.6807545 | 0.673763 | 0.6644359 | 0.6604674 | 0.6512827 | 0.6461777 | 0.6386935 | 0.6498155 | 0.670533 | 0.7007895
|  |  | 2.51505 | 0.686776 | 0.6824589 | 0.6754778 | 0.6662259 | 0.6623672 | 0.6531822 | 0.6480872 | 0.6406822 | 0.6517784 | 0.67115 | 0.7019203
|  |  | 2.51566 | 0.6876522 | 0.683741 | 0.6768215 | 0.6676241 | 0.6639101 | 0.6547732 | 0.6497163 | 0.6421762 | 0.65323 | 0.6714241 | 0.7029962
|  |  | 2.516271 | 0.6881935 | 0.6849191 | 0.6779815 | 0.668771 | 0.6651663 | 0.6560988 | 0.6511716 | 0.6436183 | 0.6547722 | 0.6717911 | 0.7039102
|  |  | 2.516882 | 0.6885574 | 0.6860296 | 0.6789614 | 0.6698305 | 0.6662968 | 0.6572675 | 0.6523782 | 0.6450286 | 0.6563331 | 0.6720721 | 0.7044834
|  |  | 2.517493 | 0.6886774 | 0.686841 | 0.6796578 | 0.6707757 | 0.6672641 | 0.658223 | 0.653224 | 0.6461592 | 0.6573484 | 0.6720643 | 0.7048155
|  |  | 2.518104 | 0.6886308 | 0.6875509 | 0.680355 | 0.6715826 | 0.6680116 | 0.6589764 | 0.6540673 | 0.6470874 | 0.6583638 | 0.6721754 | 0.7055517
|  |  | 2.518716 | 0.6886912 | 0.6883963 | 0.6811658 | 0.6723425 | 0.6687026 | 0.6596399 | 0.6550166 | 0.6480733 | 0.6596406 | 0.6725398 | 0.7064809
|  |  | 2.519327 | 0.6887761 | 0.6890507 | 0.6817177 | 0.672914 | 0.6693735 | 0.6602829 | 0.6557558 | 0.6487636 | 0.660403 | 0.6724034 | 0.7068773
|  |  | 2.51994 | 0.6886691 | 0.6893489 | 0.6819657 | 0.6732902 | 0.6699213 | 0.6608042 | 0.6563518 | 0.6491275 | 0.6606583 | 0.6720878 | 0.707158
|  |  | 2.520552 | 0.6886018 | 0.689748 | 0.6823492 | 0.6737084 | 0.6703645 | 0.6613547 | 0.6570323 | 0.6496644 | 0.6612991 | 0.6722749 | 0.7077898
|  |  | 2.521165 | 0.6888594 | 0.6903711 | 0.6829448 | 0.6742484 | 0.6708895 | 0.6619818 | 0.6577186 | 0.6503928 | 0.6621848 | 0.6729346 | 0.7085576
|  |  | 2.521778 | 0.6894266 | 0.6910405 | 0.6835474 | 0.6748379 | 0.6715162 | 0.6626336 | 0.6583903 | 0.6510525 | 0.6629528 | 0.6736638 | 0.709201
|  |  | 2.522392 | 0.6902401 | 0.691761 | 0.6842602 | 0.6755813 | 0.6722666 | 0.6633161 | 0.6591968 | 0.6517873 | 0.6636918 | 0.6744448 | 0.7099541
|  |  | 2.523005 | 0.6913928 | 0.6927678 | 0.685297 | 0.6765994 | 0.6731993 | 0.6641898 | 0.6602858 | 0.6527829 | 0.6646292 | 0.6755665 | 0.7109874
|  |  | 2.523619 | 0.6929592 | 0.6938854 | 0.6864257 | 0.6778494 | 0.6743779 | 0.6653531 | 0.6614178 | 0.6536825 | 0.6652413 | 0.6765099 | 0.7115168
|  |  | 2.524234 | 0.694632 | 0.6946345 | 0.6872976 | 0.6790571 | 0.6756516 | 0.6667318 | 0.6624386 | 0.6540663 | 0.6652067 | 0.676992 | 0.7116115
|  |  | 2.524848 | 0.6963188 | 0.6955092 | 0.6884167 | 0.6802874 | 0.6770116 | 0.6681917 | 0.6636975 | 0.6547932 | 0.6659255 | 0.6782448 | 0.7124695
|  |  | 2.525463 | 0.6984483 | 0.6970833 | 0.6902082 | 0.6819145 | 0.6786385 | 0.6697904 | 0.6654518 | 0.6564708 | 0.6676422 | 0.6803303 | 0.7141728
|  |  | 2.526078 | 0.7010171 | 0.699031 | 0.6922986 | 0.6838712 | 0.6805395 | 0.6715803 | 0.6674099 | 0.6584296 | 0.6693751 | 0.6825987 | 0.7155609
|  |  | 2.526694 | 0.703704 | 0.7009803 | 0.6944049 | 0.6859308 | 0.682558 | 0.6735977 | 0.6694045 | 0.6600654 | 0.6706694 | 0.684538 | 0.7164727
|  |  | 2.52731 | 0.7062908 | 0.7027877 | 0.696354 | 0.6879155 | 0.6845898 | 0.6756803 | 0.6712875 | 0.6614503 | 0.6715931 | 0.6861633 | 0.7174427
|  |  | 2.527926 | 0.7086419 | 0.7045425 | 0.6981807 | 0.6897715 | 0.6865019 | 0.6776283 | 0.6730723 | 0.6629013 | 0.6726416 | 0.6878227 | 0.7186562
|  |  | 2.528542 | 0.7108324 | 0.7064209 | 0.7000578 | 0.691594 | 0.688285 | 0.679366 | 0.6748469 | 0.6645157 | 0.6742556 | 0.6897376 | 0.7200242
|  |  | 2.529159 | 0.7128695 | 0.7081671 | 0.7018114 | 0.6932998 | 0.6898868 | 0.6809122 | 0.6764104 | 0.6659689 | 0.6755583 | 0.691314 | 0.7210255
|  |  | 2.529776 | 0.7144607 | 0.7094239 | 0.7031154 | 0.6946089 | 0.6912243 | 0.6822136 | 0.6776019 | 0.6668763 | 0.6760173 | 0.6923751 | 0.7214831
|  |  | 2.530393 | 0.715581 | 0.7106649 | 0.7043155 | 0.695607 | 0.692184 | 0.6831887 | 0.6786453 | 0.6679205 | 0.6768911 | 0.6936347 | 0.7221642
|  |  | 2.531011 | 0.7166052 | 0.7120762 | 0.7055234 | 0.6964754 | 0.6929374 | 0.6839126 | 0.6794257 | 0.6689599 | 0.677943 | 0.6944905 | 0.7227973
|  |  | 2.531629 | 0.7171335 | 0.7126075 | 0.7058338 | 0.6969333 | 0.6933719 | 0.6842802 | 0.6795066 | 0.6688607 | 0.6773103 | 0.6938908 | 0.722203
|  |  | 2.532247 | 0.7168587 | 0.7123769 | 0.7056001 | 0.696904 | 0.6933892 | 0.6842522 | 0.6793294 | 0.6681992 | 0.676337 | 0.6935421 | 0.7214925
|  |  | 2.532866 | 0.7161093 | 0.7119875 | 0.7052353 | 0.6965597 | 0.693176 | 0.6839158 | 0.6789333 | 0.667656 | 0.6756247 | 0.6931671 | 0.7210748
|  |  | 2.533484 | 0.714789 | 0.7110216 | 0.7042128 | 0.6957831 | 0.692588 | 0.6833266 | 0.6780301 | 0.6666247 | 0.6742911 | 0.6920862 | 0.7202623
|  |  | 2.534104 | 0.7132977 | 0.7102854 | 0.7034592 | 0.6950101 | 0.6917989 | 0.6826255 | 0.6773196 | 0.6659712 | 0.674036 | 0.6919013 | 0.7202227
|  |  | 2.534723 | 0.7122594 | 0.7105132 | 0.7035669 | 0.694564 | 0.6911275 | 0.6819971 | 0.6771331 | 0.6663759 | 0.6753364 | 0.692624 | 0.7210082
|  |  | 2.535343 | 0.7116492 | 0.7111068 | 0.7039457 | 0.6942629 | 0.6905919 | 0.6814184 | 0.6770284 | 0.6670168 | 0.6766866 | 0.6928656 | 0.7211454
|  |  | 2.535963 | 0.7106572 | 0.7104471 | 0.702989 | 0.6933771 | 0.689782 | 0.6804644 | 0.6758357 | 0.6660383 | 0.6751735 | 0.6906972 | 0.7189762
|  |  | 2.536583 | 0.7084525 | 0.7077924 | 0.7002656 | 0.6916651 | 0.6883903 | 0.6789379 | 0.6735774 | 0.6630635 | 0.6711436 | 0.6870497 | 0.7159997
|  |  | 2.537204 | 0.7060983 | 0.7057803 | 0.6983932 | 0.6901642 | 0.6869132 | 0.6775028 | 0.6721466 | 0.6612335 | 0.6696228 | 0.6857424 | 0.7155017
|  |  | 2.537825 | 0.7045177 | 0.7052093 | 0.6978706 | 0.6891396 | 0.6857479 | 0.6763938 | 0.6715042 | 0.6611246 | 0.6704461 | 0.6856066 | 0.7161839
|  |  | 2.538446 | 0.7033575 | 0.7047055 | 0.6972237 | 0.6881317 | 0.6847132 | 0.6753803 | 0.6706654 | 0.6610333 | 0.6706456 | 0.6846094 | 0.7157305
|  |  | 2.539068 | 0.7022156 | 0.7036952 | 0.6960742 | 0.6869957 | 0.6835917 | 0.6742898 | 0.6694645 | 0.6602486 | 0.6697465 | 0.6828783 | 0.7146101
|  |  | 2.539689 | 0.7011419 | 0.7025597 | 0.6948762 | 0.6858713 | 0.6824632 | 0.6732147 | 0.6682975 | 0.6592039 | 0.6689222 | 0.6813866 | 0.7138313
|  |  | 2.540312 | 0.7004251 | 0.7018135 | 0.6940907 | 0.6849695 | 0.6814894 | 0.6722986 | 0.6673957 | 0.658447 | 0.6687567 | 0.6805544 | 0.7136999
|  |  | 2.540934 | 0.7002436 | 0.7014981 | 0.6937598 | 0.6843155 | 0.6807888 | 0.6715383 | 0.6667971 | 0.6581629 | 0.6689439 | 0.6799076 | 0.7138703
|  |  | 2.541557 | 0.7005292 | 0.7015249 | 0.6938392 | 0.6839792 | 0.6803336 | 0.6709623 | 0.6664824 | 0.6583078 | 0.6694655 | 0.6796675 | 0.7140946
|  |  | 2.54218 | 0.7012637 | 0.7017951 | 0.6941459 | 0.6839185 | 0.6801038 | 0.6706281 | 0.6663503 | 0.6586146 | 0.6701414 | 0.6796059 | 0.7141563
|  |  | 2.542803 | 0.7020657 | 0.7013072 | 0.6936224 | 0.6837257 | 0.6799323 | 0.6703564 | 0.6656743 | 0.6577935 | 0.6687347 | 0.6777967 | 0.712851
|  |  | 2.543427 | 0.7023758 | 0.6999191 | 0.6923721 | 0.6832249 | 0.6795707 | 0.6699292 | 0.6646723 | 0.6558235 | 0.6661842 | 0.6757514 | 0.7116617
|  |  | 2.544051 | 0.7026608 | 0.6993075 | 0.6919998 | 0.6829484 | 0.6792452 | 0.6695089 | 0.6643734 | 0.6549168 | 0.665667 | 0.675664 | 0.7122755
|  |  | 2.544675 | 0.7030747 | 0.6990981 | 0.6919128 | 0.6827931 | 0.6790045 | 0.6692183 | 0.6641893 | 0.6546291 | 0.6655598 | 0.6754998 | 0.7126663
|  |  | 2.5453 | 0.7031037 | 0.6984333 | 0.6913582 | 0.6824664 | 0.6786623 | 0.6689561 | 0.663753 | 0.6540338 | 0.6646067 | 0.6747368 | 0.7120381
|  |  | 2.545925 | 0.7030117 | 0.6981272 | 0.691242 | 0.6821921 | 0.6783729 | 0.6687087 | 0.6636421 | 0.6539656 | 0.664753 | 0.6752479 | 0.7123117
|  |  | 2.54655 | 0.7034111 | 0.6988439 | 0.6920268 | 0.6822495 | 0.6783143 | 0.6686078 | 0.6640388 | 0.6550093 | 0.6666222 | 0.6770643 | 0.7135587
|  |  | 2.547176 | 0.7043733 | 0.6999475 | 0.6929595 | 0.6825598 | 0.678488 | 0.6686664 | 0.6643376 | 0.6560861 | 0.6679286 | 0.6782821 | 0.7138287
|  |  | 2.547801 | 0.7050217 | 0.6996608 | 0.692467 | 0.6824952 | 0.6785455 | 0.6686215 | 0.6635696 | 0.654951 | 0.6653288 | 0.677134 | 0.7116263
|  |  | 2.548428 | 0.7042798 | 0.697937 | 0.6908102 | 0.6818393 | 0.6780899 | 0.6683052 | 0.6623992 | 0.6523508 | 0.661369 | 0.6757914 | 0.7097263
|  |  | 2.549054 | 0.7030997 | 0.6970228 | 0.6901441 | 0.6813314 | 0.6776406 | 0.6680473 | 0.6621458 | 0.6512896 | 0.660681 | 0.6767387 | 0.7105157
|  |  | 2.549681 | 0.7026327 | 0.6977442 | 0.6909954 | 0.6814695 | 0.6777021 | 0.6681253 | 0.6628948 | 0.6523137 | 0.6629262 | 0.6792168 | 0.7125946
|  |  | 2.550308 | 0.7030071 | 0.6992318 | 0.6923422 | 0.6821666 | 0.6783611 | 0.6686401 | 0.6639031 | 0.6540528 | 0.6650333 | 0.6811742 | 0.7136549
|  |  | 2.550935 | 0.7032429 | 0.6996271 | 0.6925173 | 0.6828384 | 0.6792084 | 0.6693818 | 0.6642607 | 0.6542142 | 0.6637349 | 0.6809786 | 0.7124767
|  |  | 2.551563 | 0.7030508 | 0.6998261 | 0.6926927 | 0.6835211 | 0.6798051 | 0.6701076 | 0.6648925 | 0.6540916 | 0.6631852 | 0.6819879 | 0.7126702
|  |  | 2.552191 | 0.7035429 | 0.7016998 | 0.6944302 | 0.6847584 | 0.680751 | 0.6711677 | 0.666503 | 0.6559122 | 0.6658709 | 0.6847496 | 0.714836
|  |  | 2.552819 | 0.7045057 | 0.7031227 | 0.6955139 | 0.686099 | 0.6822524 | 0.6726687 | 0.66769 | 0.657016 | 0.6659152 | 0.6848948 | 0.7143528
|  |  | 2.553448 | 0.7044634 | 0.7026087 | 0.6950225 | 0.6867834 | 0.6832952 | 0.6738069 | 0.667992 | 0.6561868 | 0.6633022 | 0.6839021 | 0.7127656
|  |  | 2.554077 | 0.704111 | 0.7029289 | 0.6955775 | 0.68751 | 0.6839821 | 0.6746939 | 0.6689815 | 0.6568001 | 0.664059 | 0.6855569 | 0.7142323
|  |  | 2.554706 | 0.7044713 | 0.7045463 | 0.6972438 | 0.6886534 | 0.6850349 | 0.6758135 | 0.6706169 | 0.658946 | 0.6667848 | 0.6880702 | 0.7164388
|  |  | 2.555336 | 0.7052202 | 0.7061755 | 0.6987735 | 0.6899051 | 0.6863554 | 0.6771229 | 0.6722383 | 0.6610483 | 0.6687604 | 0.6897223 | 0.717229
|  |  | 2.555965 | 0.7060835 | 0.7074957 | 0.7000105 | 0.6911145 | 0.6876764 | 0.6784837 | 0.6736687 | 0.6626486 | 0.6700095 | 0.6906456 | 0.7174841
|  |  | 2.556596 | 0.7070044 | 0.7086581 | 0.7011461 | 0.6922783 | 0.6889843 | 0.6798624 | 0.675013 | 0.6640452 | 0.6712306 | 0.6915347 | 0.7178013
|  |  | 2.557226 | 0.7080108 | 0.7096727 | 0.7021944 | 0.6934021 | 0.6902375 | 0.681078 | 0.676301 | 0.665267 | 0.6724439 | 0.6924484 | 0.7180875
|  |  | 2.557857 | 0.7090596 | 0.7105499 | 0.7031104 | 0.6943902 | 0.691303 | 0.6821267 | 0.6775462 | 0.6664951 | 0.6737168 | 0.6932356 | 0.7182935
|  |  | 2.558488 | 0.7101617 | 0.7115239 | 0.7041249 | 0.6953133 | 0.6921821 | 0.6830514 | 0.6787762 | 0.6680241 | 0.6754029 | 0.6942922 | 0.7190256
|  |  | 2.559119 | 0.7116493 | 0.7131128 | 0.705687 | 0.6963772 | 0.6930343 | 0.6839191 | 0.6800648 | 0.6702121 | 0.6782105 | 0.6960339 | 0.7205737
|  |  | 2.559751 | 0.713758 | 0.7151648 | 0.7076288 | 0.6975879 | 0.6940016 | 0.6847895 | 0.6813613 | 0.6726316 | 0.6813116 | 0.6978796 | 0.7218752
|  |  | 2.560383 | 0.7159923 | 0.7166891 | 0.7089712 | 0.6986064 | 0.6948945 | 0.6855216 | 0.6821794 | 0.6742757 | 0.6827387 | 0.6981488 | 0.7215675
|  |  | 2.561016 | 0.7173702 | 0.7161301 | 0.7084104 | 0.6988219 | 0.6952932 | 0.6858933 | 0.681846 | 0.6735487 | 0.6805726 | 0.6956634 | 0.7191903
|  |  | 2.561648 | 0.7177342 | 0.7147113 | 0.7072116 | 0.6986115 | 0.6952521 | 0.6858322 | 0.6813607 | 0.6719106 | 0.67859 | 0.6938734 | 0.7186663
|  |  | 2.562281 | 0.7180875 | 0.7143793 | 0.7069927 | 0.6985865 | 0.6952733 | 0.6857307 | 0.6814153 | 0.6715451 | 0.6792336 | 0.693419 | 0.7198729
|  |  | 2.562914 | 0.7181406 | 0.7134054 | 0.7061066 | 0.6982142 | 0.6951195 | 0.6855475 | 0.6809354 | 0.6708253 | 0.6784649 | 0.6917317 | 0.7194407
|  |  | 2.563548 | 0.7180083 | 0.7129403 | 0.7059422 | 0.6979302 | 0.6947866 | 0.6853413 | 0.681015 | 0.6708301 | 0.6789535 | 0.6922882 | 0.7198867
|  |  | 2.564182 | 0.7185541 | 0.7135607 | 0.7067389 | 0.6980868 | 0.6948576 | 0.6853879 | 0.6814068 | 0.6719144 | 0.680547 | 0.6926352 | 0.7203952
|  |  | 2.564816 | 0.7185535 | 0.7119758 | 0.7052604 | 0.6976598 | 0.6947357 | 0.6852814 | 0.680273 | 0.6704745 | 0.6774697 | 0.688762 | 0.7176012
|  |  | 2.565451 | 0.717422 | 0.7100997 | 0.7037197 | 0.6969983 | 0.6941661 | 0.6849436 | 0.6795738 | 0.6689534 | 0.6756594 | 0.6873956 | 0.7168258
|  |  | 2.566086 | 0.7166942 | 0.7103361 | 0.7041822 | 0.6969064 | 0.6939252 | 0.6848396 | 0.680172 | 0.6697563 | 0.6777696 | 0.6890216 | 0.7188505
|  |  | 2.566721 | 0.7166301 | 0.7114893 | 0.7053694 | 0.6972283 | 0.6941449 | 0.6851079 | 0.6810537 | 0.6713924 | 0.6805056 | 0.6905631 | 0.7203183
|  |  | 2.567356 | 0.7169941 | 0.712676 | 0.70648 | 0.6978391 | 0.6946698 | 0.6856246 | 0.6818306 | 0.6727602 | 0.6823321 | 0.6911313 | 0.7205868
|  |  | 2.567992 | 0.717501 | 0.7137416 | 0.7074233 | 0.6985725 | 0.6952948 | 0.6862493 | 0.6824914 | 0.6737853 | 0.6833642 | 0.6916347 | 0.7207132
|  |  | 2.568628 | 0.71824 | 0.7155254 | 0.7089652 | 0.6994834 | 0.6959872 | 0.6868773 | 0.6835817 | 0.6755016 | 0.6855863 | 0.6934437 | 0.7219205
|  |  | 2.569265 | 0.7192184 | 0.717128 | 0.710145 | 0.7004177 | 0.696963 | 0.6876104 | 0.6842369 | 0.6767115 | 0.686187 | 0.6936341 | 0.7216117
|  |  | 2.569901 | 0.7185936 | 0.7151169 | 0.7079572 | 0.7002105 | 0.6973904 | 0.6879244 | 0.6829421 | 0.673535 | 0.6801932 | 0.6897977 | 0.7177179
|  |  | 2.570538 | 0.7167232 | 0.7130205 | 0.70621 | 0.6997141 | 0.6971127 | 0.6878778 | 0.6824537 | 0.6709436 | 0.6773047 | 0.6893552 | 0.717358
|  |  | 2.571176 | 0.7158131 | 0.7138665 | 0.7072097 | 0.7000063 | 0.6971714 | 0.6881155 | 0.6835262 | 0.6719707 | 0.6797119 | 0.6922515 | 0.7203083
|  |  | 2.571813 | 0.7159202 | 0.716064 | 0.7092381 | 0.7008259 | 0.6976268 | 0.6886038 | 0.6850679 | 0.6745967 | 0.6835891 | 0.6955981 | 0.7229799
|  |  | 2.572451 | 0.7169125 | 0.7190961 | 0.7119078 | 0.7020182 | 0.6984187 | 0.6892387 | 0.6868521 | 0.6780917 | 0.6882817 | 0.6991448 | 0.72473
|  |  | 2.57309 | 0.7184332 | 0.7210877 | 0.7132897 | 0.7031078 | 0.6996297 | 0.6901164 | 0.6873487 | 0.6794962 | 0.6882599 | 0.698666 | 0.7225709
|  |  | 2.573728 | 0.7184507 | 0.7186587 | 0.710669 | 0.7029121 | 0.7001599 | 0.6905373 | 0.6855772 | 0.6751065 | 0.6801251 | 0.6941124 | 0.7177924
|  |  | 2.574367 | 0.7176583 | 0.7171863 | 0.7095519 | 0.7027411 | 0.6999405 | 0.690626 | 0.6853614 | 0.6729107 | 0.6780664 | 0.6949297 | 0.7191691
|  |  | 2.575007 | 0.7177118 | 0.7182672 | 0.7107852 | 0.7031551 | 0.7001054 | 0.6909914 | 0.6864358 | 0.6743014 | 0.6808904 | 0.6982811 | 0.7227504
|  |  | 2.575646 | 0.7184325 | 0.7201677 | 0.7126999 | 0.7038534 | 0.7005475 | 0.6914702 | 0.687847 | 0.6768588 | 0.6847279 | 0.7015275 | 0.7254371
|  |  | 2.576286 | 0.7201025 | 0.7226862 | 0.715101 | 0.7049815 | 0.7013151 | 0.6921187 | 0.6893043 | 0.6799048 | 0.688485 | 0.7038526 | 0.7267114
|  |  | 2.576926 | 0.7216227 | 0.7221669 | 0.7142847 | 0.7054275 | 0.7021325 | 0.6927852 | 0.6885857 | 0.6786297 | 0.6840092 | 0.7001275 | 0.7224895
|  |  | 2.577567 | 0.7208731 | 0.7184452 | 0.7109335 | 0.7045861 | 0.7019595 | 0.6928562 | 0.6870395 | 0.6742963 | 0.6772544 | 0.6968108 | 0.7193588
|  |  | 2.578208 | 0.7204266 | 0.7179532 | 0.7110231 | 0.7044926 | 0.7018801 | 0.6930258 | 0.6876716 | 0.6741735 | 0.6784682 | 0.6989653 | 0.7218924
|  |  | 2.578849 | 0.7213252 | 0.7195035 | 0.7128337 | 0.7051932 | 0.70245 | 0.6936245 | 0.689089 | 0.6764854 | 0.6821908 | 0.7016408 | 0.7248331
|  |  | 2.579491 | 0.7228807 | 0.7213711 | 0.7148015 | 0.7062252 | 0.7033471 | 0.6944007 | 0.6905536 | 0.6790814 | 0.6854986 | 0.7036494 | 0.7262762
|  |  | 2.580132 | 0.7251046 | 0.7240222 | 0.7174611 | 0.7076633 | 0.7045261 | 0.6953076 | 0.6924404 | 0.6823223 | 0.6896793 | 0.7061914 | 0.7277716
|  |  | 2.580774 | 0.7282393 | 0.7261362 | 0.7193614 | 0.7093555 | 0.7063202 | 0.6966788 | 0.6938006 | 0.6844981 | 0.6906802 | 0.7057281 | 0.7265729
|  |  | 2.581417 | 0.7299844 | 0.7245245 | 0.7178239 | 0.7100552 | 0.7076223 | 0.6979345 | 0.6933414 | 0.6821452 | 0.6852651 | 0.7019262 | 0.7228448
|  |  | 2.58206 | 0.730144 | 0.7240113 | 0.7177763 | 0.7105482 | 0.7079593 | 0.6986337 | 0.6940151 | 0.6815416 | 0.6853957 | 0.7034261 | 0.7247254
|  |  | 2.582703 | 0.7315007 | 0.7274291 | 0.721278 | 0.7120257 | 0.7087601 | 0.6995534 | 0.6965611 | 0.6856723 | 0.6925479 | 0.7088894 | 0.7302414
|  |  | 2.583346 | 0.7344687 | 0.7320159 | 0.7253848 | 0.7141487 | 0.710452 | 0.7010347 | 0.699114 | 0.691306 | 0.6995002 | 0.7116735 | 0.7322374
|  |  | 2.58399 | 0.736319 | 0.7307486 | 0.7236786 | 0.7148224 | 0.71196 | 0.7022205 | 0.697962 | 0.6890185 | 0.6929613 | 0.7039648 | 0.72455
|  |  | 2.584634 | 0.7343496 | 0.7256896 | 0.71926 | 0.7137795 | 0.7116087 | 0.7021743 | 0.6960805 | 0.6834128 | 0.6852915 | 0.69927 | 0.7215099
|  |  | 2.585278 | 0.7328738 | 0.7256716 | 0.7197858 | 0.7137794 | 0.7112829 | 0.7021847 | 0.697108 | 0.6839926 | 0.6879136 | 0.7024207 | 0.7256664
|  |  | 2.585923 | 0.7331561 | 0.7288685 | 0.7229876 | 0.714826 | 0.711726 | 0.7027141 | 0.699467 | 0.6881924 | 0.6949488 | 0.7074295 | 0.7308286
|  |  | 2.586568 | 0.7347999 | 0.7327966 | 0.726497 | 0.7164262 | 0.712956 | 0.7036894 | 0.7015904 | 0.6932088 | 0.7013733 | 0.7101353 | 0.7328947
|  |  | 2.587214 | 0.7361858 | 0.733442 | 0.7266397 | 0.717466 | 0.7144637 | 0.7048121 | 0.7012511 | 0.6933155 | 0.699002 | 0.7055277 | 0.7282411
|  |  | 2.587859 | 0.7353486 | 0.7310051 | 0.7243606 | 0.7173633 | 0.7148751 | 0.7053117 | 0.7002635 | 0.6898234 | 0.6939555 | 0.7016642 | 0.7255378
|  |  | 2.588505 | 0.734713 | 0.7315689 | 0.7251435 | 0.7178523 | 0.7152251 | 0.7059204 | 0.7014779 | 0.6903061 | 0.6961453 | 0.7037227 | 0.728728
|  |  | 2.589152 | 0.7349806 | 0.7332127 | 0.7266491 | 0.7189653 | 0.7163963 | 0.7072052 | 0.7029678 | 0.6923544 | 0.6988352 | 0.7047971 | 0.7307805
|  |  | 2.589798 | 0.7348175 | 0.7331828 | 0.7265663 | 0.7198182 | 0.7176249 | 0.7086731 | 0.7036946 | 0.6925999 | 0.6980424 | 0.7037139 | 0.7300409
|  |  | 2.590445 | 0.7347152 | 0.7339076 | 0.727423 | 0.7208647 | 0.7186245 | 0.7099515 | 0.7052704 | 0.6935655 | 0.699477 | 0.7050284 | 0.7315354
|  |  | 2.591092 | 0.7357173 | 0.7366178 | 0.7301084 | 0.7225511 | 0.7199809 | 0.7114247 | 0.7078541 | 0.6966561 | 0.7040162 | 0.7081729 | 0.7349314
|  |  | 2.59174 | 0.7379096 | 0.7401001 | 0.7333254 | 0.7248062 | 0.72198 | 0.7133701 | 0.710623 | 0.7005578 | 0.7085868 | 0.7108413 | 0.7370033
|  |  | 2.592388 | 0.7404958 | 0.7426435 | 0.7355635 | 0.7271228 | 0.7242926 | 0.7155863 | 0.7127781 | 0.7028853 | 0.7102132 | 0.7115588 | 0.7367824
|  |  | 2.593036 | 0.7423653 | 0.7446303 | 0.737523 | 0.728984 | 0.7259061 | 0.7172406 | 0.7147538 | 0.7044633 | 0.7120898 | 0.713704 | 0.7379922
|  |  | 2.593685 | 0.7444246 | 0.7488541 | 0.7417082 | 0.7309602 | 0.7271601 | 0.7185905 | 0.7177766 | 0.7093709 | 0.7196141 | 0.7195733 | 0.7425397
|  |  | 2.594334 | 0.7485758 | 0.7541145 | 0.7461672 | 0.7335543 | 0.7295317 | 0.7209545 | 0.7204353 | 0.7154772 | 0.7250632 | 0.7214311 | 0.7427602
|  |  | 2.594983 | 0.7520419 | 0.7516549 | 0.7427825 | 0.7344759 | 0.7316673 | 0.7228882 | 0.7182835 | 0.7090468 | 0.7119864 | 0.7124567 | 0.7341994
|  |  | 2.595633 | 0.7508746 | 0.7462398 | 0.7381795 | 0.7334889 | 0.7315678 | 0.7226625 | 0.716203 | 0.7016244 | 0.7034319 | 0.7099972 | 0.73416875
|  |  | 2.596282 | 0.7491606 | 0.7442057 | 0.7370433 | 0.7328075 | 0.7311674 | 0.7222841 | 0.7160998 | 0.7001652 | 0.7028716 | 0.7118825 | 0.7369886
|  |  | 2.596933 | 0.7485943 | 0.7445264 | 0.7379128 | 0.7327829 | 0.7309269 | 0.7222334 | 0.717043 | 0.7014507 | 0.7055594 | 0.714938 | 0.7395742
|  |  | 2.597583 | 0.7487452 | 0.7453903 | 0.7390655 | 0.7329492 | 0.7308276 | 0.7223376 | 0.717911 | 0.7031363 | 0.7081989 | 0.7170546 | 0.7411557
|  |  | 2.598234 | 0.7487752 | 0.7453448 | 0.7392683 | 0.7328004 | 0.7306149 | 0.7222216 | 0.7181081 | 0.7037651 | 0.7088118 | 0.7176911 | 0.7409742
|  |  | 2.598885 | 0.7488277 | 0.7452336 | 0.7394097 | 0.7326227 | 0.7304151 | 0.7219824 | 0.7182047 | 0.7040127 | 0.7091432 | 0.7185897 | 0.7409047
|  |  | 2.599537 | 0.7492312 | 0.7455646 | 0.7398928 | 0.7325626 | 0.7303634 | 0.7218275 | 0.7184025 | 0.704514 | 0.7099912 | 0.7197932 | 0.7416039
|  |  | 2.600189 | 0.7499431 | 0.7464322 | 0.7408161 | 0.7326941 | 0.7303788 | 0.7218125 | 0.7188647 | 0.7054751 | 0.7115839 | 0.7214171 | 0.7428718
|  |  | 2.600841 | 0.7509666 | 0.7475574 | 0.7419412 | 0.7329837 | 0.730462 | 0.7218056 | 0.7192493 | 0.7064912 | 0.7129555 | 0.7225367 | 0.7435083
|  |  | 2.601493 | 0.7512643 | 0.7464698 | 0.7407953 | 0.7325414 | 0.7301282 | 0.7213193 | 0.7179767 | 0.7048304 | 0.7096973 | 0.7201041 | 0.7409014
|  |  | 2.602146 | 0.7502461 | 0.7442933 | 0.7387474 | 0.7315721 | 0.7291094 | 0.7204188 | 0.7166267 | 0.7024265 | 0.7065253 | 0.7186404 | 0.7399223
|  |  | 2.602799 | 0.7499657 | 0.745047 | 0.7394657 | 0.7314712 | 0.7284597 | 0.7199177 | 0.717116 | 0.7033244 | 0.7090372 | 0.7210152 | 0.7430007
|  |  | 2.603453 | 0.7506362 | 0.7464725 | 0.7403579 | 0.7315604 | 0.7283066 | 0.7196141 | 0.7172251 | 0.7045634 | 0.7105555 | 0.72143 | 0.7439358
|  |  | 2.604106 | 0.7504105 | 0.7457467 | 0.7392073 | 0.7308909 | 0.7278003 | 0.7189934 | 0.7161265 | 0.7031376 | 0.7081492 | 0.7195066 | 0.7417546
|  |  | 2.604761 | 0.7496523 | 0.745685 | 0.7390661 | 0.7304484 | 0.7272243 | 0.7184771 | 0.7158149 | 0.7028131 | 0.7085333 | 0.7198516 | 0.7419134
|  |  | 2.605415 | 0.7482782 | 0.7439509 | 0.737245 | 0.7295214 | 0.7267475 | 0.7178566 | 0.7140705 | 0.7012452 | 0.7051356 | 0.7164905 | 0.739081
|  |  | 2.60607 | 0.7456667 | 0.7403105 | 0.7339199 | 0.7281664 | 0.7258538 | 0.7170756 | 0.7122137 | 0.6981039 | 0.7002512 | 0.7135516 | 0.7364522
|  |  | 2.606725 | 0.7443734 | 0.7406687 | 0.7344223 | 0.7281149 | 0.7254552 | 0.7168064 | 0.7129235 | 0.6987521 | 0.7027176 | 0.7157687 | 0.7389578
|  |  | 2.60738 | 0.7436649 | 0.7414329 | 0.7349565 | 0.728169 | 0.7256002 | 0.7168839 | 0.7132817 | 0.6999699 | 0.7042802 | 0.7154014 | 0.7390457
|  |  | 2.608036 | 0.7421914 | 0.7402167 | 0.7337856 | 0.7276293 | 0.7254402 | 0.7168034 | 0.7127923 | 0.6992996 | 0.7028094 | 0.7135081 | 0.7370356
|  |  | 2.608692 | 0.7415211 | 0.741103 | 0.7348034 | 0.7278067 | 0.7253968 | 0.7168621 | 0.7137298 | 0.7004966 | 0.7055647 | 0.7154659 | 0.7392475
|  |  | 2.609349 | 0.7420096 | 0.7430914 | 0.7364362 | 0.7284543 | 0.7259619 | 0.7172946 | 0.7146815 | 0.7026462 | 0.7084813 | 0.7161404 | 0.7406404
|  |  | 2.610006 | 0.741573 | 0.7418106 | 0.7348529 | 0.7281897 | 0.7261556 | 0.7174698 | 0.7137391 | 0.7013046 | 0.7052119 | 0.7122965 | 0.7370695
|  |  | 2.610663 | 0.7403204 | 0.7402384 | 0.7335431 | 0.7277311 | 0.7256949 | 0.7173302 | 0.7133199 | 0.6999713 | 0.7038353 | 0.7115263 | 0.7365602
|  |  | 2.61132 | 0.7401129 | 0.7412445 | 0.7346657 | 0.7279852 | 0.7255439 | 0.7173831 | 0.7142241 | 0.7013138 | 0.7069416 | 0.7136728 | 0.7392598
|  |  | 2.611978 | 0.7409249 | 0.7432146 | 0.7364375 | 0.7286012 | 0.7258145 | 0.717555 | 0.7152826 | 0.7034589 | 0.7104554 | 0.7152506 | 0.7407979
|  |  | 2.612636 | 0.7418868 | 0.7440056 | 0.7369841 | 0.7288654 | 0.7261113 | 0.7175649 | 0.7153269 | 0.7039955 | 0.7108835 | 0.713876 | 0.7393222
|  |  | 2.613294 | 0.7418604 | 0.7423655 | 0.7353569 | 0.7282526 | 0.7258899 | 0.7171932 | 0.7139917 | 0.7019506 | 0.7076002 | 0.7104383 | 0.7366216
|  |  | 2.613953 | 0.741302 | 0.7407651 | 0.7340285 | 0.7275258 | 0.7252936 | 0.7167158 | 0.7131237 | 0.7003171 | 0.7059374 | 0.7093996 | 0.7363833
|  |  | 2.614612 | 0.7414634 | 0.7410931 | 0.7345448 | 0.7273248 | 0.7249163 | 0.71639 | 0.7133757 | 0.7007162 | 0.7075405 | 0.7106764 | 0.7382082
|  |  | 2.615272 | 0.7425086 | 0.7428973 | 0.7363455 | 0.7276206 | 0.724862 | 0.7162383 | 0.7143198 | 0.7026344 | 0.7111107 | 0.7127665 | 0.7402698
|  |  | 2.615931 | 0.7445434 | 0.7460679 | 0.7393298 | 0.7285421 | 0.7252398 | 0.7163549 | 0.7157509 | 0.7060208 | 0.716283 | 0.7151981 | 0.7418319
|  |  | 2.616591 | 0.7475703 | 0.7477664 | 0.7403642 | 0.7294212 | 0.7260168 | 0.7166132 | 0.715264 | 0.7068251 | 0.7152681 | 0.7119589 | 0.7382505
|  |  | 2.617252 | 0.7477515 | 0.7417134 | 0.7342989 | 0.7279574 | 0.7255606 | 0.7160941 | 0.7111341 | 0.6987776 | 0.7020187 | 0.7035877 | 0.7313357
|  |  | 2.617913 | 0.7456544 | 0.7376598 | 0.7312285 | 0.7265888 | 0.7244627 | 0.7155201 | 0.7100507 | 0.6947915 | 0.6983454 | 0.7039381 | 0.7327532
|  |  | 2.618574 | 0.7450218 | 0.7386412 | 0.7327097 | 0.7266348 | 0.7241033 | 0.715493 | 0.7113325 | 0.6961881 | 0.7023292 | 0.7082661 | 0.7371388
|  |  | 2.619235 | 0.7458909 | 0.7419285 | 0.7359898 | 0.7275455 | 0.7244425 | 0.7158803 | 0.7134104 | 0.7000828 | 0.7088093 | 0.7131062 | 0.7409021
|  |  | 2.619897 | 0.74797 | 0.7451691 | 0.7388287 | 0.728802 | 0.7255282 | 0.7167468 | 0.7148445 | 0.7035738 | 0.7123835 | 0.7144738 | 0.7404997
|  |  | 2.620559 | 0.748894 | 0.742541 | 0.7361166 | 0.7288062 | 0.726419 | 0.7175472 | 0.7128982 | 0.6999926 | 0.7037518 | 0.7085563 | 0.7333742
|  |  | 2.621221 | 0.7474812 | 0.7389916 | 0.7333254 | 0.7283146 | 0.7263137 | 0.7176762 | 0.7119304 | 0.6962708 | 0.6986914 | 0.7077829 | 0.732399
|  |  | 2.621884 | 0.746868 | 0.7398786 | 0.7346259 | 0.7288439 | 0.7266242 | 0.718087 | 0.7133441 | 0.6973108 | 0.7014633 | 0.7115747 | 0.7360984
|  |  | 2.622547 | 0.7472127 | 0.7419764 | 0.7367048 | 0.7298573 | 0.7275319 | 0.7189645 | 0.7151435 | 0.6996211 | 0.704644 | 0.7145107 | 0.7383005
|  |  | 2.623211 | 0.7478656 | 0.7436714 | 0.7382332 | 0.7309952 | 0.7286564 | 0.7200456 | 0.7165631 | 0.7012826 | 0.7060148 | 0.7160537 | 0.738513
|  |  | 2.623874 | 0.7485794 | 0.7451554 | 0.7395683 | 0.7321945 | 0.7298471 | 0.7212473 | 0.7177631 | 0.7024456 | 0.7068024 | 0.7174796 | 0.7388973
|  |  | 2.624539 | 0.7494345 | 0.7468374 | 0.7411298 | 0.7335315 | 0.7310996 | 0.7225197 | 0.719133 | 0.7038197 | 0.7080279 | 0.7193492 | 0.7399443
|  |  | 2.625203 | 0.7506045 | 0.749459 | 0.7435865 | 0.7351237 | 0.7323886 | 0.7237766 | 0.7212139 | 0.7062459 | 0.7111965 | 0.7224507 | 0.7421771
|  |  | 2.625868 | 0.7526045 | 0.7532582 | 0.7469909 | 0.7371015 | 0.7340204 | 0.7251951 | 0.7237464 | 0.7098242 | 0.7157006 | 0.7256962 | 0.7443103
|  |  | 2.626533 | 0.7547109 | 0.7546573 | 0.7477485 | 0.7388515 | 0.7362253 | 0.727136 | 0.7243836 | 0.7103969 | 0.7133425 | 0.7237787 | 0.7416441
|  |  | 2.627198 | 0.7543249 | 0.751805 | 0.7449774 | 0.7392326 | 0.7373545 | 0.7283525 | 0.7233439 | 0.7071103 | 0.7068155 | 0.7208458 | 0.7393
|  |  | 2.627864 | 0.7535644 | 0.7519955 | 0.7455262 | 0.7397599 | 0.7377062 | 0.7289161 | 0.7243873 | 0.7075628 | 0.7084279 | 0.7237136 | 0.7428533
|  |  | 2.62853 | 0.7543772 | 0.7553559 | 0.7487748 | 0.7411095 | 0.7385114 | 0.7297221 | 0.7268007 | 0.7112314 | 0.7143335 | 0.7282809 | 0.7475084
|  |  | 2.629197 | 0.7566068 | 0.7598641 | 0.7526955 | 0.7430028 | 0.739803 | 0.7307925 | 0.7293794 | 0.7158369 | 0.7206268 | 0.7319676 | 0.7499433
|  |  | 2.629864 | 0.7596478 | 0.7635114 | 0.7554359 | 0.7449158 | 0.7413939 | 0.7320307 | 0.7308486 | 0.7188569 | 0.7231373 | 0.7318501 | 0.7477771
|  |  | 2.630531 | 0.7606425 | 0.7607755 | 0.7522023 | 0.7449547 | 0.7424388 | 0.7329344 | 0.7286951 | 0.7147963 | 0.7144081 | 0.7247869 | 0.7404377
|  |  | 2.631198 | 0.7585453 | 0.7559969 | 0.7482521 | 0.7438269 | 0.7420022 | 0.7329901 | 0.7272469 | 0.7107332 | 0.7086428 | 0.722443 | 0.7395224
|  |  | 2.631866 | 0.7576272 | 0.756254 | 0.7491469 | 0.7438776 | 0.7416729 | 0.733053 | 0.7284568 | 0.7117758 | 0.7115847 | 0.7255502 | 0.7434415
|  |  | 2.632534 | 0.758447 | 0.758866 | 0.7518818 | 0.7447587 | 0.741943 | 0.7333947 | 0.7303509 | 0.7149541 | 0.7168755 | 0.7290186 | 0.7468784
|  |  | 2.633203 | 0.760242 | 0.7611549 | 0.7539731 | 0.7457685 | 0.7425995 | 0.7338951 | 0.7314395 | 0.7174734 | 0.7200391 | 0.7296653 | 0.7468988
|  |  | 2.633871 | 0.7614135 | 0.7603742 | 0.7530734 | 0.7458342 | 0.7430421 | 0.7342582 | 0.7306506 | 0.7167152 | 0.7174782 | 0.7260453 | 0.7428825
|  |  | 2.634541 | 0.7610958 | 0.757976 | 0.7510764 | 0.745287 | 0.7429609 | 0.7342944 | 0.7297591 | 0.7148413 | 0.7145011 | 0.7235278 | 0.7406437
|  |  | 2.63521 | 0.7610245 | 0.7577001 | 0.7513347 | 0.7453383 | 0.7430331 | 0.7344544 | 0.7303461 | 0.7151358 | 0.7157986 | 0.7243715 | 0.7419524
|  |  | 2.63588 | 0.7618854 | 0.7588292 | 0.7527736 | 0.7459628 | 0.7435557 | 0.7349962 | 0.7314304 | 0.7166571 | 0.7184263 | 0.7254628 | 0.7433552
|  |  | 2.63655 | 0.763162 | 0.7598742 | 0.753981 | 0.7467663 | 0.7442952 | 0.7357486 | 0.7322612 | 0.7178315 | 0.7199933 | 0.7255876 | 0.7433214
|  |  | 2.637221 | 0.76459 | 0.7607784 | 0.7550277 | 0.7477337 | 0.7451037 | 0.7366261 | 0.7330752 | 0.718729 | 0.721012 | 0.725499 | 0.7431582
|  |  | 2.637892 | 0.7661816 | 0.7618906 | 0.7562186 | 0.7488939 | 0.7461653 | 0.737698 | 0.7341017 | 0.7197402 | 0.7220589 | 0.7254703 | 0.7436533
|  |  | 2.638563 | 0.767816 | 0.7631517 | 0.7575172 | 0.7502229 | 0.7474803 | 0.7389512 | 0.7352751 | 0.7207593 | 0.7230671 | 0.7254683 | 0.7442656
|  |  | 2.639234 | 0.7693143 | 0.7645008 | 0.7589015 | 0.7516226 | 0.7489485 | 0.7402906 | 0.7365839 | 0.7218019 | 0.7242019 | 0.7257856 | 0.7447171
|  |  | 2.639906 | 0.7707823 | 0.7660467 | 0.7605015 | 0.7530292 | 0.7504304 | 0.7416592 | 0.7380439 | 0.7230183 | 0.7256736 | 0.7266516 | 0.7453086
|  |  | 2.640579 | 0.7723437 | 0.7680125 | 0.7624381 | 0.7545446 | 0.7518627 | 0.7430337 | 0.7396276 | 0.7245845 | 0.7275447 | 0.7279473 | 0.7462588
|  |  | 2.641251 | 0.7740277 | 0.7701949 | 0.764402 | 0.7561414 | 0.7532755 | 0.7443987 | 0.7410963 | 0.7261431 | 0.7289875 | 0.7290073 | 0.7470602
|  |  | 2.641924 | 0.775244 | 0.7712336 | 0.7652037 | 0.7573884 | 0.7545374 | 0.7456077 | 0.7416712 | 0.7264818 | 0.7282569 | 0.728612 | 0.7464573
|  |  | 2.642597 | 0.7751428 | 0.7707487 | 0.7647466 | 0.7578346 | 0.7551977 | 0.7463373 | 0.7416313 | 0.7256205 | 0.7264714 | 0.7279748 | 0.7455467
|  |  | 2.643271 | 0.774532 | 0.7708314 | 0.764982 | 0.7581001 | 0.7555047 | 0.746737 | 0.7420954 | 0.7255142 | 0.7266956 | 0.7289086 | 0.7463332
|  |  | 2.643945 | 0.7743958 | 0.7721382 | 0.7661832 | 0.7586483 | 0.7558774 | 0.7470349 | 0.7430412 | 0.7264112 | 0.7284694 | 0.7307909 | 0.7477049
|  |  | 2.644619 | 0.7748265 | 0.7741744 | 0.7679103 | 0.7593448 | 0.7563072 | 0.7473071 | 0.7441658 | 0.7278942 | 0.7308305 | 0.7328545 | 0.7488636
|  |  | 2.645294 | 0.7755179 | 0.7756854 | 0.7689539 | 0.7598395 | 0.7567607 | 0.7474858 | 0.7444526 | 0.7284963 | 0.7310736 | 0.7329565 | 0.748013
|  |  | 2.645969 | 0.774787 | 0.7737486 | 0.7667272 | 0.7591049 | 0.75647 | 0.747053 | 0.7424833 | 0.7254816 | 0.7258536 | 0.7298674 | 0.7441878
|  |  | 2.646644 | 0.7725221 | 0.770987 | 0.7641564 | 0.7578114 | 0.755338 | 0.7461389 | 0.7408514 | 0.7224193 | 0.7223173 | 0.7288761 | 0.7429505
|  |  | 2.64732 | 0.7705991 | 0.770282 | 0.76355 | 0.7568601 | 0.7541969 | 0.7451786 | 0.7403612 | 0.7217291 | 0.7224307 | 0.7301006 | 0.7442202
|  |  | 2.647996 | 0.7691157 | 0.7700112 | 0.7631727 | 0.7558611 | 0.7530368 | 0.7440821 | 0.7396543 | 0.721518 | 0.7224736 | 0.730543 | 0.7445034
|  |  | 2.648672 | 0.7677029 | 0.7692053 | 0.7621939 | 0.7545545 | 0.751675 | 0.742739 | 0.7383855 | 0.7205919 | 0.7213258 | 0.7299553 | 0.7434308
|  |  | 2.649349 | 0.766255 | 0.7679405 | 0.7607915 | 0.7529483 | 0.7500547 | 0.7410947 | 0.7367357 | 0.7190675 | 0.7196715 | 0.7289294 | 0.7420556
|  |  | 2.650026 | 0.7648392 | 0.7665452 | 0.7593018 | 0.7512161 | 0.7483082 | 0.7392738 | 0.7350081 | 0.717437 | 0.7180894 | 0.7278455 | 0.7409724
|  |  | 2.650703 | 0.7637307 | 0.7655664 | 0.758255 | 0.7496314 | 0.7465279 | 0.7374361 | 0.7335632 | 0.7162454 | 0.7172494 | 0.7274854 | 0.7407467
|  |  | 2.651381 | 0.7633101 | 0.7656227 | 0.7581745 | 0.7484773 | 0.7449696 | 0.7358432 | 0.73265625 | 0.7160208 | 0.717734 | 0.7278802 | 0.7412321
|  |  | 2.652059 | 0.7629935 | 0.7647278 | 0.7568436 | 0.7467675 | 0.7430932 | 0.7339001 | 0.7302685 | 0.7143479 | 0.7155095 | 0.7255377 | 0.7390429
|  |  | 2.652738 | 0.7607088 | 0.7593112 | 0.7512429 | 0.7431778 | 0.740054 | 0.7307712 | 0.7250075 | 0.7084504 | 0.7070874 | 0.7192563 | 0.7336023
|  |  | 2.653417 | 0.7578788 | 0.754807 | 0.7472369 | 0.7403191 | 0.7373323 | 0.7280634 | 0.7219312 | 0.7045715 | 0.7029801 | 0.7172178 | 0.7324754
|  |  | 2.654096 | 0.7568543 | 0.7545474 | 0.7473644 | 0.7392332 | 0.7357657 | 0.726501 | 0.721653 | 0.7046768 | 0.704941 | 0.7188794 | 0.7346727
|  |  | 2.654775 | 0.7571567 | 0.7554396 | 0.7481812 | 0.7386182 | 0.7348405 | 0.725516 | 0.7214909 | 0.7055927 | 0.7068783 | 0.7192182 | 0.7349471
|  |  | 2.655455 | 0.7571977 | 0.7536633 | 0.7462839 | 0.7373212 | 0.7339121 | 0.7245077 | 0.7195034 | 0.7038595 | 0.7035694 | 0.7154643 | 0.7308862
|  |  | 2.656135 | 0.7562928 | 0.7506478 | 0.7436895 | 0.7360195 | 0.7330274 | 0.7236908 | 0.7177649 | 0.701504 | 0.7001194 | 0.7128986 | 0.7286612
|  |  | 2.656816 | 0.7560012 | 0.750186 | 0.7437259 | 0.7358929 | 0.732813 | 0.7236319 | 0.7180746 | 0.7016923 | 0.7010234 | 0.7135712 | 0.7300593
|  |  | 2.657497 | 0.7566849 | 0.7513134 | 0.7450407 | 0.7365695 | 0.7333081 | 0.7242098 | 0.7192144 | 0.7032982 | 0.7034045 | 0.7146897 | 0.7314463
|  |  | 2.658178 | 0.7579341 | 0.7532107 | 0.7469461 | 0.7377452 | 0.7341977 | 0.7250887 | 0.7207693 | 0.7055066 | 0.7063338 | 0.7161533 | 0.7322297
|  |  | 2.658859 | 0.7600347 | 0.7562894 | 0.7498636 | 0.7396031 | 0.7356501 | 0.7264647 | 0.7230498 | 0.7087059 | 0.710372 | 0.7180384 | 0.7332126
|  |  | 2.659541 | 0.7629231 | 0.7584314 | 0.7516696 | 0.7419161 | 0.7381095 | 0.7287742 | 0.7247537 | 0.7107133 | 0.7113344 | 0.716729 | 0.7318778
|  |  | 2.660224 | 0.7642918 | 0.7577181 | 0.7510246 | 0.7433821 | 0.7401297 | 0.7307936 | 0.7253319 | 0.7100021 | 0.7090539 | 0.7145855 | 0.7304429
|  |  | 2.660906 | 0.7646818 | 0.758718 | 0.7522019 | 0.7446713 | 0.7414267 | 0.7321134 | 0.7270112 | 0.711067 | 0.7111937 | 0.7164993 | 0.7331966
|  |  | 2.661589 | 0.7659788 | 0.7613876 | 0.7547553 | 0.7466032 | 0.7434213 | 0.7340564 | 0.7293845 | 0.713792 | 0.7148816 | 0.7183006 | 0.7357897
|  |  | 2.662273 | 0.7672924 | 0.7628657 | 0.7562275 | 0.7485363 | 0.7456116 | 0.7363552 | 0.7312598 | 0.7154364 | 0.7159977 | 0.7180657 | 0.7353838
|  |  | 2.662956 | 0.7682312 | 0.7647093 | 0.758258 | 0.7503132 | 0.7472162 | 0.738079 | 0.7334353 | 0.7172084 | 0.718329 | 0.7195862 | 0.7367747
|  |  | 2.66364 | 0.770024 | 0.7690048 | 0.7624058 | 0.752638 | 0.7489384 | 0.7396721 | 0.7366931 | 0.7212134 | 0.7243193 | 0.7234429 | 0.7407966
|  |  | 2.664325 | 0.7732103 | 0.7747108 | 0.7674574 | 0.7555602 | 0.7514615 | 0.7418288 | 0.7401749 | 0.7265631 | 0.7310851 | 0.7261674 | 0.7434812
|  |  | 2.665009 | 0.7769432 | 0.7772402 | 0.7690376 | 0.7584338 | 0.7547597 | 0.7449395 | 0.7414442 | 0.7277667 | 0.7297788 | 0.7228342 | 0.7400418
|  |  | 2.665695 | 0.7783279 | 0.7762836 | 0.7680182 | 0.7599686 | 0.7564485 | 0.7469541 | 0.7416263 | 0.7255239 | 0.7260096 | 0.7218236 | 0.739517
|  |  | 2.66638 | 0.7790165 | 0.7778642 | 0.7697386 | 0.7612556 | 0.7575799 | 0.7482562 | 0.7432885 | 0.7264829 | 0.7283188 | 0.7253019 | 0.743274
|  |  | 2.667066 | 0.7795727 | 0.7778246 | 0.7696647 | 0.7623345 | 0.7594832 | 0.7500697 | 0.7440045 | 0.7265496 | 0.727204 | 0.724687 | 0.7422156
|  |  | 2.667752 | 0.7790573 | 0.7763976 | 0.7686226 | 0.762939 | 0.7605012 | 0.751109 | 0.7445579 | 0.7257415 | 0.7253586 | 0.7241806 | 0.7414072
|  |  | 2.668438 | 0.7792625 | 0.7784017 | 0.7708806 | 0.7640241 | 0.7611616 | 0.751788 | 0.7467254 | 0.7277734 | 0.7289009 | 0.7273759 | 0.7452875
|  |  | 2.669125 | 0.780638 | 0.7829713 | 0.7753688 | 0.7656902 | 0.7621451 | 0.7527162 | 0.7499327 | 0.7323357 | 0.7358275 | 0.732079 | 0.7503748
|  |  | 2.669813 | 0.7832316 | 0.7884498 | 0.7802785 | 0.7677544 | 0.7637717 | 0.7540611 | 0.752985 | 0.7379675 | 0.7424063 | 0.734929 | 0.7515989
|  |  | 2.6705 | 0.7850886 | 0.7854023 | 0.7765045 | 0.7681727 | 0.7657325 | 0.7557108 | 0.7503431 | 0.7336055 | 0.7319672 | 0.7270602 | 0.7408838
|  |  | 2.671188 | 0.7838009 | 0.7790632 | 0.7712474 | 0.767409 | 0.7656923 | 0.7560641 | 0.7483678 | 0.7279457 | 0.7247764 | 0.7258423 | 0.7397947
|  |  | 2.671876 | 0.7841892 | 0.7809312 | 0.77375 | 0.7682798 | 0.7658597 | 0.7565351 | 0.7505254 | 0.7298014 | 0.7291645 | 0.730952 | 0.7457255
|  |  | 2.672565 | 0.7861777 | 0.7841281 | 0.7770377 | 0.7696698 | 0.7668389 | 0.7576533 | 0.7527753 | 0.7329882 | 0.7333652 | 0.734271 | 0.7485955
|  |  | 2.673254 | 0.7879764 | 0.785165 | 0.7782236 | 0.7706418 | 0.7677949 | 0.7588174 | 0.753798 | 0.7343853 | 0.7338354 | 0.73482 | 0.7471145
|  |  | 2.673943 | 0.7892691 | 0.7860955 | 0.7794597 | 0.7715742 | 0.7685013 | 0.7596863 | 0.7550085 | 0.735716 | 0.7350225 | 0.7363421 | 0.747331
|  |  | 2.674633 | 0.7913481 | 0.7885848 | 0.7820348 | 0.7730747 | 0.7696601 | 0.7607804 | 0.756941 | 0.7382072 | 0.7381232 | 0.7389052 | 0.7497504
|  |  | 2.675323 | 0.7940081 | 0.7913227 | 0.7846757 | 0.7748428 | 0.7712091 | 0.762044 | 0.7587511 | 0.7406551 | 0.7405509 | 0.7408731 | 0.7508831
|  |  | 2.676013 | 0.7969013 | 0.7939284 | 0.7870927 | 0.7766863 | 0.7729215 | 0.7633694 | 0.7603897 | 0.7429175 | 0.7425333 | 0.7427399 | 0.7510353
|  |  | 2.676704 | 0.8002183 | 0.7952506 | 0.7880846 | 0.7783785 | 0.7751532 | 0.7651357 | 0.7611213 | 0.7438888 | 0.7418052 | 0.7426967 | 0.7498933
|  |  | 2.677395 | 0.8009439 | 0.792054 | 0.7851966 | 0.7785274 | 0.7762876 | 0.7662616 | 0.7600645 | 0.7414436 | 0.7363112 | 0.7400699 | 0.748193
|  |  | 2.678087 | 0.7996829 | 0.7906843 | 0.7845981 | 0.7786097 | 0.7759736 | 0.7664662 | 0.760621 | 0.7411489 | 0.7362251 | 0.7413648 | 0.750887
|  |  | 2.678779 | 0.7996619 | 0.7926362 | 0.7868244 | 0.7795847 | 0.7762583 | 0.7670693 | 0.7623917 | 0.7435725 | 0.73977 | 0.7438763 | 0.7545385
|  |  | 2.679471 | 0.7996948 | 0.7924478 | 0.7867114 | 0.7801705 | 0.7772021 | 0.7681813 | 0.7624995 | 0.7442065 | 0.7390364 | 0.7424982 | 0.7529455
|  |  | 2.680163 | 0.7984164 | 0.7905991 | 0.7852783 | 0.7800308 | 0.7775176 | 0.7687955 | 0.7622908 | 0.7434857 | 0.7373755 | 0.7414495 | 0.7509475
|  |  | 2.680856 | 0.7975284 | 0.7912358 | 0.786196 | 0.7803392 | 0.7777054 | 0.7692122 | 0.7635461 | 0.7446469 | 0.7394118 | 0.7430732 | 0.7523244
|  |  | 2.681549 | 0.7975684 | 0.7933332 | 0.788232 | 0.7811842 | 0.7782506 | 0.7698192 | 0.7652515 | 0.746875 | 0.74258 | 0.744758 | 0.7538836
|  |  | 2.682243 | 0.7983255 | 0.7958076 | 0.790452 | 0.7823768 | 0.7790546 | 0.770526 | 0.766793 | 0.7492256 | 0.7454551 | 0.7457069 | 0.7541646
|  |  | 2.682937 | 0.7993849 | 0.7976502 | 0.7918791 | 0.7835357 | 0.7800345 | 0.7713105 | 0.7675905 | 0.7507278 | 0.7465519 | 0.7450204 | 0.7526671
|  |  | 2.683631 | 0.7996497 | 0.7973918 | 0.791301 | 0.7839404 | 0.7807813 | 0.7719415 | 0.7673314 | 0.750142 | 0.744872 | 0.7428981 | 0.7502086
|  |  | 2.684326 | 0.7989513 | 0.7965076 | 0.7904134 | 0.7839089 | 0.781098 | 0.7723138 | 0.7672679 | 0.7493126 | 0.7438509 | 0.7421226 | 0.7498353
|  |  | 2.685021 | 0.7985714 | 0.7972572 | 0.7912278 | 0.7842783 | 0.7813621 | 0.7726467 | 0.7682074 | 0.7501848 | 0.745565 | 0.7432192 | 0.7516393
|  |  | 2.685717 | 0.7991707 | 0.7992703 | 0.7930321 | 0.7851346 | 0.7819389 | 0.7731913 | 0.7694932 | 0.7519932 | 0.7480116 | 0.7439609 | 0.752981
|  |  | 2.686412 | 0.7993446 | 0.799026 | 0.792409 | 0.7853558 | 0.7825405 | 0.773632 | 0.7691923 | 0.7515714 | 0.7465347 | 0.7412468 | 0.7506627
|  |  | 2.687109 | 0.7980147 | 0.7970046 | 0.7904723 | 0.7848314 | 0.7824885 | 0.7735717 | 0.7685168 | 0.7498889 | 0.7443665 | 0.7393836 | 0.7489991
|  |  | 2.687805 | 0.7975145 | 0.7976324 | 0.7912707 | 0.7849594 | 0.7825306 | 0.7736742 | 0.7694034 | 0.7505429 | 0.7461441 | 0.7406179 | 0.7506322
|  |  | 2.688502 | 0.7980604 | 0.7989346 | 0.7924079 | 0.7853029 | 0.7829623 | 0.7740788 | 0.7701695 | 0.7517598 | 0.7476518 | 0.7407171 | 0.7509174
|  |  | 2.689199 | 0.7980283 | 0.7981705 | 0.7914834 | 0.7850407 | 0.7830509 | 0.7742752 | 0.7698173 | 0.7512851 | 0.746319 | 0.7387397 | 0.7487385
|  |  | 2.689897 | 0.7975842 | 0.7974413 | 0.7909116 | 0.7847971 | 0.7828026 | 0.7742406 | 0.7698629 | 0.7508673 | 0.7457375 | 0.7380548 | 0.7482814
|  |  | 2.690595 | 0.7978759 | 0.7981416 | 0.7917452 | 0.78507 | 0.7827969 | 0.7743484 | 0.7706151 | 0.7515322 | 0.7468701 | 0.73853 | 0.7492671
|  |  | 2.691293 | 0.7987644 | 0.7990265 | 0.7926418 | 0.7854483 | 0.7830478 | 0.7745274 | 0.7712049 | 0.7521818 | 0.7479058 | 0.7384968 | 0.7492627
|  |  | 2.691992 | 0.7997918 | 0.7998835 | 0.7934545 | 0.7857991 | 0.7832113 | 0.7746531 | 0.7717534 | 0.7526899 | 0.7489018 | 0.7385422 | 0.7488167
|  |  | 2.692691 | 0.8013812 | 0.8021223 | 0.7955929 | 0.7865835 | 0.7834858 | 0.7749235 | 0.7730086 | 0.7543014 | 0.7514792 | 0.7397754 | 0.7492368
|  |  | 2.69339 | 0.804066 | 0.8043628 | 0.7973913 | 0.7875863 | 0.7843045 | 0.775521 | 0.773512 | 0.7554238 | 0.7521799 | 0.7391987 | 0.7475223
|  |  | 2.69409 | 0.8055278 | 0.8016152 | 0.7944331 | 0.7872408 | 0.784723 | 0.7756921 | 0.7712699 | 0.7520309 | 0.7461704 | 0.7355072 | 0.7428252
|  |  | 2.69479 | 0.8048983 | 0.7990711 | 0.7925163 | 0.7866288 | 0.7842546 | 0.7753086 | 0.7705281 | 0.7499927 | 0.7436917 | 0.7355277 | 0.743323
|  |  | 2.69549 | 0.8046171 | 0.7986157 | 0.7925651 | 0.7864395 | 0.7841074 | 0.7751632 | 0.7706053 | 0.7499559 | 0.7437105 | 0.7362638 | 0.7445731
|  |  | 2.696191 | 0.8039157 | 0.7967208 | 0.7911147 | 0.7858977 | 0.7840038 | 0.7751053 | 0.7697599 | 0.7489083 | 0.7418233 | 0.7354062 | 0.742698
|  |  | 2.696893 | 0.8031128 | 0.7960433 | 0.7909003 | 0.7857019 | 0.7837677 | 0.7750611 | 0.7699469 | 0.7487583 | 0.7416447 | 0.7358871 | 0.7422176
|  |  | 2.697594 | 0.803078 | 0.797194 | 0.7922054 | 0.7860608 | 0.7838493 | 0.7752214 | 0.7708855 | 0.749782 | 0.7428424 | 0.7370284 | 0.7427348
|  |  | 2.698296 | 0.8032652 | 0.7980067 | 0.7929963 | 0.7863838 | 0.7840663 | 0.7753975 | 0.7713694 | 0.7503305 | 0.7429154 | 0.7373002 | 0.7418194
|  |  | 2.698998 | 0.8030967 | 0.7980331 | 0.7930877 | 0.7864405 | 0.7840853 | 0.7754049 | 0.7714049 | 0.7501853 | 0.7421514 | 0.7372171 | 0.7404512
|  |  | 2.699701 | 0.802971 | 0.7987008 | 0.7938032 | 0.7865974 | 0.7839945 | 0.7752946 | 0.7717724 | 0.7505306 | 0.7424287 | 0.737783 | 0.7402423
|  |  | 2.700404 | 0.803418 | 0.8004048 | 0.795289 | 0.7869801 | 0.7840208 | 0.7752566 | 0.7724615 | 0.7513978 | 0.7433348 | 0.738421 | 0.7402334
|  |  | 2.701108 | 0.8033565 | 0.8000253 | 0.794494 | 0.7865801 | 0.783856 | 0.7749202 | 0.7713568 | 0.7502193 | 0.7407407 | 0.7369159 | 0.7375538
|  |  | 2.701811 | 0.801194 | 0.7964974 | 0.79094 | 0.7850228 | 0.7827813 | 0.7738775 | 0.7688005 | 0.7471496 | 0.7361034 | 0.7347784 | 0.734556
|  |  | 2.702515 | 0.7988528 | 0.7948291 | 0.7894318 | 0.7838611 | 0.7815655 | 0.7728378 | 0.7677612 | 0.7458804 | 0.7347611 | 0.7344865 | 0.7346716
|  |  | 2.70322 | 0.7973305 | 0.7949635 | 0.7894638 | 0.7830694 | 0.7805549 | 0.7719005 | 0.7674009 | 0.7457222 | 0.7347433 | 0.7343319 | 0.7348905
|  |  | 2.703925 | 0.7961208 | 0.7950295 | 0.7892923 | 0.7822806 | 0.7795777 | 0.7708972 | 0.7666658 | 0.7453138 | 0.7340944 | 0.7332589 | 0.7333466
|  |  | 2.70463 | 0.7950101 | 0.7947299 | 0.7887273 | 0.7814905 | 0.7786399 | 0.7699159 | 0.7657014 | 0.7446623 | 0.7329037 | 0.7318256 | 0.7312621
|  |  | 2.705336 | 0.7938409 | 0.7939985 | 0.7877926 | 0.7806481 | 0.7778113 | 0.769013 | 0.7647461 | 0.7438724 | 0.7315 | 0.7304168 | 0.729372
|  |  | 2.706042 | 0.7926909 | 0.7932367 | 0.7868953 | 0.7798676 | 0.7771552 | 0.7682573 | 0.7641211 | 0.7432859 | 0.7304334 | 0.7293976 | 0.7279107
|  |  | 2.706748 | 0.7919794 | 0.7930523 | 0.7866109 | 0.7794103 | 0.7767061 | 0.767729 | 0.7638578 | 0.743266 | 0.7300689 | 0.7287269 | 0.7271011
|  |  | 2.707455 | 0.7919972 | 0.7938283 | 0.7872808 | 0.7794627 | 0.7765114 | 0.7675677 | 0.7642287 | 0.744079 | 0.7305991 | 0.7283805 | 0.7267342
|  |  | 2.708162 | 0.7931219 | 0.7959171 | 0.7892201 | 0.7801245 | 0.7767896 | 0.7677956 | 0.7653263 | 0.7457055 | 0.7321009 | 0.728363 | 0.7265347
|  |  | 2.708869 | 0.7951704 | 0.7974316 | 0.7902464 | 0.7809016 | 0.7777024 | 0.7683786 | 0.765729 | 0.7464383 | 0.7323253 | 0.727176 | 0.7242774
|  |  | 2.709577 | 0.7963742 | 0.7967062 | 0.789178 | 0.7810628 | 0.7783295 | 0.7687499 | 0.7652531 | 0.7455857 | 0.7310597 | 0.7260355 | 0.7216742
|  |  | 2.710285 | 0.7971478 | 0.7973526 | 0.7897729 | 0.7815508 | 0.7787241 | 0.7690947 | 0.7661331 | 0.7462567 | 0.7319354 | 0.7262998 | 0.722181
|  |  | 2.710994 | 0.7979008 | 0.7965184 | 0.7888424 | 0.7816473 | 0.7792256 | 0.7697102 | 0.7657531 | 0.7460524 | 0.7312614 | 0.724484 | 0.7205575
|  |  | 2.711703 | 0.796529 | 0.7922455 | 0.7851415 | 0.7805781 | 0.7787364 | 0.769791 | 0.7640634 | 0.7439122 | 0.7290821 | 0.7223868 | 0.7176303
|  |  | 2.712412 | 0.7954327 | 0.7913947 | 0.7849942 | 0.7802962 | 0.7782774 | 0.7696839 | 0.7645814 | 0.7440218 | 0.7299148 | 0.7225139 | 0.7180526
|  |  | 2.713122 | 0.7958076 | 0.7928277 | 0.7867529 | 0.7807305 | 0.7784769 | 0.7699421 | 0.7659172 | 0.7454605 | 0.7317041 | 0.7225491 | 0.7186619
|  |  | 2.713832 | 0.7967789 | 0.7937589 | 0.7878261 | 0.781204 | 0.7789966 | 0.7704551 | 0.7666561 | 0.7464893 | 0.732614 | 0.7214917 | 0.7171837
|  |  | 2.714542 | 0.7975949 | 0.7938025 | 0.7881122 | 0.781523 | 0.7794564 | 0.7709602 | 0.7669858 | 0.7469201 | 0.7327848 | 0.7201889 | 0.7153167
|  |  | 2.715253 | 0.7983282 | 0.7940795 | 0.7886334 | 0.7819958 | 0.7799064 | 0.7715012 | 0.7675479 | 0.747477 | 0.7331423 | 0.7194718 | 0.7144811
|  |  | 2.715964 | 0.7994361 | 0.7953048 | 0.7899824 | 0.7828638 | 0.7805999 | 0.7721639 | 0.7686413 | 0.7485868 | 0.7339787 | 0.7192179 | 0.714249
|  |  | 2.716676 | 0.8011593 | 0.7974017 | 0.7920001 | 0.784192 | 0.7816952 | 0.7731093 | 0.7701442 | 0.7500445 | 0.7352029 | 0.7190226 | 0.714133
|  |  | 2.717388 | 0.803153 | 0.798919 | 0.7933597 | 0.7856476 | 0.7831967 | 0.7744015 | 0.7713085 | 0.7509719 | 0.7360161 | 0.7186155 | 0.7133225
|  |  | 2.7181 | 0.8045313 | 0.7992488 | 0.7937502 | 0.78684 | 0.7845393 | 0.775679 | 0.7721427 | 0.7512534 | 0.736293 | 0.718749 | 0.7127009
|  |  | 2.718813 | 0.8058323 | 0.8013615 | 0.7959573 | 0.7882481 | 0.7856089 | 0.7767898 | 0.774127 | 0.7528062 | 0.7377922 | 0.7200429 | 0.7138033
|  |  | 2.719526 | 0.8083921 | 0.8066561 | 0.8009179 | 0.7904952 | 0.7871008 | 0.7781427 | 0.7774377 | 0.7563298 | 0.7406721 | 0.72133 | 0.7155778
|  |  | 2.720239 | 0.8127224 | 0.8116445 | 0.8048872 | 0.7935024 | 0.7900146 | 0.7807096 | 0.7796618 | 0.7588462 | 0.7419419 | 0.7209371 | 0.7137409
|  |  | 2.720953 | 0.8136767 | 0.8062655 | 0.7994366 | 0.7945077 | 0.7927719 | 0.7835985 | 0.7774868 | 0.7552592 | 0.7386479 | 0.7211891 | 0.7105642
|  |  | 2.721667 | 0.8108263 | 0.8024731 | 0.7968333 | 0.7943403 | 0.7930201 | 0.7843549 | 0.7779819 | 0.7546896 | 0.7387205 | 0.7235769 | 0.7127352
|  |  | 2.722382 | 0.8100283 | 0.8050978 | 0.7998495 | 0.7953364 | 0.7933751 | 0.7849701 | 0.7809708 | 0.7573428 | 0.7411875 | 0.7257189 | 0.7156012
|  |  | 2.723097 | 0.8113324 | 0.81037 | 0.8048936 | 0.7972655 | 0.7945786 | 0.7861215 | 0.7847257 | 0.7612295 | 0.74429 | 0.7273402 | 0.7176516
|  |  | 2.723812 | 0.8142326 | 0.8155462 | 0.8093042 | 0.7998033 | 0.7970192 | 0.7881873 | 0.7877085 | 0.7647079 | 0.7463237 | 0.7282862 | 0.7165909
|  |  | 2.724528 | 0.8165327 | 0.8159941 | 0.8090968 | 0.8017042 | 0.7997592 | 0.7905637 | 0.7880222 | 0.7649252 | 0.7454307 | 0.7292269 | 0.7133828
|  |  | 2.725244 | 0.8161737 | 0.8135248 | 0.8069703 | 0.8022811 | 0.8009702 | 0.7920575 | 0.7878335 | 0.7641547 | 0.744576 | 0.7311653 | 0.7140422
|  |  | 2.72596 | 0.8149949 | 0.8124912 | 0.8064204 | 0.8026354 | 0.8015671 | 0.7931449 | 0.7886032 | 0.7646303 | 0.7450222 | 0.733088 | 0.7159718
|  |  | 2.726677 | 0.8143108 | 0.8131227 | 0.8073493 | 0.8032134 | 0.8020728 | 0.7939336 | 0.7900054 | 0.7659433 | 0.7459676 | 0.7343646 | 0.7170802
|  |  | 2.727394 | 0.8144404 | 0.8147927 | 0.8091068 | 0.8040767 | 0.8026728 | 0.7946444 | 0.7915895 | 0.7676247 | 0.7469938 | 0.7351695 | 0.7177764
|  |  | 2.728112 | 0.8149318 | 0.8160995 | 0.8103944 | 0.8048359 | 0.8032672 | 0.7952673 | 0.7926812 | 0.7688556 | 0.7474566 | 0.7354377 | 0.7177214
|  |  | 2.728829 | 0.8153487 | 0.8166117 | 0.8109245 | 0.8052197 | 0.8036351 | 0.7956499 | 0.7931664 | 0.7695142 | 0.7474416 | 0.7355139 | 0.7172053
|  |  | 2.729548 | 0.8156988 | 0.8168434 | 0.8111713 | 0.8053688 | 0.8038327 | 0.7957997 | 0.7933815 | 0.7698812 | 0.7472674 | 0.7355244 | 0.7170434
|  |  | 2.730266 | 0.8160438 | 0.816956 | 0.8112433 | 0.8053426 | 0.8038221 | 0.7957786 | 0.7933857 | 0.7700381 | 0.7471271 | 0.7353939 | 0.7170631
|  |  | 2.730985 | 0.8164883 | 0.817045 | 0.8112719 | 0.8052186 | 0.8037248 | 0.7955939 | 0.7932966 | 0.7700749 | 0.7469053 | 0.735131 | 0.716897
|  |  | 2.731705 | 0.8168634 | 0.8167845 | 0.8109585 | 0.8048466 | 0.8034062 | 0.7951593 | 0.7928176 | 0.7697999 | 0.7464114 | 0.7345889 | 0.7163737
|  |  | 2.732425 | 0.8168105 | 0.8159126 | 0.8101035 | 0.8040371 | 0.8025871 | 0.7943118 | 0.7918107 | 0.7689515 | 0.7454943 | 0.7337556 | 0.7154306
|  |  | 2.733145 | 0.8165674 | 0.8153908 | 0.8096757 | 0.8030929 | 0.8014383 | 0.7931411 | 0.7910039 | 0.7681847 | 0.7447755 | 0.7327359 | 0.7145157
|  |  | 2.733866 | 0.8168122 | 0.8161218 | 0.8103519 | 0.8024054 | 0.8002698 | 0.7918184 | 0.7907242 | 0.7680345 | 0.7443275 | 0.7312318 | 0.7135961
|  |  | 2.734586 | 0.8166268 | 0.814823 | 0.8086908 | 0.8005551 | 0.7983701 | 0.7895597 | 0.7880165 | 0.765842 | 0.7417968 | 0.7279067 | 0.710606
|  |  | 2.735308 | 0.8135246 | 0.8080523 | 0.8020404 | 0.7964367 | 0.7948601 | 0.7860248 | 0.7821527 | 0.7602917 | 0.7371355 | 0.7242471 | 0.7067186
|  |  | 2.73603 | 0.8099748 | 0.8034582 | 0.7980419 | 0.7932134 | 0.7916655 | 0.7830997 | 0.7788471 | 0.7568982 | 0.7347449 | 0.7222405 | 0.7058902
|  |  | 2.736752 | 0.8078417 | 0.8025189 | 0.7973393 | 0.7911706 | 0.7891203 | 0.7806644 | 0.7774101 | 0.7555577 | 0.7336643 | 0.7202729 | 0.7056527
|  |  | 2.737474 | 0.8068142 | 0.8031838 | 0.7978616 | 0.7897308 | 0.7870416 | 0.7784968 | 0.7765062 | 0.7550522 | 0.7329284 | 0.7177487 | 0.7041983
|  |  | 2.738197 | 0.807045 | 0.8049655 | 0.7991827 | 0.7889287 | 0.7854925 | 0.7766235 | 0.7758043 | 0.754881 | 0.7322554 | 0.71471 | 0.7014227
|  |  | 2.73892 | 0.8077983 | 0.8052532 | 0.7985459 | 0.787599 | 0.7838925 | 0.7743606 | 0.7732064 | 0.7525037 | 0.73012 | 0.7108672 | 0.6964462
|  |  | 2.739644 | 0.8059782 | 0.800191 | 0.7928871 | 0.7843561 | 0.7813465 | 0.771382 | 0.7679261 | 0.7468593 | 0.7261946 | 0.7078797 | 0.6928316
|  |  | 2.740368 | 0.8025643 | 0.7955297 | 0.7885773 | 0.7816838 | 0.7790985 | 0.7692135 | 0.7646444 | 0.7434261 | 0.7241952 | 0.7066428 | 0.6938323
|  |  | 2.741092 | 0.8006017 | 0.7940831 | 0.7873293 | 0.78061 | 0.7780213 | 0.768203 | 0.7633292 | 0.7421994 | 0.7237427 | 0.7056877 | 0.6953137
|  |  | 2.741817 | 0.79834 | 0.791482 | 0.784793 | 0.7794565 | 0.7772374 | 0.7676758 | 0.7617242 | 0.7404141 | 0.722799 | 0.7043246 | 0.6945064
|  |  | 2.742542 | 0.7953569 | 0.7889125 | 0.7827309 | 0.7783917 | 0.776413 | 0.7673328 | 0.761016 | 0.7393264 | 0.7224487 | 0.7035747 | 0.6936009
|  |  | 2.743268 | 0.7935868 | 0.7892548 | 0.7834745 | 0.7783083 | 0.7761076 | 0.7674007 | 0.7619112 | 0.7399579 | 0.7232088 | 0.7034067 | 0.6941054
|  |  | 2.743994 | 0.7932209 | 0.7912068 | 0.7854356 | 0.7789118 | 0.7763966 | 0.7678592 | 0.7633703 | 0.7412 | 0.724276 | 0.7031625 | 0.6947164
|  |  | 2.74472 | 0.7936621 | 0.7930748 | 0.7870501 | 0.7796879 | 0.7770948 | 0.7684821 | 0.7644493 | 0.7420543 | 0.7249256 | 0.702712 | 0.6944477
|  |  | 2.745447 | 0.7939531 | 0.7937543 | 0.7874943 | 0.7802235 | 0.7777291 | 0.7689467 | 0.7647423 | 0.742118 | 0.72503 | 0.7023787 | 0.6936889
|  |  | 2.746174 | 0.7936023 | 0.7935966 | 0.7872765 | 0.7804053 | 0.777994 | 0.7691146 | 0.7646718 | 0.7417871 | 0.7249252 | 0.7023869 | 0.6934517
|  |  | 2.746901 | 0.7932412 | 0.7939286 | 0.7875796 | 0.7806453 | 0.7780829 | 0.7692076 | 0.7649183 | 0.7417632 | 0.7249917 | 0.7026012 | 0.6937508
|  |  | 2.747629 | 0.7934017 | 0.7948163 | 0.7882992 | 0.7810034 | 0.7782467 | 0.769319 | 0.765233 | 0.7419844 | 0.7250984 | 0.7028213 | 0.6939448
|  |  | 2.748357 | 0.793699 | 0.7951963 | 0.7884489 | 0.7811571 | 0.7783832 | 0.7694296 | 0.7650856 | 0.7418415 | 0.7247377 | 0.7028838 | 0.6935155
|  |  | 2.749086 | 0.7936434 | 0.794709 | 0.7878578 | 0.7809646 | 0.7783123 | 0.7694418 | 0.7646496 | 0.7412097 | 0.7239585 | 0.7029581 | 0.692822
|  |  | 2.749815 | 0.7936117 | 0.7946236 | 0.7877929 | 0.7808866 | 0.7782189 | 0.7693749 | 0.7647141 | 0.7409703 | 0.7236019 | 0.7033665 | 0.6927915
|  |  | 2.750544 | 0.7943978 | 0.795825 | 0.7889928 | 0.7813031 | 0.7784396 | 0.7694707 | 0.7655115 | 0.7415669 | 0.723881 | 0.7040734 | 0.693256
|  |  | 2.751274 | 0.7960267 | 0.797229 | 0.7902644 | 0.7820177 | 0.7791382 | 0.769948 | 0.7661896 | 0.7422173 | 0.7239321 | 0.7048773 | 0.6933662
|  |  | 2.752004 | 0.7975223 | 0.7970186 | 0.7900262 | 0.782572 | 0.78001 | 0.7707716 | 0.7661424 | 0.7421575 | 0.7235785 | 0.7061066 | 0.6931073
|  |  | 2.752735 | 0.7986195 | 0.7969498 | 0.7902586 | 0.7833647 | 0.7808141 | 0.7717574 | 0.7668452 | 0.7427728 | 0.724098 | 0.7079268 | 0.6940132
|  |  | 2.753466 | 0.8005435 | 0.7996104 | 0.7931469 | 0.7850976 | 0.7819901 | 0.773019 | 0.7692112 | 0.7452057 | 0.7259317 | 0.7096396 | 0.6962727
|  |  | 2.754197 | 0.8039884 | 0.8046848 | 0.7980983 | 0.7877384 | 0.7839068 | 0.7748027 | 0.7727484 | 0.749088 | 0.7284579 | 0.71087 | 0.6984273
|  |  | 2.754929 | 0.8093201 | 0.8097633 | 0.8025563 | 0.7911981 | 0.7873333 | 0.7779484 | 0.7760909 | 0.7530061 | 0.7305746 | 0.7125715 | 0.6987815
|  |  | 2.755661 | 0.8140182 | 0.8082567 | 0.80103 | 0.7942671 | 0.791964 | 0.7827022 | 0.7768971 | 0.7536953 | 0.7315433 | 0.7175779 | 0.7000115
|  |  | 2.756393 | 0.8147314 | 0.8058923 | 0.7998735 | 0.7959834 | 0.7943089 | 0.7854496 | 0.7783895 | 0.7546492 | 0.7337882 | 0.7220466 | 0.7043847
|  |  | 2.757126 | 0.8156342 | 0.8080263 | 0.8026592 | 0.7979974 | 0.7961707 | 0.7874711 | 0.7816499 | 0.7579323 | 0.7370147 | 0.7248136 | 0.7086964
|  |  | 2.75786 | 0.8173488 | 0.8109603 | 0.8058698 | 0.8003387 | 0.7985081 | 0.7898619 | 0.7850777 | 0.7616467 | 0.7399962 | 0.7269227 | 0.7113756
|  |  | 2.758593 | 0.8190311 | 0.8132701 | 0.80845 | 0.8025556 | 0.8007586 | 0.7921966 | 0.7879973 | 0.764741 | 0.7424829 | 0.7286072 | 0.7126015
|  |  | 2.759327 | 0.8206523 | 0.8155283 | 0.8109208 | 0.804653 | 0.8027721 | 0.7943071 | 0.7905704 | 0.7674424 | 0.7446694 | 0.7301114 | 0.7138276
|  |  | 2.760062 | 0.8223919 | 0.8180116 | 0.8134063 | 0.8067883 | 0.8047823 | 0.7963324 | 0.7930063 | 0.7701088 | 0.7467953 | 0.7314141 | 0.7152359
|  |  | 2.760797 | 0.8243762 | 0.8209247 | 0.8161368 | 0.8089938 | 0.8067828 | 0.7982813 | 0.795568 | 0.7727894 | 0.7490239 | 0.7325087 | 0.7165722
|  |  | 2.761532 | 0.8266459 | 0.8242218 | 0.8191117 | 0.8112172 | 0.8087692 | 0.8000547 | 0.7981184 | 0.7753637 | 0.7511763 | 0.7333319 | 0.717834
|  |  | 2.762267 | 0.8286485 | 0.8263058 | 0.8208065 | 0.8130199 | 0.8106739 | 0.8018172 | 0.7997158 | 0.7769585 | 0.7526241 | 0.7340146 | 0.718351
|  |  | 2.763003 | 0.8294491 | 0.8261683 | 0.8205036 | 0.8140744 | 0.8120584 | 0.8032714 | 0.800062 | 0.7773781 | 0.753352 | 0.7349387 | 0.7185991
|  |  | 2.76374 | 0.8291189 | 0.8253329 | 0.8197829 | 0.8146643 | 0.8130314 | 0.8043058 | 0.8002236 | 0.7775331 | 0.7543214 | 0.7360389 | 0.719793
|  |  | 2.764477 | 0.8284258 | 0.8252034 | 0.8198153 | 0.8151899 | 0.8137631 | 0.8050409 | 0.8010121 | 0.7780976 | 0.7556828 | 0.7369466 | 0.7210204
|  |  | 2.765214 | 0.8285328 | 0.8270438 | 0.8215988 | 0.8161591 | 0.8144837 | 0.80581 | 0.8027155 | 0.7796712 | 0.7573657 | 0.7375911 | 0.7220446
|  |  | 2.765951 | 0.8297411 | 0.8299664 | 0.824164 | 0.8175813 | 0.8155272 | 0.8068979 | 0.8045367 | 0.7815743 | 0.7590809 | 0.737615 | 0.7226567
|  |  | 2.766689 | 0.8308519 | 0.8316757 | 0.8254974 | 0.8187273 | 0.816514 | 0.8079234 | 0.8054386 | 0.782581 | 0.760138 | 0.7371921 | 0.7223355
|  |  | 2.767428 | 0.8312538 | 0.8320009 | 0.8255889 | 0.8193374 | 0.8172681 | 0.8086042 | 0.8057248 | 0.7828577 | 0.7608481 | 0.7369279 | 0.7223031
|  |  | 2.768167 | 0.8308209 | 0.8308244 | 0.8243887 | 0.8193287 | 0.8178114 | 0.8091343 | 0.8053765 | 0.7823642 | 0.7611281 | 0.7369068 | 0.7223899
|  |  | 2.768906 | 0.8301122 | 0.8303453 | 0.8242435 | 0.8193678 | 0.8178511 | 0.8094387 | 0.8058119 | 0.782482 | 0.7618319 | 0.7371835 | 0.7227561
|  |  | 2.769645 | 0.8306654 | 0.8325629 | 0.8265817 | 0.8201388 | 0.8181341 | 0.8098444 | 0.8074639 | 0.7840198 | 0.7632898 | 0.7372434 | 0.7238706
|  |  | 2.770385 | 0.8322258 | 0.8343417 | 0.8280735 | 0.8209533 | 0.8189016 | 0.8104617 | 0.808281 | 0.7849507 | 0.764063 | 0.7367081 | 0.7236688
|  |  | 2.771126 | 0.833181 | 0.8336198 | 0.8272715 | 0.8212145 | 0.8194114 | 0.810902 | 0.8078287 | 0.7842478 | 0.7638842 | 0.7364445 | 0.7224477
|  |  | 2.771866 | 0.8336033 | 0.8328758 | 0.8267831 | 0.8214048 | 0.8196678 | 0.8112258 | 0.8077162 | 0.7838084 | 0.76398 | 0.7367427 | 0.7230206
|  |  | 2.772607 | 0.8335959 | 0.8318897 | 0.8260393 | 0.821321 | 0.8198521 | 0.8115107 | 0.807605 | 0.7834631 | 0.7639659 | 0.7370649 | 0.7236139
|  |  | 2.773349 | 0.8333829 | 0.8313421 | 0.8258156 | 0.8212504 | 0.8199399 | 0.8116852 | 0.8079549 | 0.7835136 | 0.7641862 | 0.7373369 | 0.7236272
|  |  | 2.774091 | 0.8338585 | 0.8321344 | 0.8268863 | 0.8215683 | 0.8201307 | 0.8119261 | 0.8089448 | 0.7842381 | 0.7646704 | 0.7376484 | 0.7240671
|  |  | 2.774833 | 0.8349361 | 0.833137 | 0.8279969 | 0.8220485 | 0.820434 | 0.8122278 | 0.8097194 | 0.7849832 | 0.7648509 | 0.7378816 | 0.7241363
|  |  | 2.775576 | 0.8360291 | 0.8338104 | 0.8286702 | 0.8224599 | 0.8207411 | 0.8125267 | 0.8100991 | 0.7854105 | 0.7646999 | 0.7381944 | 0.7236502
|  |  | 2.776319 | 0.8370604 | 0.8342742 | 0.8291074 | 0.8227748 | 0.8210626 | 0.8127494 | 0.8103447 | 0.7855107 | 0.7644374 | 0.7386639 | 0.7232324
|  |  | 2.777063 | 0.8379265 | 0.8340682 | 0.8288817 | 0.8228979 | 0.8213719 | 0.812906 | 0.8102696 | 0.7851556 | 0.7638766 | 0.7393664 | 0.7230735
|  |  | 2.777807 | 0.8383776 | 0.8335173 | 0.8284771 | 0.8228873 | 0.8214408 | 0.8129357 | 0.8101184 | 0.7848465 | 0.7633209 | 0.7402717 | 0.7233164
|  |  | 2.778551 | 0.8383463 | 0.8331493 | 0.82832 | 0.8227623 | 0.8212316 | 0.8128359 | 0.8099794 | 0.784661 | 0.7629493 | 0.7409684 | 0.7237417
|  |  | 2.779296 | 0.8378893 | 0.8327526 | 0.8280843 | 0.8224478 | 0.8208494 | 0.8125753 | 0.8097318 | 0.7844071 | 0.7625466 | 0.7414368 | 0.7237493
|  |  | 2.780041 | 0.8375277 | 0.8330323 | 0.8284161 | 0.8223567 | 0.820553 | 0.812357 | 0.8099324 | 0.7845607 | 0.7624027 | 0.7419444 | 0.7236901
|  |  | 2.780786 | 0.8374527 | 0.833395 | 0.8286608 | 0.8222762 | 0.820418 | 0.812185 | 0.809807 | 0.7845295 | 0.7618965 | 0.7422859 | 0.7236683
|  |  | 2.781532 | 0.8368175 | 0.8323485 | 0.8275912 | 0.8216775 | 0.8200431 | 0.8117877 | 0.8088545 | 0.78379 | 0.7607862 | 0.742442 | 0.7232623
|  |  | 2.782278 | 0.8357686 | 0.8312954 | 0.8266731 | 0.8210493 | 0.8195559 | 0.8112416 | 0.8082082 | 0.7833192 | 0.7599219 | 0.7427515 | 0.7234676
|  |  | 2.783025 | 0.834533 | 0.8303992 | 0.8258424 | 0.8204228 | 0.8190757 | 0.8106912 | 0.8075495 | 0.7829463 | 0.7590484 | 0.7431013 | 0.7237646
|  |  | 2.783772 | 0.8328751 | 0.8293097 | 0.8248328 | 0.8196224 | 0.8183687 | 0.8099985 | 0.8067726 | 0.7823791 | 0.7582504 | 0.7432366 | 0.7237076
|  |  | 2.78452 | 0.8315444 | 0.8294292 | 0.8249189 | 0.8191471 | 0.81769 | 0.8093498 | 0.8067746 | 0.7824158 | 0.7580486 | 0.7431094 | 0.7239891
|  |  | 2.785268 | 0.8310888 | 0.8309314 | 0.8261163 | 0.8191239 | 0.8171864 | 0.8088476 | 0.8072723 | 0.7830967 | 0.7582151 | 0.7425976 | 0.7242604
|  |  | 2.786016 | 0.831342 | 0.8325348 | 0.8270852 | 0.8191696 | 0.8168341 | 0.80843 | 0.8072626 | 0.7834107 | 0.7579292 | 0.7416856 | 0.7236845
|  |  | 2.786765 | 0.8315346 | 0.8325718 | 0.8263424 | 0.8188064 | 0.8164774 | 0.8078534 | 0.8059286 | 0.7823974 | 0.7566977 | 0.7407247 | 0.7223654
|  |  | 2.787514 | 0.8305662 | 0.8304636 | 0.8238487 | 0.8177141 | 0.8157291 | 0.807016 | 0.8036536 | 0.7803313 | 0.7551168 | 0.7402405 | 0.7220196
|  |  | 2.788263 | 0.8279699 | 0.826958 | 0.8205763 | 0.8159499 | 0.8143953 | 0.8058793 | 0.8013499 | 0.7781894 | 0.7538533 | 0.7398571 | 0.7223252
|  |  | 2.789013 | 0.8254423 | 0.8248661 | 0.8188383 | 0.8144919 | 0.8129734 | 0.8047202 | 0.800323 | 0.7772601 | 0.753417 | 0.7393429 | 0.7224654
|  |  | 2.789764 | 0.8240213 | 0.8247187 | 0.8187637 | 0.8135456 | 0.8118293 | 0.8036293 | 0.8000356 | 0.7771402 | 0.7532836 | 0.7383254 | 0.7224455
|  |  | 2.790514 | 0.8230481 | 0.8243281 | 0.8182712 | 0.8124777 | 0.8106957 | 0.8024403 | 0.7991778 | 0.7764794 | 0.7525714 | 0.7368217 | 0.7212591
|  |  | 2.791266 | 0.8220255 | 0.8232235 | 0.8171241 | 0.8112753 | 0.8095245 | 0.8011719 | 0.7980002 | 0.7752523 | 0.7516536 | 0.7353114 | 0.7194514
|  |  | 2.792017 | 0.8212763 | 0.8224347 | 0.8163184 | 0.8102342 | 0.8083849 | 0.7999855 | 0.7970857 | 0.7742762 | 0.7511134 | 0.733849 | 0.7182462
|  |  | 2.792769 | 0.8208143 | 0.8216313 | 0.8154347 | 0.8091205 | 0.8072076 | 0.7987673 | 0.7959412 | 0.7731649 | 0.7504604 | 0.7322177 | 0.7172767
|  |  | 2.793522 | 0.8201267 | 0.8200428 | 0.8138677 | 0.8077489 | 0.8058269 | 0.7974312 | 0.7942494 | 0.7715958 | 0.7494592 | 0.7305944 | 0.7159016
|  |  | 2.794274 | 0.8192805 | 0.818525 | 0.8124473 | 0.8064325 | 0.8044421 | 0.7961496 | 0.7927291 | 0.7702216 | 0.7485802 | 0.7290653 | 0.7147954
|  |  | 2.795027 | 0.8187264 | 0.8175008 | 0.8114674 | 0.8052638 | 0.8031926 | 0.7949737 | 0.7914428 | 0.7690585 | 0.7478053 | 0.7273855 | 0.7138159
|  |  | 2.795781 | 0.8181402 | 0.8161874 | 0.8102504 | 0.8039778 | 0.8019175 | 0.793672 | 0.7900408 | 0.7675572 | 0.7467914 | 0.7256391 | 0.7125783
|  |  | 2.796535 | 0.8174603 | 0.814807 | 0.8090775 | 0.8026528 | 0.800609 | 0.7923132 | 0.7887896 | 0.7660295 | 0.7457241 | 0.7241062 | 0.7114256
|  |  | 2.797289 | 0.8167967 | 0.8134699 | 0.8079112 | 0.8013165 | 0.7993229 | 0.7909595 | 0.7874931 | 0.7645667 | 0.7447466 | 0.722649 | 0.7104708
|  |  | 2.798044 | 0.8158844 | 0.8117645 | 0.8063847 | 0.7998696 | 0.797961 | 0.7895362 | 0.7859698 | 0.7630114 | 0.7436218 | 0.7211254 | 0.7093941
|  |  | 2.798799 | 0.8147977 | 0.8102383 | 0.8050728 | 0.7985187 | 0.796667 | 0.7882136 | 0.7846501 | 0.7616107 | 0.7424804 | 0.7197517 | 0.7083732
|  |  | 2.799555 | 0.8139517 | 0.8093588 | 0.8043246 | 0.7975181 | 0.7955633 | 0.7870614 | 0.7836911 | 0.7604108 | 0.7414948 | 0.7184682 | 0.7074959
|  |  | 2.800311 | 0.8133417 | 0.8087572 | 0.8037994 | 0.7967175 | 0.7946288 | 0.7860132 | 0.7829162 | 0.7593483 | 0.7405179 | 0.7174501 | 0.7063775
|  |  | 2.801067 | 0.8129543 | 0.8088466 | 0.8038432 | 0.7961548 | 0.793794 | 0.7850522 | 0.7825269 | 0.7588223 | 0.7398187 | 0.7166844 | 0.7052697
|  |  | 2.801824 | 0.8129611 | 0.8097045 | 0.8044437 | 0.795735 | 0.7930505 | 0.784081 | 0.7821963 | 0.7585707 | 0.7390267 | 0.7156996 | 0.7041271
|  |  | 2.802582 | 0.8128993 | 0.8094466 | 0.8037845 | 0.7948446 | 0.7920931 | 0.782949 | 0.7806548 | 0.7570808 | 0.7372791 | 0.7144172 | 0.7020053
|  |  | 2.803339 | 0.8117123 | 0.8067813 | 0.8008848 | 0.7932614 | 0.790759 | 0.781586 | 0.7778752 | 0.7541458 | 0.7346486 | 0.7137255 | 0.7001798
|  |  | 2.804097 | 0.8087695 | 0.802859 | 0.7970067 | 0.7910619 | 0.788997 | 0.7799884 | 0.7750823 | 0.7511303 | 0.7320275 | 0.713723 | 0.6998322
|  |  | 2.804856 | 0.8054924 | 0.8002068 | 0.7945868 | 0.789201 | 0.7872898 | 0.7785369 | 0.7735442 | 0.7494811 | 0.7304818 | 0.7137756 | 0.6998958
|  |  | 2.805615 | 0.803252 | 0.799647 | 0.7941341 | 0.7881232 | 0.7860797 | 0.7774234 | 0.7730743 | 0.7489312 | 0.7296467 | 0.7135915 | 0.6998165
|  |  | 2.806374 | 0.8014751 | 0.799309 | 0.7937117 | 0.7871905 | 0.7851204 | 0.7763134 | 0.7724104 | 0.7483397 | 0.7284913 | 0.7130685 | 0.6988165
|  |  | 2.807134 | 0.7998106 | 0.7986693 | 0.792922 | 0.7862626 | 0.7841487 | 0.7752886 | 0.7715873 | 0.7476809 | 0.7271892 | 0.7127423 | 0.6975468
|  |  | 2.807894 | 0.7984191 | 0.7983072 | 0.792335 | 0.7854032 | 0.7832021 | 0.774349 | 0.7707876 | 0.7471798 | 0.7260825 | 0.7126467 | 0.6969093
|  |  | 2.808654 | 0.7968966 | 0.7973712 | 0.7911439 | 0.7842523 | 0.7820615 | 0.773212 | 0.769483 | 0.7461785 | 0.7247941 | 0.7125135 | 0.696376
|  |  | 2.809415 | 0.7950535 | 0.7958153 | 0.789501 | 0.7828805 | 0.7807774 | 0.7719965 | 0.7680456 | 0.7448271 | 0.7234707 | 0.712234 | 0.6958328
|  |  | 2.810177 | 0.7935717 | 0.7948936 | 0.7885484 | 0.7817884 | 0.7796706 | 0.7709461 | 0.7671755 | 0.7440314 | 0.7224295 | 0.7120627 | 0.6957648
|  |  | 2.810938 | 0.7925763 | 0.7943761 | 0.7879016 | 0.7809087 | 0.7786782 | 0.7700265 | 0.7664176 | 0.7435433 | 0.7214303 | 0.7118294 | 0.6956495
|  |  | 2.811701 | 0.7916955 | 0.7935793 | 0.7869825 | 0.7800444 | 0.7776717 | 0.7691076 | 0.765476 | 0.7428989 | 0.7203621 | 0.7115234 | 0.695194
|  |  | 2.812463 | 0.7910981 | 0.7929918 | 0.786337 | 0.7793428 | 0.7768018 | 0.768227 | 0.7647272 | 0.7423752 | 0.7195829 | 0.7111048 | 0.695104
|  |  | 2.813226 | 0.7910334 | 0.7928603 | 0.7861837 | 0.7787715 | 0.7761482 | 0.7674682 | 0.7641773 | 0.7421782 | 0.7190095 | 0.7106195 | 0.6952549
|  |  | 2.81399 | 0.791389 | 0.7927696 | 0.7860497 | 0.7782713 | 0.7756111 | 0.7667819 | 0.7635883 | 0.7419783 | 0.7185681 | 0.7100235 | 0.6951572
|  |  | 2.814753 | 0.7916938 | 0.7919536 | 0.7851799 | 0.7775757 | 0.7750011 | 0.766074 | 0.7624566 | 0.7410939 | 0.717879 | 0.7093125 | 0.6950691
|  |  | 2.815518 | 0.7912768 | 0.7901086 | 0.7834413 | 0.7765298 | 0.7741005 | 0.7652883 | 0.7610013 | 0.7396878 | 0.7170041 | 0.7086062 | 0.6949741
|  |  | 2.816282 | 0.7905122 | 0.7886385 | 0.7822227 | 0.7755231 | 0.7730418 | 0.764422 | 0.7600622 | 0.7388067 | 0.7164331 | 0.7079089 | 0.6949114
|  |  | 2.817047 | 0.7902153 | 0.7882057 | 0.781954 | 0.7748233 | 0.7721417 | 0.7636401 | 0.7596134 | 0.7385947 | 0.7162457 | 0.7070948 | 0.6948157
|  |  | 2.817813 | 0.7905866 | 0.7884028 | 0.7821659 | 0.7744537 | 0.7715634 | 0.7630667 | 0.7593267 | 0.738516 | 0.7161914 | 0.7060965 | 0.6943833
|  |  | 2.818579 | 0.7912819 | 0.7884593 | 0.7822149 | 0.7742137 | 0.7712317 | 0.7626485 | 0.7588019 | 0.7381103 | 0.7161698 | 0.704941 | 0.6937328
|  |  | 2.819345 | 0.7918199 | 0.787884 | 0.7817441 | 0.7739252 | 0.7709973 | 0.7622833 | 0.7580857 | 0.7373645 | 0.7161785 | 0.704023 | 0.692827
|  |  | 2.820112 | 0.7919618 | 0.7869513 | 0.7810304 | 0.7734646 | 0.7707101 | 0.7618587 | 0.7574256 | 0.7366288 | 0.7161428 | 0.7032678 | 0.6922823
|  |  | 2.820879 | 0.7914588 | 0.7856712 | 0.7799397 | 0.7726062 | 0.7700971 | 0.7611733 | 0.7565393 | 0.7356692 | 0.7159637 | 0.7022817 | 0.6918348
|  |  | 2.821647 | 0.7902925 | 0.7841765 | 0.7786679 | 0.7715733 | 0.7691977 | 0.7602754 | 0.7555362 | 0.734577 | 0.7158277 | 0.7011115 | 0.6912133
|  |  | 2.822415 | 0.7889691 | 0.78303 | 0.777777 | 0.7707083 | 0.7683362 | 0.7595283 | 0.7548378 | 0.7337278 | 0.7157906 | 0.6998206 | 0.6906659
|  |  | 2.823183 | 0.7876595 | 0.7822235 | 0.7771463 | 0.7699656 | 0.7675451 | 0.7588381 | 0.754332 | 0.7329971 | 0.7156433 | 0.6985223 | 0.6900261
|  |  | 2.823952 | 0.7864238 | 0.7816558 | 0.7766057 | 0.7693081 | 0.7668109 | 0.7581871 | 0.7538323 | 0.7323219 | 0.7153939 | 0.6971501 | 0.6892789
|  |  | 2.824721 | 0.7853345 | 0.7812779 | 0.7761305 | 0.7687725 | 0.7662395 | 0.7576321 | 0.7534018 | 0.7317381 | 0.7151023 | 0.6958552 | 0.688559
|  |  | 2.825491 | 0.784392 | 0.7810579 | 0.7757687 | 0.7684107 | 0.7658018 | 0.7572045 | 0.7531173 | 0.7312742 | 0.7148818 | 0.6947841 | 0.6880152
|  |  | 2.826261 | 0.7838319 | 0.7813839 | 0.775936 | 0.7683721 | 0.7656598 | 0.7570569 | 0.7532 | 0.7310668 | 0.7150982 | 0.693943 | 0.6877091
|  |  | 2.827032 | 0.7836278 | 0.7820048 | 0.7762763 | 0.7685752 | 0.7657694 | 0.7571083 | 0.7533152 | 0.7308535 | 0.7153014 | 0.6932546 | 0.6873711
|  |  | 2.827803 | 0.7828999 | 0.7816682 | 0.7756642 | 0.7683276 | 0.7656117 | 0.7568876 | 0.752756 | 0.7300031 | 0.7148541 | 0.6927033 | 0.686743
|  |  | 2.828574 | 0.7813274 | 0.7806432 | 0.7744812 | 0.7675516 | 0.7649701 | 0.7562954 | 0.7519013 | 0.7289105 | 0.7141021 | 0.692216 | 0.6862453
|  |  | 2.829346 | 0.7798806 | 0.7801944 | 0.7739081 | 0.7669097 | 0.7643914 | 0.7556948 | 0.7514986 | 0.7282535 | 0.7134618 | 0.6918958 | 0.6860798
|  |  | 2.830118 | 0.7790565 | 0.780286 | 0.7738155 | 0.7665805 | 0.7640868 | 0.755287 | 0.7513718 | 0.727925 | 0.712877 | 0.6916778 | 0.6857577
|  |  | 2.83089 | 0.7786576 | 0.7805022 | 0.773864 | 0.7663906 | 0.7639023 | 0.754974 | 0.7513152 | 0.7276117 | 0.7123538 | 0.6915863 | 0.6851856
|  |  | 2.831664 | 0.778534 | 0.7807397 | 0.7738923 | 0.7662958 | 0.7637049 | 0.7547358 | 0.751205 | 0.7273563 | 0.7118901 | 0.6917662 | 0.684636
|  |  | 2.832437 | 0.778571 | 0.7809543 | 0.7738978 | 0.7662338 | 0.7634859 | 0.7545494 | 0.7510325 | 0.7271808 | 0.7113792 | 0.6922449 | 0.6842581
|  |  | 2.833211 | 0.7788133 | 0.7811906 | 0.7739567 | 0.7662236 | 0.7633015 | 0.7544469 | 0.7508752 | 0.7270692 | 0.7107626 | 0.6928525 | 0.6840905
|  |  | 2.833985 | 0.7792347 | 0.7812478 | 0.77386 | 0.7662199 | 0.7632249 | 0.7543402 | 0.7506599 | 0.7268341 | 0.7100033 | 0.693285 | 0.6838496
|  |  | 2.83476 | 0.77955 | 0.7809226 | 0.7734565 | 0.7661351 | 0.7631697 | 0.7541883 | 0.7503284 | 0.7265346 | 0.7092616 | 0.6937305 | 0.6836695
|  |  | 2.835535 | 0.7797251 | 0.7805008 | 0.7730981 | 0.7659893 | 0.763066 | 0.7540968 | 0.7500646 | 0.7264813 | 0.7087612 | 0.6944087 | 0.6837521
|  |  | 2.836311 | 0.7802193 | 0.7806066 | 0.7733151 | 0.7660873 | 0.7631182 | 0.7542518 | 0.7502155 | 0.7268729 | 0.7086212 | 0.6953026 | 0.6842438
|  |  | 2.837087 | 0.7813789 | 0.7813678 | 0.7741493 | 0.7665553 | 0.7634718 | 0.7546541 | 0.7507661 | 0.7275452 | 0.708694 | 0.6962987 | 0.6849001
|  |  | 2.837863 | 0.782671 | 0.7816715 | 0.7744865 | 0.7668245 | 0.7637429 | 0.7549233 | 0.750921 | 0.7278897 | 0.7084355 | 0.6970844 | 0.6852606
|  |  | 2.83864 | 0.7829871 | 0.780502 | 0.7735324 | 0.7663224 | 0.7634038 | 0.7546146 | 0.7502592 | 0.7274434 | 0.7076112 | 0.6975839 | 0.6853447
|  |  | 2.839417 | 0.7825598 | 0.7791357 | 0.7725218 | 0.7655944 | 0.7627758 | 0.754067 | 0.749597 | 0.7270388 | 0.7070255 | 0.6979765 | 0.6857871
|  |  | 2.840195 | 0.7824479 | 0.778723 | 0.7724234 | 0.7652434 | 0.7623865 | 0.7537093 | 0.74946 | 0.727159 | 0.7069669 | 0.6982233 | 0.6865322
|  |  | 2.840973 | 0.7828117 | 0.778738 | 0.7726668 | 0.765213 | 0.7622318 | 0.7535546 | 0.749457 | 0.7274818 | 0.7069752 | 0.698175 | 0.6870519
|  |  | 2.841752 | 0.7831777 | 0.7784919 | 0.7726506 | 0.7651452 | 0.7621178 | 0.753475 | 0.7492587 | 0.7276325 | 0.7068722 | 0.6979326 | 0.6873714
|  |  | 2.842531 | 0.7833181 | 0.7780696 | 0.7724725 | 0.7649593 | 0.7619924 | 0.7533885 | 0.7490402 | 0.7277247 | 0.7068012 | 0.6977946 | 0.687857
|  |  | 2.84331 | 0.7831519 | 0.7776768 | 0.7723013 | 0.7646823 | 0.7618217 | 0.7531812 | 0.7488195 | 0.7278053 | 0.7068029 | 0.697635 | 0.688538
|  |  | 2.84409 | 0.7827945 | 0.7774366 | 0.7721502 | 0.7644842 | 0.7616042 | 0.7529651 | 0.74863 | 0.7279008 | 0.7068678 | 0.6974253 | 0.6890972
|  |  | 2.84487 | 0.782517 | 0.7774375 | 0.7721451 | 0.7644391 | 0.7615656 | 0.7529256 | 0.7485738 | 0.7279903 | 0.7070526 | 0.6971039 | 0.6893646
|  |  | 2.845651 | 0.7822087 | 0.7775172 | 0.7721676 | 0.7643878 | 0.7615386 | 0.7529304 | 0.7485091 | 0.7279497 | 0.7073206 | 0.6965924 | 0.6894651
|  |  | 2.846432 | 0.7815123 | 0.7773665 | 0.7719317 | 0.7640662 | 0.7612439 | 0.752572 | 0.7481573 | 0.7275717 | 0.7074644 | 0.6958535 | 0.6894503
|  |  | 2.847214 | 0.7804547 | 0.7769971 | 0.7714781 | 0.7636256 | 0.7607034 | 0.7518795 | 0.7475887 | 0.726959 | 0.7074492 | 0.6950283 | 0.6892159
|  |  | 2.847996 | 0.7794691 | 0.7768707 | 0.7711994 | 0.7632878 | 0.7602204 | 0.7512561 | 0.7471488 | 0.7265164 | 0.7074115 | 0.6942025 | 0.688718
|  |  | 2.848778 | 0.7786333 | 0.7767772 | 0.7708696 | 0.7628955 | 0.7598498 | 0.7508394 | 0.7466503 | 0.7259728 | 0.707342 | 0.6932203 | 0.6881805
|  |  | 2.849561 | 0.7773674 | 0.7758434 | 0.7697075 | 0.7621401 | 0.7592501 | 0.7503412 | 0.7457413 | 0.7248655 | 0.7070903 | 0.6920649 | 0.6875485
|  |  | 2.850344 | 0.775651 | 0.7747104 | 0.7684644 | 0.7612908 | 0.7584894 | 0.7496769 | 0.7449336 | 0.7237433 | 0.7069605 | 0.6909074 | 0.6871578
|  |  | 2.851128 | 0.7742987 | 0.7744539 | 0.768082 | 0.760741 | 0.7578657 | 0.7490497 | 0.7446208 | 0.7231455 | 0.7070712 | 0.689814 | 0.686959
|  |  | 2.851912 | 0.7735281 | 0.7747529 | 0.7681328 | 0.7603866 | 0.7574671 | 0.7485375 | 0.7444552 | 0.7227789 | 0.707167 | 0.6886852 | 0.6865205
|  |  | 2.852697 | 0.7731417 | 0.7751161 | 0.7682324 | 0.7601325 | 0.7571572 | 0.7481162 | 0.7443136 | 0.7223493 | 0.7071542 | 0.6876316 | 0.6858109
|  |  | 2.853482 | 0.7730918 | 0.7755051 | 0.7683256 | 0.7599867 | 0.7569331 | 0.7478557 | 0.7441449 | 0.721912 | 0.707166 | 0.6867329 | 0.685177
|  |  | 2.854267 | 0.7730876 | 0.7753788 | 0.7679322 | 0.7597289 | 0.7566974 | 0.747629 | 0.7436184 | 0.7211606 | 0.706836 | 0.6858262 | 0.6845734
|  |  | 2.855053 | 0.7724406 | 0.7742668 | 0.766708 | 0.759005 | 0.756051 | 0.7470344 | 0.7425488 | 0.7199419 | 0.706037 | 0.684736 | 0.6836618
|  |  | 2.855839 | 0.7712246 | 0.7728168 | 0.76533 | 0.7578733 | 0.7549268 | 0.7460207 | 0.7413986 | 0.7185692 | 0.7050321 | 0.6836455 | 0.6828233
|  |  | 2.856626 | 0.7702108 | 0.7717195 | 0.7642876 | 0.7567473 | 0.7537632 | 0.7449353 | 0.7404939 | 0.7174418 | 0.7040925 | 0.6827625 | 0.6820602
|  |  | 2.857413 | 0.7697689 | 0.7709738 | 0.7635546 | 0.7558473 | 0.7528919 | 0.7440182 | 0.7397888 | 0.7165602 | 0.7032088 | 0.682037 | 0.6812178
|  |  | 2.858201 | 0.7697475 | 0.7704048 | 0.7630356 | 0.7551211 | 0.7521643 | 0.7432506 | 0.7391673 | 0.7157631 | 0.702325 | 0.6814627 | 0.6804506
|  |  | 2.858989 | 0.7699064 | 0.7698224 | 0.7625447 | 0.7543989 | 0.7513685 | 0.7424294 | 0.7384302 | 0.7148912 | 0.7012705 | 0.6809684 | 0.6797195
|  |  | 2.859777 | 0.769885 | 0.768768 | 0.7615923 | 0.7533977 | 0.7503251 | 0.7413848 | 0.7372756 | 0.7137649 | 0.6997431 | 0.6804734 | 0.6787718
|  |  | 2.860566 | 0.7694936 | 0.7671951 | 0.7601883 | 0.7521247 | 0.7490212 | 0.7401226 | 0.7358065 | 0.7123291 | 0.6980984 | 0.6800262 | 0.677582
|  |  | 2.861355 | 0.7688391 | 0.7655771 | 0.7588149 | 0.7507943 | 0.7476439 | 0.7387796 | 0.7344206 | 0.710927 | 0.6965277 | 0.6796501 | 0.6765075
|  |  | 2.862145 | 0.7680254 | 0.7640692 | 0.7575276 | 0.7493987 | 0.74615 | 0.7373202 | 0.7330488 | 0.7095907 | 0.6949062 | 0.6792499 | 0.6753316
|  |  | 2.862935 | 0.767082 | 0.7625374 | 0.7562233 | 0.7479063 | 0.7446497 | 0.7357798 | 0.7315756 | 0.7082617 | 0.6929688 | 0.6789102 | 0.6742197
|  |  | 2.863726 | 0.7659934 | 0.7609219 | 0.7548161 | 0.7463644 | 0.7431325 | 0.7341781 | 0.729874 | 0.7069316 | 0.690921 | 0.6785937 | 0.6733621
|  |  | 2.864517 | 0.7646694 | 0.7591826 | 0.7532842 | 0.7447596 | 0.7415016 | 0.7324806 | 0.7280685 | 0.7055628 | 0.6889242 | 0.678221 | 0.6725315
|  |  | 2.865309 | 0.7632461 | 0.7575632 | 0.7518361 | 0.7431895 | 0.7398182 | 0.7307691 | 0.7263906 | 0.7041692 | 0.686993 | 0.6776524 | 0.6717383
|  |  | 2.866101 | 0.7617738 | 0.7560308 | 0.7503374 | 0.7416342 | 0.7380915 | 0.7290337 | 0.724703 | 0.7027342 | 0.6849774 | 0.6768928 | 0.670913
|  |  | 2.866893 | 0.7598903 | 0.7540647 | 0.7483236 | 0.7398043 | 0.7362255 | 0.7272096 | 0.7225706 | 0.701053 | 0.6828322 | 0.6760376 | 0.6700215
|  |  | 2.867686 | 0.7574427 | 0.7518179 | 0.7460335 | 0.7377072 | 0.7341195 | 0.7252002 | 0.7202749 | 0.699243 | 0.6806681 | 0.6752025 | 0.6691733
|  |  | 2.868479 | 0.7546142 | 0.7496355 | 0.7438044 | 0.735426 | 0.7317442 | 0.722915 | 0.7178883 | 0.697303 | 0.6783967 | 0.6741499 | 0.668551
|  |  | 2.869273 | 0.7514369 | 0.7473052 | 0.7413918 | 0.7328316 | 0.7290868 | 0.7202284 | 0.7151424 | 0.6950449 | 0.6759126 | 0.6726895 | 0.6677499
|  |  | 2.870067 | 0.7482273 | 0.7450699 | 0.7390443 | 0.7301826 | 0.7264319 | 0.7174402 | 0.7124326 | 0.6927333 | 0.6735252 | 0.6708842 | 0.6668284
|  |  | 2.870862 | 0.7451812 | 0.7430029 | 0.7367327 | 0.727571 | 0.7238356 | 0.7146541 | 0.7096988 | 0.6903547 | 0.671207 | 0.6690267 | 0.6657132
|  |  | 2.871657 | 0.7419317 | 0.7404693 | 0.7338593 | 0.7247383 | 0.7210086 | 0.7116936 | 0.7065148 | 0.6875986 | 0.6686705 | 0.6669816 | 0.6641337
|  |  | 2.872452 | 0.7383643 | 0.737529 | 0.7306224 | 0.7217421 | 0.71805 | 0.7087133 | 0.7031561 | 0.6845998 | 0.6660907 | 0.6647068 | 0.6626455
|  |  | 2.873248 | 0.7345641 | 0.734592 | 0.7274413 | 0.7186121 | 0.7148721 | 0.7056265 | 0.6998281 | 0.6815656 | 0.6635708 | 0.6621222 | 0.6613169
|  |  | 2.874044 | 0.7305033 | 0.7314335 | 0.7240878 | 0.7151234 | 0.7113005 | 0.7020913 | 0.6962738 | 0.6783004 | 0.6608916 | 0.659267 | 0.6596688
|  |  | 2.874841 | 0.7261899 | 0.7279045 | 0.720371 | 0.7111863 | 0.7073427 | 0.6980846 | 0.6923273 | 0.6746852 | 0.6579508 | 0.6561243 | 0.6575758
|  |  | 2.875638 | 0.7218912 | 0.7241822 | 0.7163967 | 0.7070759 | 0.7031684 | 0.6938435 | 0.6881266 | 0.6707747 | 0.6547864 | 0.6526803 | 0.6551381
|  |  | 2.876436 | 0.7178175 | 0.720425 | 0.7124134 | 0.7029521 | 0.6989418 | 0.689533 | 0.6837824 | 0.6666477 | 0.651554 | 0.6488993 | 0.652526
|  |  | 2.877234 | 0.713765 | 0.7163591 | 0.708115 | 0.6985981 | 0.6944761 | 0.6849664 | 0.6791394 | 0.6621469 | 0.6481422 | 0.6447798 | 0.6497326
|  |  | 2.878033 | 0.7094018 | 0.7116656 | 0.7032451 | 0.6937437 | 0.6895381 | 0.6800175 | 0.674091 | 0.6571967 | 0.6443982 | 0.6404212 | 0.6465209
|  |  | 2.878832 | 0.704814 | 0.7066591 | 0.6981131 | 0.6885766 | 0.6843072 | 0.6748132 | 0.6687975 | 0.6520324 | 0.6404434 | 0.6359488 | 0.6431235
|  |  | 2.879631 | 0.7002551 | 0.7016148 | 0.6929975 | 0.6832591 | 0.6789084 | 0.6694499 | 0.6633707 | 0.6467911 | 0.6363339 | 0.6312672 | 0.6396898
|  |  | 2.880431 | 0.6957033 | 0.6963356 | 0.6876725 | 0.6777519 | 0.6732766 | 0.6637623 | 0.6576836 | 0.6412399 | 0.6318605 | 0.6264503 | 0.6361078
|  |  | 2.881231 | 0.6910793 | 0.6906646 | 0.6820325 | 0.6719813 | 0.6673616 | 0.6577373 | 0.6517224 | 0.6353424 | 0.6269641 | 0.6215171 | 0.6323422
|  |  | 2.882032 | 0.6861691 | 0.6845539 | 0.6760341 | 0.6657968 | 0.6610826 | 0.651362 | 0.6453535 | 0.6290688 | 0.6217475 | 0.6163993 | 0.6284246
|  |  | 2.882833 | 0.6808167 | 0.678093 | 0.6697197 | 0.6592313 | 0.6543683 | 0.6445505 | 0.6385911 | 0.6225707 | 0.616216 | 0.6110186 | 0.624313
|  |  | 2.883635 | 0.6749591 | 0.6711559 | 0.6629268 | 0.6522209 | 0.6471701 | 0.6372337 | 0.6313133 | 0.6156342 | 0.6101428 | 0.6051841 | 0.6198237
|  |  | 2.884437 | 0.6683433 | 0.663403 | 0.6553237 | 0.6445621 | 0.6393616 | 0.6293359 | 0.6233321 | 0.6080094 | 0.6034124 | 0.5990301 | 0.6148878
|  |  | 2.88524 | 0.6610605 | 0.6551666 | 0.647281 | 0.6364519 | 0.6311473 | 0.6211451 | 0.6150255 | 0.600077 | 0.5963328 | 0.5928919 | 0.6098495
|  |  | 2.886043 | 0.6534959 | 0.6470012 | 0.6392832 | 0.6282667 | 0.6227861 | 0.6128762 | 0.6066949 | 0.5921971 | 0.589198 | 0.5869737 | 0.6048754
|  |  | 2.886846 | 0.6457264 | 0.6388499 | 0.631257 | 0.6199757 | 0.6142682 | 0.6044079 | 0.5981991 | 0.5842045 | 0.5818293 | 0.5810316 | 0.5998407
|  |  | 2.88765 | 0.6375094 | 0.6302496 | 0.6227789 | 0.6112752 | 0.605428 | 0.5955603 | 0.5892096 | 0.5757975 | 0.5740259 | 0.5749445 | 0.5944161
|  |  | 2.888455 | 0.6288087 | 0.6213277 | 0.6139464 | 0.6023257 | 0.5964105 | 0.5865639 | 0.5800111 | 0.5672902 | 0.5659234 | 0.5690457 | 0.5888063
|  |  | 2.889259 | 0.6199305 | 0.6126103 | 0.6052529 | 0.5935383 | 0.5875322 | 0.577752 | 0.5710862 | 0.5591161 | 0.5579755 | 0.5635739 | 0.5834416
|  |  | 2.890065 | 0.6108201 | 0.6040731 | 0.5966658 | 0.5847998 | 0.5786921 | 0.5689471 | 0.5622888 | 0.5511829 | 0.5500974 | 0.5583782 | 0.5783863
|  |  | 2.89087 | 0.6013848 | 0.5954768 | 0.5879524 | 0.5759458 | 0.5697723 | 0.560013 | 0.5533814 | 0.5432011 | 0.5422725 | 0.5531932 | 0.573489
|  |  | 2.891676 | 0.5918489 | 0.5869464 | 0.5792747 | 0.5671247 | 0.5609337 | 0.551172 | 0.5445177 | 0.5353814 | 0.5346136 | 0.5481482 | 0.5685953
|  |  | 2.892483 | 0.5826363 | 0.5788265 | 0.5709262 | 0.5587243 | 0.5524646 | 0.5427263 | 0.5360602 | 0.5280923 | 0.5272422 | 0.5434778 | 0.5638881
|  |  | 2.89329 | 0.5738258 | 0.5711981 | 0.5629862 | 0.5507884 | 0.5444282 | 0.5347484 | 0.5280368 | 0.5211956 | 0.5202712 | 0.5391844 | 0.5596379
|  |  | 2.894098 | 0.5654268 | 0.5640774 | 0.5554706 | 0.5432789 | 0.5369065 | 0.5272265 | 0.5204725 | 0.5147118 | 0.513752 | 0.5352225 | 0.5558973
|  |  | 2.894906 | 0.557615 | 0.5575634 | 0.5486 | 0.5363352 | 0.5300366 | 0.5203207 | 0.513624 | 0.5087758 | 0.5077672 | 0.5315762 | 0.5526853
|  |  | 2.895714 | 0.5505459 | 0.5516549 | 0.5423542 | 0.530031 | 0.5237693 | 0.5140868 | 0.5075125 | 0.5035042 | 0.5024499 | 0.5283132 | 0.5498551
|  |  | 2.896523 | 0.544306 | 0.5464229 | 0.5367371 | 0.5244573 | 0.518198 | 0.5085765 | 0.5020388 | 0.4989872 | 0.4978699 | 0.525434 | 0.5473655
|  |  | 2.897332 | 0.5389545 | 0.5419492 | 0.5319058 | 0.5196468 | 0.5133899 | 0.503853 | 0.4972552 | 0.4951756 | 0.4939445 | 0.5229568 | 0.5455741
|  |  | 2.898142 | 0.5346147 | 0.5382716 | 0.5279499 | 0.5156503 | 0.5094293 | 0.4999525 | 0.4933144 | 0.4920346 | 0.4907267 | 0.5209852 | 0.5444216
|  |  | 2.898952 | 0.5314845 | 0.5355959 | 0.5250212 | 0.5126184 | 0.5063847 | 0.4969135 | 0.4904145 | 0.489777 | 0.4883827 | 0.5195796 | 0.5436681
|  |  | 2.899763 | 0.5296595 | 0.5339541 | 0.5231433 | 0.5105937 | 0.5042833 | 0.4947357 | 0.4884836 | 0.4883427 | 0.4868805 | 0.518523 | 0.5434583
|  |  | 2.900574 | 0.5288406 | 0.5327194 | 0.5216638 | 0.5092647 | 0.5029494 | 0.4933636 | 0.4870857 | 0.4873035 | 0.4858977 | 0.5177541 | 0.5434595
|  |  | 2.901386 | 0.5285571 | 0.5315147 | 0.5204169 | 0.5084252 | 0.5022403 | 0.4926706 | 0.4861306 | 0.4865773 | 0.4854192 | 0.5173701 | 0.5435175
|  |  | 2.902198 | 0.5289961 | 0.5311526 | 0.520236 | 0.5083726 | 0.502299 | 0.4927271 | 0.4861767 | 0.4867122 | 0.485832 | 0.5175384 | 0.544257
|  |  | 2.90301 | 0.5305854 | 0.5319572 | 0.5212608 | 0.5092571 | 0.5032004 | 0.4936155 | 0.4872423 | 0.4877135 | 0.4870872 | 0.5180627 | 0.5455222
|  |  | 2.903823 | 0.533293 | 0.5336134 | 0.523116 | 0.5110354 | 0.5049331 | 0.4953042 | 0.4890609 | 0.4894218 | 0.4890628 | 0.5188557 | 0.5468392
|  |  | 2.904636 | 0.5368355 | 0.5357853 | 0.5255082 | 0.5135185 | 0.5074469 | 0.4977192 | 0.4915712 | 0.491675 | 0.4916872 | 0.5199682 | 0.5483072
|  |  | 2.90545 | 0.5408327 | 0.5383026 | 0.5283687 | 0.5164763 | 0.5104902 | 0.50071 | 0.4946201 | 0.4942132 | 0.494691 | 0.5213989 | 0.5501155
|  |  | 2.906265 | 0.5451773 | 0.5413618 | 0.5318044 | 0.5198675 | 0.5139397 | 0.5041784 | 0.4982234 | 0.4971314 | 0.4981446 | 0.5230357 | 0.551958
|  |  | 2.907079 | 0.5500038 | 0.5450618 | 0.535866 | 0.5238025 | 0.5179333 | 0.508211 | 0.5023419 | 0.500558 | 0.5020605 | 0.5249053 | 0.5538918
|  |  | 2.907895 | 0.555269 | 0.5492267 | 0.5403793 | 0.5283301 | 0.5224533 | 0.5127396 | 0.5068932 | 0.5043317 | 0.5063257 | 0.5270293 | 0.5559903
|  |  | 2.90871 | 0.5606622 | 0.5536712 | 0.5451913 | 0.5332216 | 0.52726 | 0.5175789 | 0.5117074 | 0.5083246 | 0.5107872 | 0.5293583 | 0.5581166
|  |  | 2.909526 | 0.5658952 | 0.5582241 | 0.5501052 | 0.5381747 | 0.5321556 | 0.522508 | 0.5166027 | 0.5124211 | 0.5153519 | 0.5316496 | 0.5602897
|  |  | 2.910343 | 0.5708778 | 0.5628655 | 0.5550083 | 0.5431203 | 0.5371031 | 0.5274755 | 0.5215141 | 0.5165397 | 0.519928 | 0.5337573 | 0.5624867
|  |  | 2.91116 | 0.5755759 | 0.5675186 | 0.5598952 | 0.5480529 | 0.542022 | 0.5323922 | 0.5264328 | 0.5206302 | 0.5243697 | 0.5357384 | 0.5647818
|  |  | 2.911977 | 0.5798674 | 0.5720697 | 0.5645981 | 0.5528151 | 0.5467466 | 0.5371344 | 0.5311964 | 0.5246296 | 0.5286207 | 0.5377774 | 0.56708
|  |  | 2.912795 | 0.5837366 | 0.576453 | 0.5690604 | 0.5573722 | 0.5512452 | 0.5416698 | 0.5357365 | 0.5285275 | 0.5326506 | 0.5398359 | 0.5690408
|  |  | 2.913614 | 0.5873704 | 0.5808123 | 0.5734828 | 0.5618304 | 0.5557187 | 0.5461308 | 0.5401449 | 0.5322551 | 0.5365423 | 0.5420004 | 0.5706344
|  |  | 2.914433 | 0.5907951 | 0.5851497 | 0.5778552 | 0.566224 | 0.5601591 | 0.5505535 | 0.5444977 | 0.5358292 | 0.5402666 | 0.5442044 | 0.5720947
|  |  | 2.915252 | 0.593769 | 0.5892608 | 0.5818746 | 0.5703283 | 0.5642423 | 0.5546207 | 0.5485977 | 0.5391375 | 0.5435578 | 0.5463736 | 0.5735832
|  |  | 2.916072 | 0.5962733 | 0.5930943 | 0.5854469 | 0.5739812 | 0.5679216 | 0.5582543 | 0.552284 | 0.5421338 | 0.5462813 | 0.5484035 | 0.5750725
|  |  | 2.916892 | 0.5983935 | 0.59663 | 0.5886433 | 0.5772245 | 0.571258 | 0.5615601 | 0.5555556 | 0.5449153 | 0.5486048 | 0.5504784 | 0.5762595
|  |  | 2.917713 | 0.6001439 | 0.5997663 | 0.5914453 | 0.5800475 | 0.5741773 | 0.5645117 | 0.5584018 | 0.5473918 | 0.5506059 | 0.5524795 | 0.5771379
|  |  | 2.918534 | 0.6016349 | 0.6024863 | 0.5939137 | 0.5824795 | 0.5766823 | 0.5670509 | 0.5608539 | 0.5495652 | 0.5522854 | 0.554315 | 0.5779602
|  |  | 2.919356 | 0.6030094 | 0.6049168 | 0.5960989 | 0.5846233 | 0.5788939 | 0.5692771 | 0.5630014 | 0.5515617 | 0.5536033 | 0.5560626 | 0.578632
|  |  | 2.920178 | 0.6043424 | 0.6071325 | 0.5979916 | 0.5865465 | 0.5808494 | 0.5712257 | 0.5649084 | 0.5533562 | 0.5545699 | 0.5577672 | 0.5789949
|  |  | 2.921001 | 0.6056602 | 0.6091534 | 0.5996607 | 0.5882383 | 0.5825535 | 0.5729234 | 0.5665968 | 0.5550186 | 0.5552631 | 0.5593811 | 0.5792819
|  |  | 2.921824 | 0.6070511 | 0.611006 | 0.6011487 | 0.5897255 | 0.5840884 | 0.5744078 | 0.5680641 | 0.5564797 | 0.555876 | 0.560934 | 0.579832
|  |  | 2.922647 | 0.6085586 | 0.6126327 | 0.6024844 | 0.5910493 | 0.5854923 | 0.5757708 | 0.5692797 | 0.5577624 | 0.5563892 | 0.562539 | 0.5804896
|  |  | 2.923471 | 0.6100265 | 0.6138144 | 0.6035096 | 0.5921732 | 0.5866771 | 0.5769224 | 0.570198 | 0.5589005 | 0.5565845 | 0.5642331 | 0.5809675
|  |  | 2.924296 | 0.6112818 | 0.6144834 | 0.6041902 | 0.592963 | 0.5875176 | 0.5777685 | 0.5708883 | 0.5598825 | 0.5565376 | 0.565749 | 0.5813473
|  |  | 2.92512 | 0.6125659 | 0.6150529 | 0.6048299 | 0.593645 | 0.5881774 | 0.5784258 | 0.5715572 | 0.560813 | 0.5565385 | 0.5671203 | 0.581915
|  |  | 2.925946 | 0.6141879 | 0.6157655 | 0.6056127 | 0.5943898 | 0.5888873 | 0.579119 | 0.5722522 | 0.561827 | 0.556656 | 0.5683607 | 0.5826779
|  |  | 2.926772 | 0.6160515 | 0.6164811 | 0.6064468 | 0.5951265 | 0.5896292 | 0.5798592 | 0.5729536 | 0.5627298 | 0.5568707 | 0.56941 | 0.5834239
|  |  | 2.927598 | 0.6179992 | 0.6171452 | 0.6072903 | 0.5958578 | 0.5902947 | 0.5805637 | 0.5736149 | 0.5635706 | 0.5571059 | 0.5703207 | 0.5843961
|  |  | 2.928425 | 0.6199806 | 0.6177518 | 0.6081152 | 0.5965636 | 0.5909556 | 0.5812045 | 0.5742202 | 0.5643538 | 0.5574271 | 0.5710767 | 0.5855852
|  |  | 2.929252 | 0.6219086 | 0.6182576 | 0.6088664 | 0.5972008 | 0.5915664 | 0.5817219 | 0.5747239 | 0.5650488 | 0.5578601 | 0.571844 | 0.5867426
|  |  | 2.93008 | 0.6234987 | 0.6185188 | 0.6094271 | 0.5976805 | 0.5920344 | 0.5820463 | 0.5750195 | 0.5655583 | 0.5582049 | 0.572433 | 0.5878165
|  |  | 2.930908 | 0.6245689 | 0.6184692 | 0.6097323 | 0.5979056 | 0.5922463 | 0.5820917 | 0.5750872 | 0.5658036 | 0.5583504 | 0.5726867 | 0.5888281
|  |  | 2.931736 | 0.6252815 | 0.6183317 | 0.609921 | 0.5980262 | 0.5923114 | 0.582126 | 0.5751297 | 0.5658433 | 0.5584664 | 0.5726875 | 0.5897101
|  |  | 2.932566 | 0.6259316 | 0.6183522 | 0.6102093 | 0.5981975 | 0.5924407 | 0.582234 | 0.575313 | 0.5658914 | 0.5588296 | 0.5725159 | 0.5905621
|  |  | 2.933395 | 0.6264132 | 0.6184093 | 0.6105041 | 0.5983218 | 0.5925788 | 0.5823309 | 0.5755145 | 0.5659345 | 0.5593758 | 0.5722672 | 0.5914238
|  |  | 2.934225 | 0.6264996 | 0.6183546 | 0.6106325 | 0.5984046 | 0.592638 | 0.5823583 | 0.5756525 | 0.566018 | 0.5600116 | 0.5719989 | 0.5921883
|  |  | 2.935056 | 0.6263613 | 0.6184025 | 0.6108108 | 0.5986557 | 0.5928499 | 0.5825607 | 0.5759021 | 0.5661656 | 0.5608193 | 0.571762 | 0.5929412
|  |  | 2.935887 | 0.626282 | 0.6188471 | 0.6113238 | 0.5992511 | 0.5933964 | 0.5831382 | 0.5765546 | 0.5665741 | 0.5619213 | 0.5715902 | 0.5937512
|  |  | 2.936718 | 0.6263284 | 0.619716 | 0.6122075 | 0.6001608 | 0.5942678 | 0.5840321 | 0.577608 | 0.5672156 | 0.563427 | 0.5715906 | 0.5946162
|  |  | 2.93755 | 0.6265229 | 0.6208815 | 0.6133721 | 0.6013448 | 0.5954642 | 0.5852217 | 0.5788679 | 0.5681073 | 0.5652047 | 0.5717654 | 0.5953806
|  |  | 2.938383 | 0.6267797 | 0.6222394 | 0.614683 | 0.6027103 | 0.5968819 | 0.586636 | 0.5802812 | 0.5692109 | 0.5671934 | 0.5721001 | 0.5961711
|  |  | 2.939215 | 0.6270303 | 0.6236964 | 0.6159889 | 0.6041045 | 0.598316 | 0.5881183 | 0.5817485 | 0.5703563 | 0.5690946 | 0.5724381 | 0.5969342
|  |  | 2.940049 | 0.6271015 | 0.6250124 | 0.6171013 | 0.6052905 | 0.5995366 | 0.5894046 | 0.5830577 | 0.5713399 | 0.5707204 | 0.5725451 | 0.5975329
|  |  | 2.940883 | 0.626899 | 0.6260828 | 0.6179415 | 0.606186 | 0.6004599 | 0.590395 | 0.5841141 | 0.5720406 | 0.5720554 | 0.5723707 | 0.5979739
|  |  | 2.941717 | 0.6264816 | 0.6269261 | 0.6185168 | 0.606791 | 0.6010355 | 0.591045 | 0.5849051 | 0.5724146 | 0.5731283 | 0.5719609 | 0.5981104
|  |  | 2.942552 | 0.6259967 | 0.6275287 | 0.6187911 | 0.6071104 | 0.6013295 | 0.5913695 | 0.5853566 | 0.5725093 | 0.5737919 | 0.5713488 | 0.5978692
|  |  | 2.943387 | 0.6253921 | 0.6277098 | 0.6186729 | 0.6070615 | 0.6013848 | 0.5914111 | 0.5853958 | 0.5722395 | 0.5738898 | 0.5706395 | 0.5973398
|  |  | 2.944223 | 0.6246893 | 0.6275133 | 0.6182195 | 0.6067711 | 0.6012295 | 0.5912474 | 0.5851222 | 0.571687 | 0.5736102 | 0.5700607 | 0.5967489
|  |  | 2.945059 | 0.6240516 | 0.6272742 | 0.617755 | 0.6064059 | 0.6008368 | 0.5909197 | 0.5847417 | 0.571064 | 0.5732129 | 0.5695725 | 0.5960855
|  |  | 2.945895 | 0.6235941 | 0.627052 | 0.6173431 | 0.6059684 | 0.6002831 | 0.5903975 | 0.5842324 | 0.5704086 | 0.5726689 | 0.5689401 | 0.5951892
|  |  | 2.946733 | 0.6233355 | 0.6265645 | 0.6167231 | 0.6052972 | 0.5995862 | 0.5896535 | 0.58354 | 0.5696483 | 0.5717891 | 0.5682694 | 0.5941266
|  |  | 2.94757 | 0.6229975 | 0.6255276 | 0.6155963 | 0.6042501 | 0.598642 | 0.5887233 | 0.5824303 | 0.5685682 | 0.5704045 | 0.5676481 | 0.5930177
|  |  | 2.948408 | 0.6223875 | 0.6240385 | 0.6140965 | 0.6028438 | 0.5972919 | 0.5874463 | 0.5810339 | 0.567252 | 0.5687217 | 0.5671168 | 0.5920756
|  |  | 2.949247 | 0.6215679 | 0.6223076 | 0.6124362 | 0.6011871 | 0.5956374 | 0.585829 | 0.5794225 | 0.5658868 | 0.566763 | 0.5665379 | 0.5910415
|  |  | 2.950086 | 0.6206565 | 0.620318 | 0.6105741 | 0.5992453 | 0.5937936 | 0.5839639 | 0.5775744 | 0.5644118 | 0.5645691 | 0.5659098 | 0.5897711
|  |  | 2.950925 | 0.6196826 | 0.6181088 | 0.6085629 | 0.5971627 | 0.5918302 | 0.5819584 | 0.5754911 | 0.5628667 | 0.5622114 | 0.5652673 | 0.5882609
|  |  | 2.951765 | 0.6186508 | 0.6158082 | 0.6065167 | 0.5950331 | 0.5897594 | 0.5798776 | 0.5733257 | 0.5612846 | 0.559784 | 0.5646486 | 0.5867334
|  |  | 2.952606 | 0.6175073 | 0.6134359 | 0.6044423 | 0.592879 | 0.5875992 | 0.57769 | 0.5711214 | 0.5595963 | 0.5572974 | 0.5640532 | 0.5852797
|  |  | 2.953447 | 0.616165 | 0.6109596 | 0.6022807 | 0.5906577 | 0.585285 | 0.575389 | 0.5688407 | 0.557824 | 0.5547575 | 0.5634588 | 0.5839147
|  |  | 2.954288 | 0.6145123 | 0.6082872 | 0.5999246 | 0.5883104 | 0.5828367 | 0.5729984 | 0.5664088 | 0.5559392 | 0.55212 | 0.5626898 | 0.5826897
|  |  | 2.95513 | 0.6125172 | 0.6054419 | 0.5974139 | 0.58585 | 0.5803033 | 0.5704865 | 0.56387 | 0.5539972 | 0.5494687 | 0.5618179 | 0.5816479
|  |  | 2.955973 | 0.6102085 | 0.6025824 | 0.5948682 | 0.583308 | 0.5777286 | 0.5678882 | 0.5613479 | 0.5520896 | 0.5469927 | 0.5610473 | 0.5807872
|  |  | 2.956815 | 0.6077014 | 0.5998352 | 0.5923762 | 0.5807499 | 0.5751852 | 0.5652934 | 0.5589216 | 0.5502141 | 0.5446234 | 0.5604333 | 0.5800862
|  |  | 2.957659 | 0.6049938 | 0.5971453 | 0.589838 | 0.5781462 | 0.5726076 | 0.5627112 | 0.556427 | 0.5482779 | 0.5422717 | 0.5597946 | 0.5793003
|  |  | 2.958503 | 0.6018857 | 0.5943566 | 0.5871395 | 0.5754055 | 0.5698773 | 0.5600049 | 0.5537066 | 0.5462006 | 0.5399231 | 0.5587725 | 0.5786006
|  |  | 2.959347 | 0.5983768 | 0.591433 | 0.5842716 | 0.5725114 | 0.5669328 | 0.5571209 | 0.5508296 | 0.543977 | 0.5375285 | 0.5574685 | 0.5780443
|  |  | 2.960192 | 0.5946632 | 0.5885515 | 0.5814133 | 0.5696164 | 0.5639492 | 0.5542195 | 0.5480047 | 0.5416337 | 0.5352694 | 0.5560896 | 0.5774615
|  |  | 2.961037 | 0.5908201 | 0.5857891 | 0.5785616 | 0.566763 | 0.5610176 | 0.5513269 | 0.5452122 | 0.539238 | 0.5330864 | 0.5545698 | 0.5768058
|  |  | 2.961883 | 0.5867631 | 0.5830287 | 0.5756169 | 0.5638498 | 0.5580357 | 0.5483348 | 0.5423376 | 0.5367387 | 0.5310097 | 0.5528538 | 0.576276
|  |  | 2.962729 | 0.5825642 | 0.5801864 | 0.5725639 | 0.5608464 | 0.5549858 | 0.5452499 | 0.5393483 | 0.5341069 | 0.5290208 | 0.5508569 | 0.5757212
|  |  | 2.963576 | 0.5784177 | 0.5773864 | 0.5694951 | 0.5578342 | 0.5519191 | 0.5421814 | 0.5363592 | 0.5314082 | 0.52718 | 0.548799 | 0.5750908
|  |  | 2.964423 | 0.5744564 | 0.5747588 | 0.5665402 | 0.5549049 | 0.5489742 | 0.5392307 | 0.5335047 | 0.5287763 | 0.525505 | 0.5467457 | 0.5742438
|  |  | 2.965271 | 0.5708229 | 0.572314 | 0.5637247 | 0.5521072 | 0.546219 | 0.536439 | 0.5308664 | 0.5263156 | 0.5239803 | 0.5446214 | 0.5733523
|  |  | 2.966119 | 0.5675861 | 0.5700694 | 0.5611196 | 0.549537 | 0.5436377 | 0.5338735 | 0.5284037 | 0.5239467 | 0.5226944 | 0.5425156 | 0.5724863
|  |  | 2.966968 | 0.5647074 | 0.5679947 | 0.5587021 | 0.5471188 | 0.5411855 | 0.5314662 | 0.5260122 | 0.5216423 | 0.5214828 | 0.5404116 | 0.5715252
|  |  | 2.967817 | 0.5621925 | 0.5660347 | 0.5563621 | 0.5448106 | 0.5388315 | 0.5291746 | 0.5236395 | 0.5192829 | 0.5203749 | 0.538344 | 0.570369
|  |  | 2.968666 | 0.5600629 | 0.5641277 | 0.554116 | 0.542612 | 0.5365825 | 0.527011 | 0.5212915 | 0.5169653 | 0.5193872 | 0.5362349 | 0.5691835
|  |  | 2.969517 | 0.5582976 | 0.5622583 | 0.5520261 | 0.5405099 | 0.5344852 | 0.524934 | 0.519101 | 0.5147562 | 0.5183707 | 0.5341065 | 0.5679486
|  |  | 2.970367 | 0.5568375 | 0.5603895 | 0.5500275 | 0.5384427 | 0.5324866 | 0.5228738 | 0.5170138 | 0.5126655 | 0.5171751 | 0.5320346 | 0.56657
|  |  | 2.971218 | 0.555537 | 0.558396 | 0.5479242 | 0.5363144 | 0.530391 | 0.5207551 | 0.5148686 | 0.5105204 | 0.515835 | 0.5299084 | 0.5649464
|  |  | 2.97207 | 0.5543428 | 0.5562237 | 0.5457307 | 0.5341531 | 0.5282066 | 0.5186305 | 0.5127056 | 0.5082219 | 0.5143329 | 0.5276583 | 0.563351
|  |  | 2.972922 | 0.5533202 | 0.5540586 | 0.543626 | 0.5320232 | 0.526033 | 0.5165087 | 0.5105594 | 0.505854 | 0.5126979 | 0.5254588 | 0.5616892
|  |  | 2.973775 | 0.55247 | 0.551932 | 0.54163 | 0.5298906 | 0.5239166 | 0.514363 | 0.5083631 | 0.5035431 | 0.5109833 | 0.523383 | 0.5598551
|  |  | 2.974628 | 0.5516467 | 0.549684 | 0.5395646 | 0.5276668 | 0.5217393 | 0.5121758 | 0.5060393 | 0.5012533 | 0.5090918 | 0.5213553 | 0.5578516
|  |  | 2.975481 | 0.5506624 | 0.5472025 | 0.5373549 | 0.5253905 | 0.5194817 | 0.509921 | 0.5036638 | 0.4989065 | 0.5070269 | 0.5194414 | 0.5558025
|  |  | 2.976335 | 0.5493996 | 0.5445595 | 0.5350085 | 0.5230339 | 0.5170746 | 0.5075732 | 0.5012233 | 0.4965882 | 0.504696 | 0.5176097 | 0.5537263
|  |  | 2.97719 | 0.5478903 | 0.5418247 | 0.532572 | 0.5206043 | 0.5145416 | 0.5050874 | 0.4987542 | 0.4942541 | 0.5021584 | 0.5159717 | 0.5515978
|  |  | 2.978045 | 0.546242 | 0.5391439 | 0.5302067 | 0.5181646 | 0.5120196 | 0.5026089 | 0.4962615 | 0.4919875 | 0.499594 | 0.514436 | 0.5494878
|  |  | 2.9789 | 0.544444 | 0.5365384 | 0.527913 | 0.5157365 | 0.509601 | 0.5001537 | 0.4937504 | 0.4897471 | 0.497029 | 0.5130404 | 0.547359
|  |  | 2.979756 | 0.542416 | 0.5339437 | 0.5256329 | 0.5133335 | 0.5072206 | 0.4977156 | 0.4912024 | 0.4875646 | 0.4943957 | 0.5118517 | 0.5453464
|  |  | 2.980613 | 0.5401099 | 0.5314468 | 0.5233718 | 0.5109583 | 0.504862 | 0.4953341 | 0.4887033 | 0.485453 | 0.4916435 | 0.5108421 | 0.5435727
|  |  | 2.98147 | 0.5375738 | 0.5290636 | 0.5211572 | 0.5086421 | 0.5024753 | 0.4929655 | 0.4862884 | 0.4835252 | 0.4889792 | 0.5098674 | 0.5418779
|  |  | 2.982327 | 0.5348448 | 0.5267997 | 0.5189957 | 0.506371 | 0.5001367 | 0.4906462 | 0.4839839 | 0.4817694 | 0.4863635 | 0.5089787 | 0.5401069
|  |  | 2.983185 | 0.5319287 | 0.52465 | 0.5168831 | 0.5041451 | 0.4978638 | 0.488328 | 0.4817211 | 0.4800118 | 0.4837863 | 0.508296 | 0.538365
|  |  | 2.984044 | 0.5288255 | 0.5225869 | 0.5147704 | 0.5019276 | 0.4956395 | 0.4860406 | 0.4794876 | 0.4783137 | 0.4813188 | 0.5075809 | 0.5367713
|  |  | 2.984903 | 0.5254757 | 0.5205282 | 0.512519 | 0.4996869 | 0.4933081 | 0.4836751 | 0.4771713 | 0.4766417 | 0.4788537 | 0.5068307 | 0.5354674
|  |  | 2.985762 | 0.5219919 | 0.5185016 | 0.5102195 | 0.4974099 | 0.4909301 | 0.4812908 | 0.474841 | 0.4749697 | 0.4764459 | 0.506208 | 0.5343567
|  |  | 2.986622 | 0.518605 | 0.5166216 | 0.5080701 | 0.4952314 | 0.4886731 | 0.4790014 | 0.4727081 | 0.4733239 | 0.4741575 | 0.5057318 | 0.5333678
|  |  | 2.987483 | 0.5155126 | 0.5150391 | 0.5061664 | 0.4932682 | 0.4866719 | 0.4769467 | 0.470835 | 0.4718885 | 0.4721978 | 0.5053271 | 0.5326918
|  |  | 2.988343 | 0.5127786 | 0.5137712 | 0.5045148 | 0.4915731 | 0.4850051 | 0.4751936 | 0.4692307 | 0.470681 | 0.4706297 | 0.5049765 | 0.5323537
|  |  | 2.989205 | 0.5104941 | 0.5127909 | 0.5031171 | 0.4902088 | 0.4836219 | 0.4737371 | 0.4679069 | 0.469646 | 0.4693935 | 0.5047008 | 0.5323537
|  |  | 2.990067 | 0.5087548 | 0.512098 | 0.5020436 | 0.4891939 | 0.482525 | 0.4726525 | 0.4669085 | 0.4688918 | 0.4685534 | 0.5044234 | 0.5325928
|  |  | 2.990929 | 0.5075343 | 0.5116492 | 0.501228 | 0.488427 | 0.4817127 | 0.4717953 | 0.4661286 | 0.4683071 | 0.4681122 | 0.5042558 | 0.5330458
|  |  | 2.991792 | 0.5067525 | 0.511368 | 0.5005981 | 0.4878033 | 0.4811154 | 0.4711698 | 0.4655433 | 0.4678101 | 0.4679627 | 0.504111 | 0.5335519
|  |  | 2.992656 | 0.5064366 | 0.5112545 | 0.5001547 | 0.4873588 | 0.4806946 | 0.4707791 | 0.465156 | 0.467436 | 0.4680555 | 0.5039506 | 0.5342051
|  |  | 2.99352 | 0.5066883 | 0.5113473 | 0.4999697 | 0.4872174 | 0.4805243 | 0.4706925 | 0.4649902 | 0.4672462 | 0.4684204 | 0.5037555 | 0.5350054
|  |  | 2.994384 | 0.507491 | 0.5115752 | 0.5000057 | 0.4873188 | 0.480575 | 0.4708222 | 0.4649963 | 0.4672195 | 0.4690525 | 0.5036209 | 0.5358454
|  |  | 2.995249 | 0.5086941 | 0.5118767 | 0.5002209 | 0.4875267 | 0.4807927 | 0.471039 | 0.4651961 | 0.4673641 | 0.4699058 | 0.5034762 | 0.536708
|  |  | 2.996114 | 0.5101695 | 0.5121843 | 0.5005358 | 0.4877731 | 0.481063 | 0.4713401 | 0.4654362 | 0.4674514 | 0.4709686 | 0.5031018 | 0.537571
|  |  | 2.99698 | 0.511721 | 0.5123439 | 0.5008389 | 0.4880629 | 0.4813804 | 0.4716721 | 0.4657315 | 0.4674244 | 0.4721901 | 0.5026566 | 0.5383129
|  |  | 2.997847 | 0.5132789 | 0.512389 | 0.5011391 | 0.4883783 | 0.4817239 | 0.4720079 | 0.4661279 | 0.4673206 | 0.4734606 | 0.5022073 | 0.5389125
|  |  | 2.998714 | 0.5148744 | 0.5124475 | 0.5014857 | 0.4887262 | 0.4821651 | 0.4723868 | 0.4666065 | 0.4673671 | 0.4747529 | 0.5016718 | 0.5393415
|  |  | 2.999581 | 0.5165015 | 0.5125111 | 0.5018754 | 0.4891182 | 0.4826395 | 0.4728224 | 0.4670639 | 0.4675658 | 0.4759504 | 0.5009978 | 0.5394863
|  |  | 3.000449 | 0.518016 | 0.5125483 | 0.5022992 | 0.4895113 | 0.4830764 | 0.4732693 | 0.4674667 | 0.4677523 | 0.4770373 | 0.5003613 | 0.5394989
|  |  | 3.001317 | 0.5193006 | 0.5125695 | 0.5027032 | 0.4898668 | 0.4834265 | 0.4737298 | 0.4677642 | 0.4678334 | 0.4780551 | 0.499774 | 0.5394114
|  |  | 3.002186 | 0.5203173 | 0.512537 | 0.5030134 | 0.4901649 | 0.4836947 | 0.4740859 | 0.4679986 | 0.4677425 | 0.4788798 | 0.4990714 | 0.5391411
|  |  | 3.003056 | 0.5209753 | 0.5123957 | 0.5032345 | 0.4903553 | 0.4838915 | 0.4742924 | 0.4682206 | 0.4675027 | 0.4794892 | 0.4982286 | 0.5387311
|  |  | 3.003926 | 0.5212585 | 0.5121678 | 0.5033659 | 0.4904404 | 0.4840166 | 0.4743888 | 0.4683545 | 0.4671748 | 0.4799281 | 0.4973767 | 0.5381473
|  |  | 3.004796 | 0.5211566 | 0.5118814 | 0.503438 | 0.4904241 | 0.484022 | 0.4743793 | 0.4683345 | 0.4668615 | 0.4800866 | 0.4964339 | 0.5374433
|  |  | 3.005667 | 0.5206374 | 0.5115418 | 0.5033522 | 0.4902827 | 0.4838739 | 0.4742495 | 0.4681731 | 0.466418 | 0.4800187 | 0.4954973 | 0.5366103
|  |  | 3.006539 | 0.5196531 | 0.5111156 | 0.5030574 | 0.4899233 | 0.4835168 | 0.4739616 | 0.4678105 | 0.4658992 | 0.4796819 | 0.4947643 | 0.5356816
|  |  | 3.007411 | 0.5182194 | 0.5105735 | 0.5025659 | 0.4893459 | 0.482928 | 0.4734253 | 0.4672371 | 0.4653205 | 0.4790356 | 0.4941587 | 0.5346904
|  |  | 3.008283 | 0.5164163 | 0.5099066 | 0.5019221 | 0.4886256 | 0.4821546 | 0.472693 | 0.4665046 | 0.4646335 | 0.4780739 | 0.4935506 | 0.5336255
|  |  | 3.009156 | 0.5143457 | 0.5091803 | 0.5011165 | 0.4877637 | 0.4812783 | 0.4718237 | 0.465642 | 0.4638244 | 0.4769268 | 0.4928963 | 0.5325398
|  |  | 3.01003 | 0.5120825 | 0.5083781 | 0.5001187 | 0.4867978 | 0.4803065 | 0.4707991 | 0.4646351 | 0.4629796 | 0.4756686 | 0.4922907 | 0.5313068
|  |  | 3.010904 | 0.5096966 | 0.5075217 | 0.4989937 | 0.4857175 | 0.479224 | 0.4696219 | 0.4634893 | 0.4621972 | 0.4742062 | 0.4918039 | 0.5301117
|  |  | 3.011778 | 0.5072628 | 0.5066004 | 0.4977796 | 0.4844868 | 0.4779846 | 0.4683219 | 0.4622632 | 0.4613355 | 0.4725202 | 0.4913366 | 0.5289641
|  |  | 3.012653 | 0.5048393 | 0.5055923 | 0.4964285 | 0.4830948 | 0.4765514 | 0.466909 | 0.4609569 | 0.460378 | 0.4706135 | 0.4910184 | 0.5278439
|  |  | 3.013529 | 0.502458 | 0.5044758 | 0.4949158 | 0.4816032 | 0.4749786 | 0.4654 | 0.4595709 | 0.4593697 | 0.4686824 | 0.4908521 | 0.5267573
|  |  | 3.014405 | 0.5002051 | 0.5032197 | 0.4932728 | 0.4800643 | 0.4733336 | 0.463781 | 0.4580941 | 0.458349 | 0.4667176 | 0.4906742 | 0.5257054
|  |  | 3.015281 | 0.4981391 | 0.5018553 | 0.4915505 | 0.4784245 | 0.4716465 | 0.4620542 | 0.4564784 | 0.4573 | 0.4648499 | 0.4903783 | 0.524861
|  |  | 3.016158 | 0.496324 | 0.5004449 | 0.4898039 | 0.4766737 | 0.4699478 | 0.460273 | 0.4548 | 0.4561749 | 0.4630179 | 0.4900547 | 0.5240855
|  |  | 3.017036 | 0.4947764 | 0.4989259 | 0.4880089 | 0.4748653 | 0.4681401 | 0.4584687 | 0.4531015 | 0.454958 | 0.46121 | 0.489787 | 0.5234057
|  |  | 3.017914 | 0.4934378 | 0.4972373 | 0.4860949 | 0.4730255 | 0.4662425 | 0.4566117 | 0.4513207 | 0.4536247 | 0.4594397 | 0.4894311 | 0.5229053
|  |  | 3.018792 | 0.4922441 | 0.4953878 | 0.4841269 | 0.4711437 | 0.4642797 | 0.4547329 | 0.4495193 | 0.4522518 | 0.4578172 | 0.4889095 | 0.522657
|  |  | 3.019671 | 0.4912595 | 0.4935078 | 0.4822347 | 0.4692112 | 0.4623296 | 0.4527929 | 0.4476909 | 0.4509213 | 0.4562866 | 0.4883286 | 0.5226119
|  |  | 3.020551 | 0.4904947 | 0.4916093 | 0.4803864 | 0.4672621 | 0.4604189 | 0.4508143 | 0.4458161 | 0.449505 | 0.4547904 | 0.487749 | 0.5226602
|  |  | 3.021431 | 0.4898214 | 0.4895951 | 0.4784708 | 0.465295 | 0.4584784 | 0.4487961 | 0.443917 | 0.4479469 | 0.4533923 | 0.487032 | 0.5227086
|  |  | 3.022312 | 0.4891267 | 0.4873178 | 0.4763858 | 0.4632547 | 0.4564595 | 0.4467844 | 0.4419788 | 0.4462339 | 0.4520971 | 0.4861431 | 0.5227826
|  |  | 3.023193 | 0.4883045 | 0.4848877 | 0.4742505 | 0.461142 | 0.4543784 | 0.4447685 | 0.4399901 | 0.4444593 | 0.4509827 | 0.4851567 | 0.523043
|  |  | 3.024075 | 0.4874065 | 0.4825029 | 0.47222 | 0.4590465 | 0.4523048 | 0.44281 | 0.4380651 | 0.4427373 | 0.4499907 | 0.4840348 | 0.5234137
|  |  | 3.024957 | 0.4864006 | 0.4802013 | 0.4702593 | 0.4569941 | 0.4502284 | 0.4408651 | 0.4361352 | 0.4408814 | 0.4490318 | 0.4826812 | 0.5237821
|  |  | 3.025839 | 0.4852273 | 0.4779003 | 0.4682768 | 0.4549552 | 0.4481745 | 0.4388553 | 0.4341345 | 0.4389055 | 0.4481734 | 0.4810515 | 0.5239888
|  |  | 3.026723 | 0.4838117 | 0.4755832 | 0.4662676 | 0.4529183 | 0.4461777 | 0.4367966 | 0.4320745 | 0.4369003 | 0.4475067 | 0.4793448 | 0.5240629
|  |  | 3.027606 | 0.4821186 | 0.4732949 | 0.464268 | 0.4509004 | 0.4442124 | 0.4347745 | 0.4300105 | 0.4349026 | 0.4469468 | 0.4776654 | 0.523924
|  |  | 3.028491 | 0.4801766 | 0.4711437 | 0.462366 | 0.4489491 | 0.4422935 | 0.4328567 | 0.4280541 | 0.4328975 | 0.4463912 | 0.4759917 | 0.5237017
|  |  | 3.029375 | 0.4780598 | 0.4691143 | 0.460584 | 0.4470919 | 0.4403959 | 0.4310359 | 0.4262129 | 0.4308981 | 0.445814 | 0.4742038 | 0.5233568
|  |  | 3.030261 | 0.4757779 | 0.4672055 | 0.4589273 | 0.4453229 | 0.4385889 | 0.4292951 | 0.4244948 | 0.4289245 | 0.4452577 | 0.4723175 | 0.5229118
|  |  | 3.031146 | 0.4733867 | 0.4655155 | 0.4573925 | 0.4436647 | 0.4369309 | 0.4276001 | 0.4228534 | 0.4270307 | 0.4447261 | 0.4702589 | 0.5222632
|  |  | 3.032033 | 0.4709027 | 0.46407 | 0.4559312 | 0.4421333 | 0.4354128 | 0.4260314 | 0.4212 | 0.4252338 | 0.4441924 | 0.4683149 | 0.5214052
|  |  | 3.03292 | 0.4683758 | 0.4627697 | 0.4545596 | 0.4407379 | 0.4339928 | 0.4246548 | 0.4196577 | 0.4236154 | 0.4435726 | 0.4664894 | 0.5204592
|  |  | 3.033807 | 0.4658716 | 0.4616508 | 0.4533166 | 0.4395081 | 0.4326784 | 0.4234163 | 0.4183579 | 0.4221578 | 0.4428903 | 0.4648081 | 0.5195408
|  |  | 3.034695 | 0.4635065 | 0.4608076 | 0.4522427 | 0.438452 | 0.4315417 | 0.4223151 | 0.4172699 | 0.4208258 | 0.4422109 | 0.4632617 | 0.5186727
|  |  | 3.035583 | 0.4613447 | 0.4602336 | 0.4513176 | 0.4375137 | 0.4305891 | 0.4213705 | 0.4163334 | 0.4196343 | 0.4415683 | 0.4619854 | 0.5177427
|  |  | 3.036472 | 0.4594459 | 0.4598374 | 0.4505354 | 0.4367198 | 0.4298019 | 0.4206249 | 0.4155454 | 0.4186069 | 0.4409427 | 0.4609478 | 0.5167927
|  |  | 3.037361 | 0.4577719 | 0.4594814 | 0.4498198 | 0.4360264 | 0.4291322 | 0.4200016 | 0.4148994 | 0.4178098 | 0.4401843 | 0.4600498 | 0.5159404
|  |  | 3.038251 | 0.4563531 | 0.4591672 | 0.4491202 | 0.4354437 | 0.4285356 | 0.4194071 | 0.4143004 | 0.41723 | 0.4392276 | 0.4592002 | 0.5150231
|  |  | 3.039142 | 0.4552278 | 0.4589397 | 0.4484956 | 0.4349537 | 0.4280182 | 0.4188351 | 0.4137085 | 0.4168073 | 0.4382547 | 0.4586102 | 0.5140365
|  |  | 3.040033 | 0.4544511 | 0.458768 | 0.4479624 | 0.4345412 | 0.4275459 | 0.4182787 | 0.4131809 | 0.4164772 | 0.4372171 | 0.4582416 | 0.513051
|  |  | 3.040924 | 0.4540078 | 0.4584971 | 0.447414 | 0.4341001 | 0.4271251 | 0.4177551 | 0.4127599 | 0.4161787 | 0.4360972 | 0.4580464 | 0.51217
|  |  | 3.041816 | 0.4538411 | 0.4581257 | 0.4468506 | 0.4335928 | 0.426638 | 0.4172755 | 0.4123441 | 0.4159856 | 0.434841 | 0.4580871 | 0.5113864
|  |  | 3.042709 | 0.4539313 | 0.4576939 | 0.4462869 | 0.4330198 | 0.4260837 | 0.41677 | 0.4118974 | 0.4158294 | 0.4336065 | 0.4582674 | 0.5106751
|  |  | 3.043602 | 0.4542416 | 0.4571799 | 0.445702 | 0.4324466 | 0.4254895 | 0.4162459 | 0.4113655 | 0.4156571 | 0.4323725 | 0.4585113 | 0.5099364
|  |  | 3.044496 | 0.4547294 | 0.4565237 | 0.4450327 | 0.4318649 | 0.4248411 | 0.4156329 | 0.4107121 | 0.4155454 | 0.4310764 | 0.4588745 | 0.509342
|  |  | 3.04539 | 0.4553028 | 0.455685 | 0.4442812 | 0.4312117 | 0.4241365 | 0.4149343 | 0.4100425 | 0.4154648 | 0.4296743 | 0.459249 | 0.5087916
|  |  | 3.046284 | 0.4558715 | 0.4547473 | 0.4435249 | 0.4305036 | 0.4233932 | 0.4141371 | 0.4093578 | 0.4152791 | 0.4282493 | 0.4596278 | 0.5082947
|  |  | 3.04718 | 0.456428 | 0.453769 | 0.4427747 | 0.4297592 | 0.4226477 | 0.4133485 | 0.4086688 | 0.4150604 | 0.4269368 | 0.4601024 | 0.5080258
|  |  | 3.048075 | 0.4568836 | 0.4527148 | 0.4420152 | 0.4289814 | 0.4218863 | 0.4125539 | 0.4079407 | 0.4147832 | 0.425713 | 0.4606302 | 0.5078535
|  |  | 3.048971 | 0.4571848 | 0.4515281 | 0.441217 | 0.4281219 | 0.4210729 | 0.4117165 | 0.4071487 | 0.4144276 | 0.4245069 | 0.4611519 | 0.5078011
|  |  | 3.049868 | 0.4572827 | 0.4503319 | 0.4404015 | 0.4272591 | 0.4202523 | 0.4108637 | 0.4063706 | 0.414073 | 0.4234431 | 0.4616786 | 0.507827
|  |  | 3.050765 | 0.4572399 | 0.4492371 | 0.4396363 | 0.4264025 | 0.4194246 | 0.4100272 | 0.4055902 | 0.413695 | 0.4225929 | 0.4620711 | 0.5080898
|  |  | 3.051663 | 0.4569494 | 0.4481544 | 0.4388324 | 0.425579 | 0.4186147 | 0.4092317 | 0.4047646 | 0.4132294 | 0.4218775 | 0.4623385 | 0.5085091
|  |  | 3.052562 | 0.4562645 | 0.4470772 | 0.4380408 | 0.4248162 | 0.4178212 | 0.4084526 | 0.4038989 | 0.4126922 | 0.4212619 | 0.4626061 | 0.5089368
|  |  | 3.05346 | 0.4552631 | 0.4461312 | 0.4373869 | 0.4240957 | 0.4170589 | 0.4077406 | 0.4031305 | 0.4121653 | 0.4208325 | 0.4627911 | 0.509624
|  |  | 3.05436 | 0.4540094 | 0.4452673 | 0.4367338 | 0.42333 | 0.4162969 | 0.4070657 | 0.4024199 | 0.411584 | 0.4205918 | 0.4627502 | 0.5102136
|  |  | 3.05526 | 0.4525096 | 0.4444099 | 0.4359933 | 0.4225554 | 0.415565 | 0.4063851 | 0.4017 | 0.4109379 | 0.420426 | 0.4626353 | 0.5107517
|  |  | 3.05616 | 0.4508322 | 0.4437148 | 0.4353164 | 0.4218692 | 0.4149054 | 0.4057507 | 0.4009894 | 0.4103201 | 0.4203906 | 0.4625594 | 0.5113853
|  |  | 3.057061 | 0.4490539 | 0.4432073 | 0.4347833 | 0.4212699 | 0.4143122 | 0.4051969 | 0.400366 | 0.4096666 | 0.4205845 | 0.4623541 | 0.5120747
|  |  | 3.057963 | 0.447181 | 0.4428289 | 0.4343134 | 0.4207089 | 0.4137805 | 0.4047001 | 0.3998016 | 0.409001 | 0.4210042 | 0.4619939 | 0.5126696
|  |  | 3.058865 | 0.4452563 | 0.4425588 | 0.4338458 | 0.4202036 | 0.4132884 | 0.4042348 | 0.3993044 | 0.4083412 | 0.4215916 | 0.4615922 | 0.5131679
|  |  | 3.059767 | 0.4433852 | 0.4424186 | 0.4334118 | 0.4197611 | 0.4128613 | 0.4038527 | 0.3988682 | 0.4077465 | 0.4222098 | 0.4611185 | 0.5137028
|  |  | 3.060671 | 0.4416981 | 0.4423861 | 0.4330547 | 0.4194096 | 0.412511 | 0.4035439 | 0.3985069 | 0.4072406 | 0.4228464 | 0.4605183 | 0.5141675
|  |  | 3.061574 | 0.4402659 | 0.4424377 | 0.4327429 | 0.4191117 | 0.4122408 | 0.4033632 | 0.398227 | 0.4067543 | 0.4234098 | 0.459763 | 0.5143797
|  |  | 3.062478 | 0.4391492 | 0.4425759 | 0.4324762 | 0.4188981 | 0.4120486 | 0.4032276 | 0.3979677 | 0.406296 | 0.4240428 | 0.4588953 | 0.5144217
|  |  | 3.063383 | 0.4383383 | 0.4427403 | 0.4322211 | 0.4187589 | 0.4119297 | 0.4031131 | 0.3977913 | 0.4059009 | 0.4246276 | 0.4580233 | 0.514169
|  |  | 3.064288 | 0.4378479 | 0.4429092 | 0.4320001 | 0.4186624 | 0.4118389 | 0.4029789 | 0.3976465 | 0.4055424 | 0.4250533 | 0.4573002 | 0.5137957
|  |  | 3.065194 | 0.4376913 | 0.4430564 | 0.4318372 | 0.4185918 | 0.4117306 | 0.4028879 | 0.3975691 | 0.4052241 | 0.4253259 | 0.4566566 | 0.5132121
|  |  | 3.0661 | 0.4378644 | 0.4431692 | 0.4316695 | 0.418519 | 0.4116049 | 0.4028284 | 0.3975233 | 0.4049178 | 0.4254356 | 0.4560119 | 0.5123714
|  |  | 3.067007 | 0.4383246 | 0.4431322 | 0.4314385 | 0.418438 | 0.4114686 | 0.402712 | 0.3974842 | 0.4047034 | 0.4254025 | 0.4553712 | 0.5114487
|  |  | 3.067915 | 0.4390397 | 0.4429876 | 0.431174 | 0.4183286 | 0.4113219 | 0.4025492 | 0.3974516 | 0.4044808 | 0.425204 | 0.4547419 | 0.5103908
|  |  | 3.068823 | 0.4400072 | 0.4427896 | 0.4309394 | 0.4181935 | 0.4111657 | 0.4023507 | 0.3973522 | 0.4042651 | 0.4248252 | 0.4541755 | 0.5091923
|  |  | 3.069731 | 0.4411542 | 0.4424728 | 0.4307015 | 0.4179983 | 0.4110027 | 0.4021245 | 0.3971638 | 0.4040465 | 0.4242251 | 0.4537611 | 0.5078698
|  |  | 3.07064 | 0.4423634 | 0.4420055 | 0.4304032 | 0.4177338 | 0.4107921 | 0.4018767 | 0.3969572 | 0.4039641 | 0.4234261 | 0.4534361 | 0.506632
|  |  | 3.07155 | 0.4435539 | 0.4414817 | 0.4301301 | 0.4174544 | 0.4105356 | 0.4016251 | 0.3967921 | 0.403991 | 0.4226458 | 0.4532829 | 0.5055138
|  |  | 3.07246 | 0.4446436 | 0.4408648 | 0.4298276 | 0.4171449 | 0.4102176 | 0.4013064 | 0.3966037 | 0.4040297 | 0.4217461 | 0.4532989 | 0.5043153
|  |  | 3.07337 | 0.4455105 | 0.4400727 | 0.4293989 | 0.4167677 | 0.4098684 | 0.400916 | 0.3962791 | 0.4039983 | 0.4206024 | 0.4533691 | 0.5031674
|  |  | 3.074282 | 0.4461312 | 0.4392227 | 0.4289737 | 0.4163213 | 0.4094429 | 0.4004819 | 0.3959511 | 0.4040051 | 0.4193396 | 0.4534742 | 0.5021608
|  |  | 3.075193 | 0.446504 | 0.4384305 | 0.4285831 | 0.4158743 | 0.4090041 | 0.4000483 | 0.3956774 | 0.4040762 | 0.4180718 | 0.4536567 | 0.5011598
|  |  | 3.076106 | 0.446562 | 0.4376337 | 0.4281321 | 0.4153719 | 0.4085237 | 0.3995868 | 0.3953475 | 0.4041137 | 0.41679 | 0.4539605 | 0.5002511
|  |  | 3.077018 | 0.4462195 | 0.4367778 | 0.4275775 | 0.4147983 | 0.4079542 | 0.399029 | 0.3949075 | 0.4041278 | 0.4155859 | 0.4543906 | 0.4995184
|  |  | 3.077932 | 0.4454507 | 0.4358589 | 0.4269893 | 0.4141229 | 0.4072788 | 0.3983979 | 0.3942943 | 0.4039899 | 0.4144053 | 0.4548734 | 0.498861
|  |  | 3.078846 | 0.4442022 | 0.4348686 | 0.4263025 | 0.4132979 | 0.4064865 | 0.3976298 | 0.3935627 | 0.4036955 | 0.4131758 | 0.4552724 | 0.4983061
|  |  | 3.07976 | 0.4425542 | 0.4338766 | 0.4255053 | 0.4123872 | 0.4056087 | 0.3967056 | 0.3927574 | 0.4032264 | 0.4119821 | 0.4555627 | 0.4978966
|  |  | 3.080675 | 0.4405385 | 0.4328649 | 0.424602 | 0.4113458 | 0.4045913 | 0.3956778 | 0.3918342 | 0.402703 | 0.4108144 | 0.4557264 | 0.4975833
|  |  | 3.08159 | 0.4380877 | 0.4316833 | 0.4234262 | 0.4100924 | 0.4033714 | 0.3945089 | 0.390677 | 0.40198 | 0.4095978 | 0.4558433 | 0.4972119
|  |  | 3.082506 | 0.4352771 | 0.4303505 | 0.4219972 | 0.4086356 | 0.4019211 | 0.3931616 | 0.3893321 | 0.4009584 | 0.4084207 | 0.4559498 | 0.4969229
|  |  | 3.083423 | 0.4323212 | 0.4290291 | 0.4204892 | 0.4070645 | 0.4003499 | 0.3917004 | 0.3878831 | 0.3996934 | 0.4074423 | 0.4559203 | 0.4969273
|  |  | 3.08434 | 0.4293291 | 0.4276858 | 0.4188928 | 0.4053859 | 0.3986993 | 0.3901003 | 0.3863011 | 0.3982663 | 0.4066102 | 0.4555767 | 0.4971632
|  |  | 3.085258 | 0.4262385 | 0.4262081 | 0.4170863 | 0.4035595 | 0.3969064 | 0.3883303 | 0.3845211 | 0.3967188 | 0.4057478 | 0.4548159 | 0.497341
|  |  | 3.086176 | 0.4231029 | 0.4245788 | 0.4150704 | 0.4015784 | 0.3948862 | 0.3863789 | 0.3824922 | 0.3950256 | 0.4048312 | 0.4538083 | 0.4974975
|  |  | 3.087095 | 0.4199952 | 0.4227847 | 0.4128389 | 0.3994151 | 0.3926658 | 0.384239 | 0.3802881 | 0.3931126 | 0.4039732 | 0.4527014 | 0.4975622
|  |  | 3.088014 | 0.4170309 | 0.4208145 | 0.4105297 | 0.3970996 | 0.3903105 | 0.3819832 | 0.378029 | 0.3909526 | 0.4032024 | 0.4513665 | 0.497465
|  |  | 3.088934 | 0.4142823 | 0.4186278 | 0.4080813 | 0.3946361 | 0.3878368 | 0.3795655 | 0.3756513 | 0.3885954 | 0.4024257 | 0.4497014 | 0.497287
|  |  | 3.089855 | 0.4116389 | 0.4161912 | 0.4053576 | 0.3919918 | 0.3852091 | 0.3769627 | 0.3730887 | 0.3860238 | 0.4015775 | 0.4476763 | 0.4969158
|  |  | 3.090776 | 0.4091397 | 0.4135684 | 0.4024822 | 0.3892349 | 0.3824336 | 0.3741992 | 0.3703832 | 0.3833491 | 0.4006103 | 0.4454115 | 0.4963179
|  |  | 3.091697 | 0.4068292 | 0.4107885 | 0.3995025 | 0.3863374 | 0.3795099 | 0.3713148 | 0.3675816 | 0.3805549 | 0.3995165 | 0.4428885 | 0.4954751
|  |  | 3.092619 | 0.404685 | 0.4077279 | 0.3963544 | 0.38326 | 0.3764181 | 0.3682801 | 0.3646294 | 0.3776311 | 0.3982808 | 0.4401539 | 0.4943318
|  |  | 3.093542 | 0.4025957 | 0.4044035 | 0.3930254 | 0.3800263 | 0.3732347 | 0.365059 | 0.361524 | 0.3745596 | 0.3968616 | 0.4373303 | 0.4929649
|  |  | 3.094465 | 0.4005531 | 0.4009359 | 0.3896309 | 0.3767025 | 0.3699468 | 0.3617337 | 0.3583378 | 0.3713764 | 0.3952378 | 0.4345214 | 0.4914801
|  |  | 3.095389 | 0.3984984 | 0.3972877 | 0.3861693 | 0.3732598 | 0.3665024 | 0.3583403 | 0.3550603 | 0.3680784 | 0.3933733 | 0.4316 | 0.4898119
|  |  | 3.096313 | 0.3963046 | 0.3933918 | 0.3825592 | 0.3696572 | 0.3629441 | 0.3548192 | 0.3516674 | 0.3646744 | 0.3912122 | 0.4286513 | 0.4878531
|  |  | 3.097238 | 0.393894 | 0.3893411 | 0.3788582 | 0.3659592 | 0.3592706 | 0.3511463 | 0.3481895 | 0.3613108 | 0.3888902 | 0.4256242 | 0.4856843
|  |  | 3.098163 | 0.3912089 | 0.3851346 | 0.375025 | 0.3621549 | 0.3554504 | 0.3472899 | 0.3445752 | 0.3579812 | 0.3862992 | 0.4225452 | 0.4834037
|  |  | 3.099089 | 0.3881987 | 0.3807863 | 0.371046 | 0.3582038 | 0.3515204 | 0.3433542 | 0.3408577 | 0.3546249 | 0.3834541 | 0.4194625 | 0.4810116
|  |  | 3.100016 | 0.3848199 | 0.3763948 | 0.3670087 | 0.3541338 | 0.3475249 | 0.3393747 | 0.337147 | 0.3512365 | 0.3804328 | 0.4165033 | 0.4784683
|  |  | 3.100943 | 0.3810628 | 0.3719384 | 0.3629279 | 0.35003 | 0.3434458 | 0.3353658 | 0.3333855 | 0.347916 | 0.3772438 | 0.4137589 | 0.475915
|  |  | 3.10187 | 0.376949 | 0.3674679 | 0.3588142 | 0.3458978 | 0.33931 | 0.3313456 | 0.3295543 | 0.3447599 | 0.3738994 | 0.4111157 | 0.4733605
|  |  | 3.102798 | 0.3724503 | 0.3630297 | 0.3546678 | 0.3416969 | 0.3351794 | 0.327243 | 0.3257041 | 0.3416997 | 0.3704477 | 0.4085463 | 0.4709527
|  |  | 3.103727 | 0.3676135 | 0.3586385 | 0.3505332 | 0.3374449 | 0.3310423 | 0.323099 | 0.3219 | 0.338734125 | 0.366966 | 0.4061875 | 0.4685774
|  |  | 3.104656 | 0.3625096 | 0.354312 | 0.3463982 | 0.3332315 | 0.3268864 | 0.3189735 | 0.3181333 | 0.3357298 | 0.3634143 | 0.4040898 | 0.4662657
|  |  | 3.105586 | 0.3570947 | 0.3500077 | 0.3421816 | 0.3289833 | 0.3226566 | 0.3148669 | 0.3143297 | 0.3327097 | 0.3597742 | 0.4021539 | 0.4639757
|  |  | 3.106516 | 0.3513909 | 0.3457155 | 0.3378861 | 0.3247178 | 0.3183976 | 0.3107876 | 0.3104558 | 0.329722 | 0.3561732 | 0.4003662 | 0.4617637
|  |  | 3.107447 | 0.3456694 | 0.3415806 | 0.3336781 | 0.3205807 | 0.3142689 | 0.3068523 | 0.3066753 | 0.326871 | 0.3527122 | 0.3987429 | 0.4598849
|  |  | 3.108379 | 0.3400547 | 0.3376421 | 0.3295854 | 0.3165282 | 0.3102516 | 0.3029978 | 0.3030258 | 0.324139 | 0.3494319 | 0.3971464 | 0.4583782
|  |  | 3.109311 | 0.3345502 | 0.333794 | 0.3255114 | 0.3124756 | 0.3062985 | 0.2991692 | 0.2994408 | 0.3214643 | 0.3462736 | 0.3956887 | 0.4570308
|  |  | 3.110244 | 0.3291888 | 0.3299875 | 0.3214106 | 0.3084473 | 0.3023511 | 0.2953872 | 0.2958714 | 0.3188062 | 0.3433121 | 0.3943912 | 0.4556427
|  |  | 3.111177 | 0.3239236 | 0.3261133 | 0.3172384 | 0.3043973 | 0.2983895 | 0.2916162 | 0.2923164 | 0.3161022 | 0.3404353 | 0.3931393 | 0.4542586
|  |  | 3.11211 | 0.3189122 | 0.3222717 | 0.3131125 | 0.3004545 | 0.2945121 | 0.287944 | 0.288817 | 0.3133749 | 0.3377461 | 0.3918906 | 0.4531926
|  |  | 3.113045 | 0.3143578 | 0.318607 | 0.3091932 | 0.2967075 | 0.2908469 | 0.2844209 | 0.2854766 | 0.3107325 | 0.3353175 | 0.3907215 | 0.4525894
|  |  | 3.11398 | 0.3102958 | 0.3150539 | 0.305411 | 0.2930826 | 0.2873207 | 0.2810129 | 0.2822219 | 0.3081833 | 0.3330427 | 0.3895988 | 0.4522591
|  |  | 3.114915 | 0.306604 | 0.3114676 | 0.3016611 | 0.289514 | 0.2838559 | 0.2776647 | 0.2790311 | 0.3056342 | 0.3309597 | 0.3884068 | 0.451975
|  |  | 3.115851 | 0.3032011 | 0.307788 | 0.2978898 | 0.2860112 | 0.2804176 | 0.2743428 | 0.2758481 | 0.3030686 | 0.3291588 | 0.3871327 | 0.4517818
|  |  | 3.116787 | 0.300162 | 0.3041622 | 0.2942165 | 0.2826394 | 0.2770959 | 0.2711411 | 0.2727753 | 0.3005413 | 0.3276226 | 0.3857947 | 0.4517122
|  |  | 3.117725 | 0.2975569 | 0.3006443 | 0.2907088 | 0.2794156 | 0.2738832 | 0.2680939 | 0.2699121 | 0.2980308 | 0.3262743 | 0.3844198 | 0.4517358
|  |  | 3.118662 | 0.2953215 | 0.2971849 | 0.2873417 | 0.2763028 | 0.2707928 | 0.2652125 | 0.2671958 | 0.2955824 | 0.3250552 | 0.3829798 | 0.451757
|  |  | 3.1196 | 0.2933583 | 0.293786 | 0.2841425 | 0.2733188 | 0.2678747 | 0.2624824 | 0.2646444 | 0.293281 | 0.3240944 | 0.3816103 | 0.4517765
|  |  | 3.120539 | 0.2915847 | 0.2905259 | 0.2811112 | 0.2704928 | 0.2651683 | 0.2598653 | 0.2622065 | 0.2910508 | 0.3233318 | 0.3802406 | 0.4518157
|  |  | 3.121479 | 0.2899658 | 0.2873898 | 0.2782536 | 0.2678907 | 0.2626662 | 0.2573917 | 0.2598781 | 0.2889349 | 0.3226611 | 0.3787105 | 0.4518157
|  |  | 3.122419 | 0.2884939 | 0.2843936 | 0.275585 | 0.2654956 | 0.2603271 | 0.2551155 | 0.2578032 | 0.2869438 | 0.3220617 | 0.3771306 | 0.4518642
|  |  | 3.123359 | 0.287092 | 0.2815846 | 0.2731508 | 0.2632795 | 0.2581579 | 0.2530425 | 0.2559649 | 0.2850553 | 0.3215292 | 0.3755897 | 0.4518745
|  |  | 3.1243 | 0.2856901 | 0.2789844 | 0.2709929 | 0.2612145 | 0.2561767 | 0.2511563 | 0.2543625 | 0.2833073 | 0.3211418 | 0.3740766 | 0.4518174
|  |  | 3.125242 | 0.2842532 | 0.2766418 | 0.269087 | 0.2593578 | 0.2543825 | 0.2494371 | 0.2528735 | 0.2817695 | 0.3209223 | 0.372681 | 0.4515384
|  |  | 3.126184 | 0.2827871 | 0.2745534 | 0.2673728 | 0.2577227 | 0.2528322 | 0.2479199 | 0.2514875 | 0.2803799 | 0.3206591 | 0.3713955 | 0.4511401
|  |  | 3.127127 | 0.2812033 | 0.272665 | 0.2658208 | 0.2562745 | 0.2514628 | 0.2465917 | 0.25028 | 0.2791058 | 0.3202318 | 0.3701552 | 0.4505719
|  |  | 3.12807 | 0.2794966 | 0.2710371 | 0.2644766 | 0.255044 | 0.2502871 | 0.2454779 | 0.2493214 | 0.2780485 | 0.3198192 | 0.3689365 | 0.450055
|  |  | 3.129014 | 0.2777419 | 0.2697236 | 0.2634142 | 0.2540196 | 0.2493317 | 0.2445788 | 0.2485754 | 0.2772949 | 0.319476 | 0.3678405 | 0.449503
|  |  | 3.129958 | 0.2759495 | 0.268727 | 0.2626065 | 0.2531683 | 0.2486115 | 0.2438647 | 0.2480181 | 0.2766833 | 0.3191018 | 0.3669188 | 0.4488733
|  |  | 3.130903 | 0.2741274 | 0.2680499 | 0.2620118 | 0.2524935 | 0.2480668 | 0.243312 | 0.2476324 | 0.2763001 | 0.3185892 | 0.3661771 | 0.4482815
|  |  | 3.131849 | 0.2723374 | 0.2676571 | 0.2615943 | 0.252023 | 0.2476895 | 0.2429395 | 0.2473741 | 0.2761112 | 0.3180213 | 0.3655793 | 0.4476115
|  |  | 3.132795 | 0.2706624 | 0.2675325 | 0.2613603 | 0.2517716 | 0.2475043 | 0.2427307 | 0.2472753 | 0.2761307 | 0.3174911 | 0.3651258 | 0.4468346
|  |  | 3.133742 | 0.2691695 | 0.2676625 | 0.2613154 | 0.2517344 | 0.2474903 | 0.2427157 | 0.2472977 | 0.2762888 | 0.3169427 | 0.3648801 | 0.4459704
|  |  | 3.134689 | 0.2678746 | 0.2680553 | 0.2614294 | 0.2518553 | 0.2476114 | 0.2428889 | 0.2474651 | 0.2765926 | 0.3163135 | 0.3648434 | 0.4451743
|  |  | 3.135637 | 0.2668606 | 0.2686458 | 0.2616845 | 0.2520928 | 0.2478572 | 0.2432244 | 0.2477708 | 0.2770406 | 0.3156843 | 0.3650029 | 0.4445724
|  |  | 3.136586 | 0.2662078 | 0.2694286 | 0.2620927 | 0.2525023 | 0.2482801 | 0.243722 | 0.2482133 | 0.2776801 | 0.3151302 | 0.3653842 | 0.4440283
|  |  | 3.137535 | 0.2659456 | 0.270355 | 0.2626567 | 0.253116 | 0.2488513 | 0.244284 | 0.2488453 | 0.278531 | 0.3146514 | 0.3659786 | 0.4434912
|  |  | 3.138484 | 0.2660847 | 0.2714143 | 0.2633529 | 0.2538581 | 0.2495147 | 0.2449448 | 0.249559 | 0.2794726 | 0.3142199 | 0.3667661 | 0.4432078
|  |  | 3.139434 | 0.2666733 | 0.2725354 | 0.2641549 | 0.2546732 | 0.2503173 | 0.2457461 | 0.2502929 | 0.2804601 | 0.3138056 | 0.3676337 | 0.4431452
|  |  | 3.140385 | 0.2677087 | 0.2736887 | 0.2650197 | 0.2555516 | 0.2512341 | 0.2466633 | 0.2510127 | 0.2815229 | 0.3134132 | 0.368584 | 0.443296
|  |  | 3.141337 | 0.2691614 | 0.2749129 | 0.2659709 | 0.2565332 | 0.2522508 | 0.2476341 | 0.2518069 | 0.2826589 | 0.3131767 | 0.3697009 | 0.4436335
|  |  | 3.142288 | 0.271061 | 0.2762 | 0.2670183 | 0.2576502 | 0.2533517 | 0.2487115 | 0.2526836 | 0.2837962 | 0.3131286 | 0.371033 | 0.4439998
|  |  | 3.143241 | 0.2733327 | 0.2774845 | 0.268135 | 0.2588719 | 0.2545081 | 0.2498685 | 0.2536684 | 0.2849022 | 0.3132124 | 0.372497 | 0.4443874
|  |  | 3.144194 | 0.2758774 | 0.2787149 | 0.2693181 | 0.2601685 | 0.2557118 | 0.2510623 | 0.254689 | 0.2860127 | 0.313524 | 0.3738992 | 0.4448703
|  |  | 3.145148 | 0.2786679 | 0.2798772 | 0.2705797 | 0.2614759 | 0.2569534 | 0.2522936 | 0.2557453 | 0.287168 | 0.3140402 | 0.3753277 | 0.4456359
|  |  | 3.146102 | 0.2815975 | 0.2809945 | 0.2718457 | 0.2627921 | 0.2582419 | 0.2536013 | 0.2567868 | 0.2883027 | 0.314741 | 0.3768391 | 0.4466401
|  |  | 3.147057 | 0.2844657 | 0.2820105 | 0.2730732 | 0.2640827 | 0.2595035 | 0.2548486 | 0.2577867 | 0.2892678 | 0.3155276 | 0.3782965 | 0.447845
|  |  | 3.148012 | 0.2871619 | 0.2829364 | 0.2743153 | 0.2653127 | 0.260711 | 0.2560028 | 0.2587808 | 0.2901526 | 0.3164274 | 0.379556 | 0.4491339
|  |  | 3.148968 | 0.2896867 | 0.283813 | 0.2755811 | 0.2665132 | 0.2618691 | 0.2571405 | 0.2598207 | 0.2909791 | 0.3175059 | 0.3806662 | 0.4505524
|  |  | 3.149925 | 0.2920011 | 0.2846645 | 0.2768128 | 0.267698 | 0.2629956 | 0.2582599 | 0.2607896 | 0.2917541 | 0.3187597 | 0.3817293 | 0.4519417
|  |  | 3.150882 | 0.2939439 | 0.2854879 | 0.2779561 | 0.2688042 | 0.2640555 | 0.259291 | 0.2616846 | 0.2923719 | 0.3201168 | 0.3825972 | 0.4532906
|  |  | 3.151839 | 0.2954772 | 0.286273 | 0.2790366 | 0.2698173 | 0.2650093 | 0.2601799 | 0.2625382 | 0.2928726 | 0.3214532 | 0.3832347 | 0.4545525
|  |  | 3.152798 | 0.2965367 | 0.2870127 | 0.2800458 | 0.2707272 | 0.2659139 | 0.2609596 | 0.2632778 | 0.2932708 | 0.3227598 | 0.3837551 | 0.4556401
|  |  | 3.153757 | 0.2971253 | 0.2877119 | 0.2809735 | 0.2715096 | 0.2667278 | 0.2616218 | 0.2638933 | 0.2935446 | 0.3240366 | 0.3840521 | 0.4566019
|  |  | 3.154716 | 0.2972401 | 0.2883649 | 0.2818139 | 0.2721712 | 0.2674016 | 0.2622048 | 0.2644163 | 0.2936764 | 0.3252463 | 0.3841224 | 0.457553
|  |  | 3.155676 | 0.2969434 | 0.2889991 | 0.2825464 | 0.272695 | 0.2679202 | 0.2626664 | 0.2648928 | 0.2937217 | 0.3262667 | 0.3839356 | 0.4582899
|  |  | 3.156637 | 0.2962799 | 0.2896305 | 0.2831403 | 0.2730809 | 0.2683479 | 0.2630151 | 0.2652708 | 0.2936587 | 0.3271484 | 0.3835652 | 0.4586671
|  |  | 3.157598 | 0.2952923 | 0.2901989 | 0.2835542 | 0.2733464 | 0.2686279 | 0.2632082 | 0.2655141 | 0.2934376 | 0.327839 | 0.383048 | 0.4586759
|  |  | 3.15856 | 0.2940675 | 0.2906914 | 0.2838183 | 0.2734912 | 0.2687339 | 0.2632707 | 0.2656175 | 0.2931258 | 0.3283464 | 0.3823372 | 0.4583759
|  |  | 3.159522 | 0.2926792 | 0.2910785 | 0.2839568 | 0.2734912 | 0.2686809 | 0.2632158 | 0.265607 | 0.2927906 | 0.3286537 | 0.3815295 | 0.4577847
|  |  | 3.160485 | 0.2911916 | 0.2913681 | 0.2839416 | 0.2733464 | 0.2685144 | 0.2630023 | 0.2655035 | 0.2924291 | 0.3287136 | 0.3806587 | 0.4569002
|  |  | 3.161449 | 0.2897197 | 0.2915522 | 0.2837671 | 0.2730534 | 0.2682457 | 0.2626339 | 0.2652657 | 0.2921275 | 0.3284157 | 0.3798248 | 0.4558901
|  |  | 3.162413 | 0.2883626 | 0.2916064 | 0.2834725 | 0.2726398 | 0.2678634 | 0.2622146 | 0.2648467 | 0.2917468 | 0.3277979 | 0.3790303 | 0.4547255
|  |  | 3.163378 | 0.2872068 | 0.2914981 | 0.2830435 | 0.2720919 | 0.2673145 | 0.2617069 | 0.2643086 | 0.2912916 | 0.3268789 | 0.3782253 | 0.4534442
|  |  | 3.164343 | 0.2863193 | 0.291241 | 0.2824351 | 0.2714475 | 0.2666142 | 0.2610903 | 0.2636978 | 0.2908628 | 0.3257613 | 0.3774699 | 0.4521537
|  |  | 3.165309 | 0.2856772 | 0.2908047 | 0.2816762 | 0.2706961 | 0.2658154 | 0.2603651 | 0.2629835 | 0.2904267 | 0.3244756 | 0.3768089 | 0.4507175
|  |  | 3.166275 | 0.2852242 | 0.290197 | 0.2808174 | 0.2698966 | 0.2649561 | 0.259548 | 0.2622284 | 0.2900025 | 0.3230103 | 0.3761954 | 0.4491646
|  |  | 3.167242 | 0.2850066 | 0.2894328 | 0.2798625 | 0.2690283 | 0.2640327 | 0.2586599 | 0.2614268 | 0.2895784 | 0.3213841 | 0.375679 | 0.4475439
|  |  | 3.16821 | 0.2850387 | 0.2884765 | 0.2788451 | 0.2680979 | 0.2630827 | 0.2577049 | 0.2605063 | 0.2892096 | 0.3196981 | 0.3752102 | 0.4459718
|  |  | 3.169178 | 0.2852641 | 0.2873361 | 0.2777373 | 0.2670883 | 0.2620989 | 0.2567372 | 0.2595286 | 0.2888816 | 0.3180122 | 0.3748776 | 0.4445646
|  |  | 3.170147 | 0.2855937 | 0.2860715 | 0.2765513 | 0.2660408 | 0.2611037 | 0.2557735 | 0.2585254 | 0.2884817 | 0.3164044 | 0.37472 | 0.4433707
|  |  | 3.171117 | 0.2859576 | 0.2847035 | 0.2753596 | 0.2649863 | 0.2600591 | 0.2548049 | 0.2575636 | 0.2880219 | 0.3148683 | 0.3746856 | 0.4423032
|  |  | 3.172087 | 0.28634 | 0.2832974 | 0.2742249 | 0.2639286 | 0.259026 | 0.2538787 | 0.2566285 | 0.287586 | 0.313524 | 0.374733 | 0.4413827
|  |  | 3.173057 | 0.2866874 | 0.2818589 | 0.27318 | 0.2629299 | 0.258054 | 0.253004 | 0.2557045 | 0.2871884 | 0.3124103 | 0.3749488 | 0.4407345
|  |  | 3.174029 | 0.2868907 | 0.2804535 | 0.2721984 | 0.2620308 | 0.2571572 | 0.2521708 | 0.254821 | 0.2867718 | 0.3114135 | 0.3753632 | 0.4403759
|  |  | 3.175001 | 0.2868537 | 0.2790697 | 0.2712411 | 0.2611792 | 0.2563089 | 0.2513648 | 0.2540592 | 0.2863432 | 0.3105721 | 0.3758295 | 0.4403066
|  |  | 3.175973 | 0.2865162 | 0.2777753 | 0.2703348 | 0.2603584 | 0.2555283 | 0.2505665 | 0.2533801 | 0.2859289 | 0.3099523 | 0.3762593 | 0.4404124
|  |  | 3.176946 | 0.2858869 | 0.2766246 | 0.2695276 | 0.2595793 | 0.2547857 | 0.2498403 | 0.2527483 | 0.2855601 | 0.3096108 | 0.3766002 | 0.4405094
|  |  | 3.17792 | 0.2850123 | 0.2756335 | 0.2688403 | 0.2589072 | 0.2541418 | 0.2492198 | 0.2521786 | 0.285165 | 0.3095176 | 0.3769305 | 0.4406844
|  |  | 3.178894 | 0.2839322 | 0.2747965 | 0.2682851 | 0.2583178 | 0.2536386 | 0.2487206 | 0.251671 | 0.2846646 | 0.3096762 | 0.3772266 | 0.441121
|  |  | 3.179869 | 0.2826829 | 0.2742006 | 0.2678949 | 0.2578761 | 0.2532334 | 0.2483709 | 0.2513019 | 0.2841661 | 0.3100744 | 0.377499 | 0.4419355
|  |  | 3.180844 | 0.2813345 | 0.2738756 | 0.2676698 | 0.2575965 | 0.2529573 | 0.248127 | 0.251079 | 0.2838378 | 0.3107242 | 0.3777193 | 0.4427411
|  |  | 3.18182 | 0.2799461 | 0.2738376 | 0.2676368 | 0.2575006 | 0.2528529 | 0.2480292 | 0.2511026 | 0.2836231 | 0.3116021 | 0.3779213 | 0.4435283
|  |  | 3.182797 | 0.2785418 | 0.2740298 | 0.2677688 | 0.2575531 | 0.2529223 | 0.2480359 | 0.2512552 | 0.2834155 | 0.3127158 | 0.3780525 | 0.4444214
|  |  | 3.183774 | 0.2772366 | 0.2744768 | 0.2680779 | 0.2577257 | 0.2531868 | 0.2482113 | 0.2515131 | 0.2832453 | 0.313961 | 0.3779922 | 0.4453813
|  |  | 3.184752 | 0.2761263 | 0.2751945 | 0.2685521 | 0.2580742 | 0.253584 | 0.2485634 | 0.2519683 | 0.283219 | 0.3153169 | 0.3778192 | 0.4463997
|  |  | 3.18573 | 0.2753581 | 0.2761776 | 0.2691913 | 0.2586741 | 0.2541636 | 0.2491142 | 0.2526572 | 0.2833751 | 0.3168163 | 0.3775835 | 0.4473406
|  |  | 3.186709 | 0.2749805 | 0.2773556 | 0.2700436 | 0.2594768 | 0.2549392 | 0.2498778 | 0.2535213 | 0.2836242 | 0.3184534 | 0.3773136 | 0.4481745
|  |  | 3.187689 | 0.2750285 | 0.2786773 | 0.2710612 | 0.2604482 | 0.2559074 | 0.2508115 | 0.2544876 | 0.2839878 | 0.3200672 | 0.3770096 | 0.4488437
|  |  | 3.188669 | 0.2755342 | 0.2801375 | 0.2721841 | 0.2615191 | 0.2569999 | 0.2518564 | 0.2556174 | 0.2844802 | 0.3215776 | 0.3766736 | 0.4493291
|  |  | 3.18965 | 0.2764736 | 0.2816879 | 0.2733713 | 0.2626882 | 0.2581505 | 0.2530034 | 0.2568135 | 0.2850525 | 0.3229493 | 0.376417 | 0.4496318
|  |  | 3.190631 | 0.2778787 | 0.2832602 | 0.2746124 | 0.2639519 | 0.2593636 | 0.2542337 | 0.2580091 | 0.2857632 | 0.3241935 | 0.3761978 | 0.4496815
|  |  | 3.191613 | 0.2797437 | 0.2847317 | 0.2758941 | 0.2652685 | 0.2606414 | 0.2554983 | 0.2592348 | 0.2865757 | 0.3253127 | 0.3759456 | 0.4494354
|  |  | 3.192596 | 0.28198 | 0.2861038 | 0.2771796 | 0.2666253 | 0.2619714 | 0.2568106 | 0.2604752 | 0.287474 | 0.3261535 | 0.3757416 | 0.4490646
|  |  | 3.193579 | 0.28451 | 0.287452 | 0.2784908 | 0.2680095 | 0.2633474 | 0.2581116 | 0.261785 | 0.2885688 | 0.3268502 | 0.3755464 | 0.4486585
|  |  | 3.194563 | 0.2873509 | 0.2888264 | 0.2798771 | 0.2695177 | 0.2647908 | 0.259462 | 0.2630817 | 0.2897854 | 0.3273667 | 0.3754358 | 0.4481454
|  |  | 3.195548 | 0.2904114 | 0.2902011 | 0.281338 | 0.2710958 | 0.2662888 | 0.2609211 | 0.2644239 | 0.2910817 | 0.3276758 | 0.3754602 | 0.4475053
|  |  | 3.196533 | 0.293617 | 0.291568 | 0.2828505 | 0.2727092 | 0.2678256 | 0.2624813 | 0.2658184 | 0.2924685 | 0.3278243 | 0.3756079 | 0.4470099
|  |  | 3.197518 | 0.2968304 | 0.2929144 | 0.2844027 | 0.274336 | 0.2694082 | 0.2640703 | 0.2672624 | 0.2939179 | 0.3279459 | 0.3760071 | 0.4465537
|  |  | 3.198505 | 0.2998881 | 0.2941769 | 0.2859648 | 0.2759778 | 0.2710156 | 0.265638 | 0.2686608 | 0.29534 | 0.3279892 | 0.3766624 | 0.4460614
|  |  | 3.199491 | 0.3026307 | 0.2953831 | 0.287516 | 0.2775887 | 0.2725846 | 0.2671272 | 0.2700052 | 0.2967303 | 0.3279698 | 0.3775453 | 0.4457523
|  |  | 3.200479 | 0.3049988 | 0.2965987 | 0.2890706 | 0.279157 | 0.2740942 | 0.2685833 | 0.2713039 | 0.2982106 | 0.3279794 | 0.3785059 | 0.4457678
|  |  | 3.201467 | 0.3070107 | 0.297841 | 0.2905888 | 0.2806808 | 0.2755402 | 0.270004 | 0.2725478 | 0.2996919 | 0.3280295 | 0.3795112 | 0.4459502
|  |  | 3.202456 | 0.3085487 | 0.2990246 | 0.2920314 | 0.2821274 | 0.2769488 | 0.2713715 | 0.2736918 | 0.3009736 | 0.327991 | 0.380651 | 0.4461395
|  |  | 3.203445 | 0.3094949 | 0.3001381 | 0.2933616 | 0.2834306 | 0.2782151 | 0.2726357 | 0.2746992 | 0.3020518 | 0.3280352 | 0.381884 | 0.4463943
|  |  | 3.204435 | 0.3099154 | 0.3013305 | 0.2946651 | 0.2845941 | 0.2793528 | 0.2737471 | 0.2756197 | 0.3030566 | 0.3282619 | 0.3831913 | 0.446992
|  |  | 3.205426 | 0.3099889 | 0.3025604 | 0.2959381 | 0.285663 | 0.2804472 | 0.274764 | 0.2764692 | 0.3039697 | 0.3287546 | 0.3844533 | 0.4479321
|  |  | 3.206417 | 0.3096709 | 0.303746 | 0.2970544 | 0.2866358 | 0.2814364 | 0.2756756 | 0.2772291 | 0.3046438 | 0.3293749 | 0.3856979 | 0.448911
|  |  | 3.207409 | 0.3089767 | 0.3049066 | 0.2980324 | 0.2874976 | 0.2822464 | 0.2764454 | 0.2779352 | 0.3051655 | 0.3301873 | 0.3869143 | 0.4499961
|  |  | 3.208401 | 0.3080931 | 0.3060888 | 0.2989179 | 0.2882058 | 0.2829557 | 0.2770894 | 0.2785195 | 0.3055486 | 0.3311691 | 0.388 | 0.4514048
|  |  | 3.209394 | 0.3071254 | 0.3072123 | 0.2996524 | 0.2887909 | 0.2835495 | 0.2775901 | 0.2789745 | 0.3057147 | 0.3321805 | 0.3888243 | 0.4528546
|  |  | 3.210388 | 0.3061974 | 0.3082025 | 0.3002483 | 0.2892488 | 0.2840063 | 0.2779543 | 0.2793228 | 0.3056874 | 0.3332754 | 0.3893795 | 0.4542803
|  |  | 3.211382 | 0.3054238 | 0.3091294 | 0.3007536 | 0.2896247 | 0.284358 | 0.2782451 | 0.2795951 | 0.3055505 | 0.3344335 | 0.3897317 | 0.4557852
|  |  | 3.212377 | 0.3048903 | 0.309976 | 0.3011304 | 0.2899127 | 0.284617 | 0.2784536 | 0.2798124 | 0.3053012 | 0.3357006 | 0.3898277 | 0.4573713
|  |  | 3.213372 | 0.3046136 | 0.3106431 | 0.3013311 | 0.2900717 | 0.2847723 | 0.2785081 | 0.2799678 | 0.3049328 | 0.3368874 | 0.389577 | 0.458825
|  |  | 3.214368 | 0.3046946 | 0.3111246 | 0.3014305 | 0.2901104 | 0.2847804 | 0.2784665 | 0.2799893 | 0.3044479 | 0.3379237 | 0.3890773 | 0.4599109
|  |  | 3.215365 | 0.3051242 | 0.3114049 | 0.3014013 | 0.2900664 | 0.2847057 | 0.2783496 | 0.2799334 | 0.3038804 | 0.3387904 | 0.3883245 | 0.4607659
|  |  | 3.216362 | 0.3059222 | 0.3114853 | 0.3012434 | 0.2899423 | 0.2845513 | 0.2782283 | 0.2797786 | 0.303245 | 0.3394874 | 0.3874015 | 0.4613304
|  |  | 3.21736 | 0.3070642 | 0.3113675 | 0.3010393 | 0.2897971 | 0.2843616 | 0.2780646 | 0.2796024 | 0.3026695 | 0.3400266 | 0.3864446 | 0.4616698
|  |  | 3.218359 | 0.3084645 | 0.3111012 | 0.3008115 | 0.2896398 | 0.284162 | 0.2778785 | 0.2794134 | 0.3021277 | 0.3402694 | 0.3854645 | 0.4616154
|  |  | 3.219358 | 0.3099962 | 0.310685 | 0.3005028 | 0.2894543 | 0.283935 | 0.2776688 | 0.2792219 | 0.3016315 | 0.3402492 | 0.3844149 | 0.4611879
|  |  | 3.220358 | 0.3115371 | 0.3101328 | 0.3001334 | 0.2892663 | 0.2836943 | 0.277424 | 0.2789419 | 0.3012668 | 0.3399744 | 0.3833005 | 0.4606346
|  |  | 3.221358 | 0.3129849 | 0.3094629 | 0.2997297 | 0.2890156 | 0.2834112 | 0.2771537 | 0.2785628 | 0.300992 | 0.3394206 | 0.3821681 | 0.4598467
|  |  | 3.222359 | 0.3142357 | 0.3087045 | 0.2993249 | 0.2886958 | 0.283083 | 0.2768439 | 0.2781809 | 0.3007623 | 0.3385612 | 0.38107 | 0.4586251
|  |  | 3.223361 | 0.3151944 | 0.307878 | 0.2988844 | 0.2883217 | 0.2827107 | 0.2765078 | 0.277761 | 0.300514 | 0.3373749 | 0.3800866 | 0.4571478
|  |  | 3.224363 | 0.3157616 | 0.3070081 | 0.2984036 | 0.2879191 | 0.2823151 | 0.2761282 | 0.2772445 | 0.3003342 | 0.335927 | 0.3793676 | 0.4556072
|  |  | 3.225366 | 0.3158289 | 0.3060965 | 0.2978909 | 0.2874802 | 0.2818871 | 0.2757271 | 0.2767159 | 0.3002717 | 0.3343582 | 0.3788592 | 0.4541456
|  |  | 3.22637 | 0.3153612 | 0.3052315 | 0.2974061 | 0.2870231 | 0.2814189 | 0.2753073 | 0.276171 | 0.3003473 | 0.3327118 | 0.3785793 | 0.4529245
|  |  | 3.227374 | 0.3144239 | 0.304515 | 0.2969823 | 0.2865506 | 0.2809259 | 0.2748571 | 0.2756589 | 0.3004702 | 0.3310906 | 0.378561 | 0.4519043
|  |  | 3.228379 | 0.3130969 | 0.3039406 | 0.2965952 | 0.2860377 | 0.2804105 | 0.2743952 | 0.2751078 | 0.3005514 | 0.3294325 | 0.3787681 | 0.4511745
|  |  | 3.229384 | 0.3113663 | 0.3034345 | 0.2961215 | 0.2854558 | 0.279866 | 0.2738711 | 0.2744921 | 0.3005741 | 0.3277286 | 0.3790198 | 0.4505039
|  |  | 3.23039 | 0.3092305 | 0.3029287 | 0.2955539 | 0.2848081 | 0.2792383 | 0.2733027 | 0.2738238 | 0.3004705 | 0.3261572 | 0.3793511 | 0.4498492
|  |  | 3.231397 | 0.3068563 | 0.3024987 | 0.2949659 | 0.284125 | 0.2785222 | 0.272682 | 0.273155 | 0.3003024 | 0.3248118 | 0.3798757 | 0.4494705
|  |  | 3.232404 | 0.3044164 | 0.3021674 | 0.2944143 | 0.2833875 | 0.2778103 | 0.2719788 | 0.2724745 | 0.3000801 | 0.323791 | 0.3805513 | 0.4494718
|  |  | 3.233412 | 0.3019979 | 0.3018593 | 0.2938233 | 0.2826012 | 0.2771132 | 0.2711955 | 0.271721 | 0.2996887 | 0.3229712 | 0.3813846 | 0.4495792
|  |  | 3.23442 | 0.2997537 | 0.3015607 | 0.2931523 | 0.2817721 | 0.2763766 | 0.2703575 | 0.2709563 | 0.2991131 | 0.3223758 | 0.3822729 | 0.4498508
|  |  | 3.23543 | 0.2978013 | 0.3012466 | 0.2924419 | 0.2809356 | 0.2755978 | 0.2694942 | 0.2702068 | 0.2984548 | 0.3221528 | 0.3830853 | 0.4503837
|  |  | 3.236439 | 0.2962846 | 0.3009307 | 0.2917348 | 0.2801506 | 0.2748263 | 0.2686392 | 0.2694985 | 0.2978003 | 0.322231 | 0.3837849 | 0.4513238
|  |  | 3.23745 | 0.2952514 | 0.3005932 | 0.2910396 | 0.279393 | 0.2740585 | 0.2678468 | 0.2687745 | 0.2971078 | 0.3225763 | 0.3843178 | 0.4525845
|  |  | 3.238461 | 0.2947318 | 0.3001707 | 0.2903279 | 0.2786248 | 0.2732904 | 0.2670671 | 0.2681023 | 0.296374 | 0.3230827 | 0.3845911 | 0.4537187
|  |  | 3.239473 | 0.2946724 | 0.299603 | 0.2895454 | 0.2778348 | 0.2724836 | 0.2662842 | 0.2674357 | 0.2954653 | 0.3236689 | 0.3845781 | 0.4547532
|  |  | 3.240485 | 0.2950119 | 0.2988513 | 0.2887206 | 0.2770446 | 0.271711 | 0.2655187 | 0.2668058 | 0.2944339 | 0.3242681 | 0.3843054 | 0.4555826
|  |  | 3.241498 | 0.295654 | 0.2979383 | 0.2878596 | 0.2762281 | 0.2709165 | 0.26476 | 0.2661544 | 0.2932909 | 0.3248733 | 0.3837723 | 0.4561743
|  |  | 3.242512 | 0.2964886 | 0.2969321 | 0.2869621 | 0.275406 | 0.2700734 | 0.2639697 | 0.265413 | 0.2922219 | 0.3253564 | 0.3829642 | 0.4563932
|  |  | 3.243526 | 0.2974255 | 0.2957929 | 0.2860363 | 0.2745798 | 0.2692108 | 0.2631258 | 0.2646258 | 0.2912152 | 0.325689 | 0.381823 | 0.4564543
|  |  | 3.244541 | 0.2982615 | 0.2944604 | 0.2850085 | 0.2736974 | 0.2682947 | 0.2622428 | 0.2637996 | 0.2901875 | 0.3257547 | 0.380494 | 0.4560935
|  |  | 3.245556 | 0.2988132 | 0.2929409 | 0.2838912 | 0.2727392 | 0.2672692 | 0.2612717 | 0.2629112 | 0.2891774 | 0.3253976 | 0.3790612 | 0.4552302
|  |  | 3.246572 | 0.2989446 | 0.2912854 | 0.2826659 | 0.2716675 | 0.2661417 | 0.260221 | 0.2618683 | 0.288146 | 0.3246352 | 0.3776025 | 0.4540658
|  |  | 3.247589 | 0.2985653 | 0.2895405 | 0.2813466 | 0.2704788 | 0.264924 | 0.2590642 | 0.2607153 | 0.2871582 | 0.3235157 | 0.3760959 | 0.4525218
|  |  | 3.248606 | 0.2976021 | 0.2877561 | 0.279977 | 0.2691906 | 0.2636383 | 0.2578228 | 0.2594785 | 0.2862621 | 0.3221107 | 0.3745485 | 0.4506036
|  |  | 3.249625 | 0.2960385 | 0.2859963 | 0.2785582 | 0.2677957 | 0.2622764 | 0.2564737 | 0.2581818 | 0.2853945 | 0.3203272 | 0.3731569 | 0.4484162
|  |  | 3.250643 | 0.2939108 | 0.2843013 | 0.2770798 | 0.2663074 | 0.2608081 | 0.2550684 | 0.2567591 | 0.2845836 | 0.3182007 | 0.37189 | 0.4461895
|  |  | 3.251663 | 0.2912569 | 0.2826771 | 0.2755687 | 0.2647567 | 0.2592596 | 0.2536024 | 0.2552558 | 0.2837956 | 0.3158287 | 0.3707728 | 0.4439417
|  |  | 3.252683 | 0.2881671 | 0.2810909 | 0.2740118 | 0.2631404 | 0.2576501 | 0.2520492 | 0.2536907 | 0.2829788 | 0.3133864 | 0.3697887 | 0.4416642
|  |  | 3.253703 | 0.2847426 | 0.2795501 | 0.2724123 | 0.2614173 | 0.2559541 | 0.2503846 | 0.2520558 | 0.2820789 | 0.310919 | 0.3689952 | 0.4395623
|  |  | 3.254724 | 0.2811577 | 0.278112 | 0.2707643 | 0.2595809 | 0.2541946 | 0.2486542 | 0.2503554 | 0.2811176 | 0.3085563 | 0.3684566 | 0.4376355
|  |  | 3.255746 | 0.2775434 | 0.2767417 | 0.2690774 | 0.2576757 | 0.2523675 | 0.2468774 | 0.2486136 | 0.280058 | 0.3063344 | 0.368138 | 0.4361341
|  |  | 3.256769 | 0.2740923 | 0.2753629 | 0.2673515 | 0.2557431 | 0.2504906 | 0.2450465 | 0.246856 | 0.2788739 | 0.3042833 | 0.3680281 | 0.4350201
|  |  | 3.257792 | 0.2709218 | 0.2739706 | 0.2655506 | 0.2538014 | 0.2485464 | 0.2431379 | 0.245086 | 0.2775831 | 0.3025118 | 0.3679624 | 0.4342284
|  |  | 3.258816 | 0.268126 | 0.272508 | 0.2636593 | 0.2518047 | 0.2465969 | 0.2411819 | 0.2432427 | 0.2762186 | 0.3010824 | 0.3679281 | 0.4338254
|  |  | 3.25984 | 0.2657663 | 0.2708692 | 0.2616272 | 0.2497323 | 0.2445784 | 0.2391153 | 0.241329 | 0.2746082 | 0.2999013 | 0.3679715 | 0.433686
|  |  | 3.260865 | 0.2638828 | 0.2690247 | 0.2594499 | 0.2476165 | 0.2424589 | 0.2369698 | 0.2394097 | 0.272819 | 0.2989899 | 0.3678418 | 0.4336968
|  |  | 3.261891 | 0.2624702 | 0.2670423 | 0.2572801 | 0.2454733 | 0.2402797 | 0.2348116 | 0.2375078 | 0.2709129 | 0.2984561 | 0.367515 | 0.4340515
|  |  | 3.262918 | 0.2614374 | 0.2648269 | 0.25502 | 0.2432411 | 0.2380333 | 0.2325718 | 0.2354988 | 0.2688468 | 0.2981701 | 0.3668766 | 0.4345495
|  |  | 3.263945 | 0.2606292 | 0.2622842 | 0.2525656 | 0.240909 | 0.2357025 | 0.2302596 | 0.2334181 | 0.2665479 | 0.2980299 | 0.3659058 | 0.4349191
|  |  | 3.264972 | 0.2599683 | 0.2595597 | 0.250039 | 0.2385768 | 0.2333412 | 0.22796 | 0.2313976 | 0.2641836 | 0.2980255 | 0.3645797 | 0.4352735
|  |  | 3.266001 | 0.2593424 | 0.2567393 | 0.247522 | 0.2362487 | 0.2310012 | 0.2256618 | 0.2293835 | 0.2618294 | 0.2980205 | 0.3628967 | 0.4355179
|  |  | 3.26703 | 0.2585829 | 0.2537703 | 0.2449648 | 0.2338939 | 0.2286078 | 0.223337 | 0.2272585 | 0.2594465 | 0.297828 | 0.3608721 | 0.4355233
|  |  | 3.268059 | 0.2574729 | 0.2507074 | 0.2423816 | 0.2315113 | 0.2261634 | 0.2209726 | 0.2250646 | 0.2570924 | 0.2972943 | 0.3586221 | 0.4350821
|  |  | 3.269089 | 0.2559024 | 0.247674 | 0.2397976 | 0.2291218 | 0.2237359 | 0.218626 | 0.2228657 | 0.2548476 | 0.2964866 | 0.3562043 | 0.434178
|  |  | 3.27012 | 0.2538553 | 0.244742 | 0.2372297 | 0.2267458 | 0.2213563 | 0.2163459 | 0.2207224 | 0.2527986 | 0.2954328 | 0.3536758 | 0.4329135
|  |  | 3.271152 | 0.2512491 | 0.241896 | 0.2346895 | 0.22439 | 0.219045 | 0.2141059 | 0.2185943 | 0.2509071 | 0.2939979 | 0.351133 | 0.4312649
|  |  | 3.272184 | 0.2480336 | 0.2391619 | 0.2321912 | 0.2220284 | 0.2167715 | 0.2118948 | 0.216409 | 0.2491505 | 0.2922189 | 0.3486982 | 0.4293672
|  |  | 3.273217 | 0.2443556 | 0.2366452 | 0.2298292 | 0.2197156 | 0.2145111 | 0.2096938 | 0.2142369 | 0.2475972 | 0.2901634 | 0.3465441 | 0.4272534
|  |  | 3.274251 | 0.2403698 | 0.234398 | 0.227591 | 0.2174547 | 0.2123208 | 0.2075992 | 0.2121738 | 0.246242 | 0.287906 | 0.3446464 | 0.4250544
|  |  | 3.275285 | 0.236188 | 0.2323755 | 0.225387 | 0.2152145 | 0.2102107 | 0.2055973 | 0.2101625 | 0.2449751 | 0.2854566 | 0.343078 | 0.4229401
|  |  | 3.27632 | 0.2319596 | 0.2305037 | 0.2232141 | 0.2130123 | 0.208122 | 0.2035747 | 0.208206 | 0.2437631 | 0.2828801 | 0.3417582 | 0.4210588
|  |  | 3.277355 | 0.2278677 | 0.228775 | 0.2211037 | 0.210848 | 0.2060353 | 0.2015369 | 0.2063426 | 0.2426376 | 0.2803972 | 0.340764 | 0.419437
|  |  | 3.278391 | 0.2241541 | 0.22717 | 0.2190825 | 0.2087352 | 0.2040229 | 0.199567 | 0.2045055 | 0.2414423 | 0.2781401 | 0.3401577 | 0.418207
|  |  | 3.279428 | 0.2209391 | 0.2255682 | 0.2170578 | 0.2066581 | 0.2019882 | 0.1976644 | 0.2026241 | 0.2401985 | 0.276119 | 0.339861 | 0.417385
|  |  | 3.280466 | 0.2182913 | 0.2238641 | 0.2149516 | 0.2045656 | 0.1999594 | 0.1957225 | 0.2007827 | 0.2389031 | 0.2743823 | 0.3398074 | 0.4169477
|  |  | 3.281504 | 0.2162644 | 0.2220397 | 0.2128296 | 0.2024759 | 0.1979375 | 0.1937297 | 0.1989566 | 0.2375622 | 0.2730073 | 0.3399551 | 0.4169601
|  |  | 3.282543 | 0.2148261 | 0.2200424 | 0.2106857 | 0.2003817 | 0.1958603 | 0.1916677 | 0.197085 | 0.2360277 | 0.2720592 | 0.3400435 | 0.417327
|  |  | 3.283582 | 0.2139251 | 0.2178434 | 0.2084288 | 0.1982802 | 0.1937366 | 0.1895859 | 0.1952118 | 0.2342633 | 0.2715093 | 0.3399793 | 0.4180946
|  |  | 3.284622 | 0.2134157 | 0.2154754 | 0.2060783 | 0.1961219 | 0.1916032 | 0.187511 | 0.1933554 | 0.2323346 | 0.2711805 | 0.339638 | 0.4190927
|  |  | 3.285663 | 0.2130904 | 0.2128755 | 0.20367 | 0.1938921 | 0.1894751 | 0.1853661 | 0.1914259 | 0.2303095 | 0.2710233 | 0.3389539 | 0.4201391
|  |  | 3.286704 | 0.2126944 | 0.2100393 | 0.2011873 | 0.191646 | 0.1872436 | 0.1832073 | 0.1894831 | 0.2282318 | 0.270896 | 0.337867 | 0.4210403
|  |  | 3.287746 | 0.2120031 | 0.20703 | 0.1986499 | 0.1893838 | 0.184956 | 0.1810596 | 0.187499 | 0.2260752 | 0.2707909 | 0.3363539 | 0.4216391
|  |  | 3.288789 | 0.2108325 | 0.2039581 | 0.1961147 | 0.1870802 | 0.1826508 | 0.1788589 | 0.18547 | 0.2238923 | 0.2705142 | 0.3344863 | 0.4218509
|  |  | 3.289832 | 0.209024 | 0.200862 | 0.1935098 | 0.1847125 | 0.1803029 | 0.176633 | 0.1834274 | 0.2217883 | 0.2698644 | 0.3323968 | 0.4216755
|  |  | 3.290876 | 0.2064578 | 0.1977738 | 0.1908753 | 0.1822485 | 0.1778743 | 0.1743367 | 0.1813297 | 0.219795 | 0.2687442 | 0.3301237 | 0.4209376
|  |  | 3.291921 | 0.2030803 | 0.1947523 | 0.1881728 | 0.1796531 | 0.1753823 | 0.1719501 | 0.1790904 | 0.2179448 | 0.2670343 | 0.3278362 | 0.419528
|  |  | 3.292967 | 0.1989448 | 0.1917679 | 0.1853719 | 0.176917 | 0.1727608 | 0.1694144 | 0.176719 | 0.2162051 | 0.2647413 | 0.3256408 | 0.4175787
|  |  | 3.294013 | 0.1941826 | 0.1888152 | 0.1824644 | 0.1740317 | 0.1699806 | 0.1667709 | 0.1741855 | 0.2144897 | 0.2619379 | 0.32367 | 0.4152112
|  |  | 3.295059 | 0.1889992 | 0.1858406 | 0.1793966 | 0.1709811 | 0.1670598 | 0.164011 | 0.1715011 | 0.212757 | 0.2587616 | 0.3218936 | 0.4126494
|  |  | 3.296107 | 0.1836732 | 0.1828631 | 0.1762137 | 0.1677511 | 0.1640148 | 0.1611683 | 0.1686815 | 0.2110736 | 0.2553475 | 0.3205086 | 0.4102553
|  |  | 3.297155 | 0.1785456 | 0.1798951 | 0.1729159 | 0.1644182 | 0.1608648 | 0.1582044 | 0.1658261 | 0.2093574 | 0.2519763 | 0.3195836 | 0.4083429
|  |  | 3.298204 | 0.1737229 | 0.1767102 | 0.1693843 | 0.1609091 | 0.1574887 | 0.1549641 | 0.1628312 | 0.2075738 | 0.248744 | 0.3190039 | 0.4067886
|  |  | 3.299253 | 0.1692656 | 0.1731848 | 0.165552 | 0.1571345 | 0.1538854 | 0.1514748 | 0.1597148 | 0.2055065 | 0.2457595 | 0.3186104 | 0.4055739
|  |  | 3.300303 | 0.1653776 | 0.1693652 | 0.1615611 | 0.1532276 | 0.1501516 | 0.1479097 | 0.1565403 | 0.2032015 | 0.2432292 | 0.3183653 | 0.4047943
|  |  | 3.301354 | 0.1620891 | 0.1652678 | 0.1574524 | 0.1492785 | 0.1463545 | 0.1442905 | 0.1533242 | 0.2007085 | 0.2411791 | 0.318139 | 0.4046283
|  |  | 3.302405 | 0.1592089 | 0.1608369 | 0.1532147 | 0.1452373 | 0.1424427 | 0.1405535 | 0.1500494 | 0.1980672 | 0.2396254 | 0.3177327 | 0.4048315
|  |  | 3.303457 | 0.1564512 | 0.1560595 | 0.1487554 | 0.1411104 | 0.1384116 | 0.1366726 | 0.146645 | 0.1951813 | 0.2383575 | 0.3169083 | 0.405059
|  |  | 3.30451 | 0.153539 | 0.1509534 | 0.1441081 | 0.1368397 | 0.1342456 | 0.1326882 | 0.1431153 | 0.1920717 | 0.2371767 | 0.3155795 | 0.4049942
|  |  | 3.305563 | 0.1502351 | 0.1456097 | 0.1393378 | 0.1324462 | 0.1299871 | 0.128659 | 0.1395834 | 0.1888407 | 0.2359388 | 0.3137623 | 0.404482
|  |  | 3.306617 | 0.146378 | 0.1402091 | 0.1345818 | 0.1280483 | 0.1257329 | 0.1246389 | 0.1361362 | 0.1857172 | 0.2345089 | 0.3115839 | 0.4036506
|  |  | 3.307672 | 0.141807 | 0.1348834 | 0.1298555 | 0.1236604 | 0.1214912 | 0.1206673 | 0.1326881 | 0.182758 | 0.2326738 | 0.3090767 | 0.4022498
|  |  | 3.308727 | 0.1364147 | 0.1296671 | 0.1251211 | 0.1192406 | 0.1172398 | 0.1167168 | 0.1291751 | 0.180045 | 0.2303895 | 0.3065078 | 0.4001693
|  |  | 3.309784 | 0.1303161 | 0.1246454 | 0.1203914 | 0.114801 | 0.1130003 | 0.1127758 | 0.1255929 | 0.1774855 | 0.2276377 | 0.3039501 | 0.3974771
|  |  | 3.31084 | 0.1237855 | 0.1198375 | 0.1156909 | 0.1103315 | 0.1088082 | 0.1088536 | 0.1220462 | 0.1750355 | 0.2245946 | 0.3016382 | 0.3946335
|  |  | 3.311898 | 0.1171363 | 0.1152221 | 0.1110766 | 0.105868 | 0.1046512 | 0.1049535 | 0.1185436 | 0.1727201 | 0.2213894 | 0.2998376 | 0.3918475
|  |  | 3.312956 | 0.1106812 | 0.1107476 | 0.1065264 | 0.1014645 | 0.1004951 | 0.1010546 | 0.1150999 | 0.1704923 | 0.2182029 | 0.2985394 | 0.3894242
|  |  | 3.314015 | 0.1046993 | 0.1063337 | 0.101998 | 0.0971344 | 0.09637158 | 0.09722847 | 0.1117669 | 0.1683222 | 0.2152781 | 0.2975766 | 0.3875489
|  |  | 3.315074 | 0.09940522 | 0.1018975 | 0.09746534 | 0.09287893 | 0.09231521 | 0.09347785 | 0.1085602 | 0.1660668 | 0.2128073 | 0.2967883 | 0.3863337
|  |  | 3.316134 | 0.09486093 | 0.09734166 | 0.09293799 | 0.08865219 | 0.08830949 | 0.08977866 | 0.1054072 | 0.163628 | 0.2109651 | 0.2960914 | 0.3857117
|  |  | 3.317195 | 0.09104311 | 0.09272792 | 0.08849694 | 0.08456271 | 0.08441158 | 0.08620153 | 0.1023632 | 0.1611145 | 0.2097529 | 0.2952316 | 0.3854746
|  |  | 3.318257 | 0.08771562 | 0.08806348 | 0.08415129 | 0.08063034 | 0.08069904 | 0.08274728 | 0.09943914 | 0.1586367 | 0.2089223 | 0.2939702 | 0.3855325
|  |  | 3.319319 | 0.08452551 | 0.08329095 | 0.07982999 | 0.07681219 | 0.07710281 | 0.07934407 | 0.09663408 | 0.1561259 | 0.2082531 | 0.2922686 | 0.3854731
|  |  | 3.320382 | 0.0811733 | 0.07856162 | 0.07566085 | 0.07314961 | 0.07365389 | 0.07610422 | 0.0940091 | 0.1537387 | 0.2074777 | 0.2902977 | 0.3850121
|  |  | 3.321445 | 0.07748955 | 0.07404559 | 0.07171362 | 0.06967875 | 0.070421 | 0.07309245 | 0.09156077 | 0.1515774 | 0.2065462 | 0.2882264 | 0.3839834
|  |  | 3.322509 | 0.073368 | 0.06982405 | 0.06796059 | 0.06638695 | 0.06736835 | 0.07029493 | 0.0892033 | 0.1496823 | 0.2053046 | 0.2862947 | 0.3826606
|  |  | 3.323574 | 0.06885275 | 0.06597248 | 0.06441489 | 0.06327985 | 0.06447131 | 0.06767225 | 0.08702283 | 0.1480494 | 0.2038114 | 0.2845954 | 0.3813733
|  |  | 3.32464 | 0.06416618 | 0.06250081 | 0.06107665 | 0.06032072 | 0.06172379 | 0.06520421 | 0.08499675 | 0.1466359 | 0.2021771 | 0.283179 | 0.3802185
|  |  | 3.325706 | 0.05959545 | 0.05934031 | 0.05794947 | 0.05750868 | 0.05913759 | 0.06289879 | 0.08306897 | 0.1453676 | 0.2006431 | 0.282237 | 0.3793033
|  |  | 3.326773 | 0.05546309 | 0.05641501 | 0.05502266 | 0.05485452 | 0.05674036 | 0.06076577 | 0.08118762 | 0.1441973 | 0.1993608 | 0.2816655 | 0.3789496
|  |  | 3.327841 | 0.05199494 | 0.05366089 | 0.0522692 | 0.05240899 | 0.05455323 | 0.05876008 | 0.07949323 | 0.1430161 | 0.1983958 | 0.2812387 | 0.379027
|  |  | 3.328909 | 0.04925555 | 0.0510246 | 0.04966831 | 0.05019123 | 0.05255302 | 0.05687514 | 0.0780031 | 0.1418388 | 0.1977051 | 0.2808056 | 0.3793439
|  |  | 3.329978 | 0.04721359 | 0.04849011 | 0.04729066 | 0.04820481 | 0.05071828 | 0.05521151 | 0.07673124 | 0.140721 | 0.1972419 | 0.280245 | 0.3796651
|  |  | 3.331048 | 0.04559954 | 0.04607707 | 0.04514879 | 0.04642154 | 0.04903246 | 0.05378337 | 0.07561694 | 0.1397518 | 0.1968503 | 0.2795464 | 0.3798454
|  |  | 3.332118 | 0.0441129 | 0.04383532 | 0.04323197 | 0.04481454 | 0.04754143 | 0.05253568 | 0.07458181 | 0.1388995 | 0.1963744 | 0.2787355 | 0.3797184
|  |  | 3.333189 | 0.04256156 | 0.0418193 | 0.04150317 | 0.04338246 | 0.04625792 | 0.05141449 | 0.0735955 | 0.1382227 | 0.1957097 | 0.2780862 | 0.3791863
|  |  | 3.334261 | 0.04088136 | 0.04007462 | 0.03997757 | 0.04209976 | 0.04515202 | 0.0504242 | 0.0727247 | 0.1377127 | 0.1949029 | 0.2777472 | 0.3785091
|  |  | 3.335333 | 0.03917897 | 0.0386221 | 0.03865612 | 0.0409687 | 0.04418174 | 0.04961829 | 0.07199587 | 0.1373046 | 0.1940719 | 0.2776199 | 0.377945
|  |  | 3.336407 | 0.03764749 | 0.03745054 | 0.03760052 | 0.04003267 | 0.04336713 | 0.04895102 | 0.07138002 | 0.1370062 | 0.1932739 | 0.277687 | 0.3777363
|  |  | 3.33748 | 0.03645964 | 0.03651925 | 0.03675063 | 0.03929152 | 0.04269285 | 0.04835445 | 0.07090168 | 0.1366789 | 0.1926062 | 0.2777368 | 0.3777864
|  |  | 3.338555 | 0.03558248 | 0.03570747 | 0.03603108 | 0.03865658 | 0.04211895 | 0.04778385 | 0.07046894 | 0.1362911 | 0.1921169 | 0.2777176 | 0.3776896
|  |  | 3.33963 | 0.03493004 | 0.03495925 | 0.03540236 | 0.03805621 | 0.0415938 | 0.04728392 | 0.06998603 | 0.1359441 | 0.1917546 | 0.2775371 | 0.3772357
|  |  | 3.340706 | 0.03441636 | 0.03427536 | 0.03485743 | 0.03751406 | 0.0411457 | 0.04682067 | 0.06957347 | 0.1356635 | 0.191431 | 0.2772679 | 0.3766059
|  |  | 3.341783 | 0.03395585 | 0.03369004 | 0.03440053 | 0.03710218 | 0.04075067 | 0.04643682 | 0.06922627 | 0.1353548 | 0.1911079 | 0.277023 | 0.3759133
|  |  | 3.34286 | 0.03352645 | 0.03322457 | 0.03401835 | 0.03678812 | 0.04042074 | 0.04615702 | 0.06894892 | 0.1350663 | 0.1907523 | 0.2767875 | 0.3753495
|  |  | 3.343938 | 0.03310878 | 0.03283558 | 0.03370967 | 0.03648919 | 0.040125 | 0.04591564 | 0.06870266 | 0.1348012 | 0.1904347 | 0.2764533 | 0.3749308
|  |  | 3.345017 | 0.03270345 | 0.03250172 | 0.03341332 | 0.03619203 | 0.03986111 | 0.0456588 | 0.06847822 | 0.1344866 | 0.1902174 | 0.2760008 | 0.3746249
|  |  | 3.346096 | 0.03230944 | 0.03218884 | 0.03310153 | 0.0359173 | 0.03958871 | 0.04540668 | 0.06818615 | 0.1341082 | 0.1900082 | 0.2754688 | 0.3742211
|  |  | 3.347176 | 0.03193551 | 0.03191701 | 0.03282242 | 0.03566376 | 0.0392934 | 0.0451441 | 0.06782679 | 0.1336435 | 0.1897664 | 0.2749965 | 0.3738979
|  |  | 3.348257 | 0.03159177 | 0.03166687 | 0.03255647 | 0.03539832 | 0.03900151 | 0.04485368 | 0.06748321 | 0.1331666 | 0.1894486 | 0.2744908 | 0.3737043
|  |  | 3.349338 | 0.03126978 | 0.0314075 | 0.03228146 | 0.03509831 | 0.038719 | 0.04450938 | 0.06712285 | 0.1327527 | 0.1890981 | 0.2739713 | 0.3736399
|  |  | 3.350421 | 0.03097045 | 0.0311478 | 0.03197005 | 0.03478403 | 0.03840506 | 0.04412872 | 0.06676108 | 0.1323221 | 0.1886768 | 0.2734964 | 0.3733656
|  |  | 3.351504 | 0.03068181 | 0.03085465 | 0.03164519 | 0.03445196 | 0.03805702 | 0.04377406 | 0.06636583 | 0.1318619 | 0.1882177 | 0.2731385 | 0.3729945
|  |  | 3.352587 | 0.03039286 | 0.03052964 | 0.03127269 | 0.03409322 | 0.03770898 | 0.04340469 | 0.06595373 | 0.1314246 | 0.1876852 | 0.2728455 | 0.3726557
|  |  | 3.353671 | 0.03009352 | 0.0301619 | 0.03087687 | 0.03372201 | 0.03733121 | 0.04298639 | 0.06552219 | 0.1309906 | 0.1871633 | 0.2724982 | 0.3722847
|  |  | 3.354756 | 0.02975136 | 0.02978241 | 0.03049237 | 0.03332108 | 0.03692055 | 0.04256479 | 0.06504057 | 0.130481 | 0.1866936 | 0.2721404 | 0.3718495
|  |  | 3.355842 | 0.0293441 | 0.0293587 | 0.03011954 | 0.03289179 | 0.0364489 | 0.0421587 | 0.0645359 | 0.1299651 | 0.186208 | 0.2716728 | 0.3713338
|  |  | 3.356928 | 0.02888277 | 0.02890282 | 0.02969904 | 0.03246297 | 0.0360086 | 0.04173786 | 0.0640776 | 0.129423 | 0.1857685 | 0.2711228 | 0.3708987
|  |  | 3.358015 | 0.02844373 | 0.02843699 | 0.02925455 | 0.0320346 | 0.03559758 | 0.04129903 | 0.0636388 | 0.1288977 | 0.1852886 | 0.2705721 | 0.3705449
|  |  | 3.359103 | 0.02799456 | 0.02797202 | 0.0287747 | 0.03163664 | 0.03517497 | 0.04081505 | 0.06318786 | 0.1283225 | 0.184772 | 0.2701789 | 0.3702547
|  |  | 3.360192 | 0.0274916 | 0.0274959 | 0.02827147 | 0.03115756 | 0.03466549 | 0.04031862 | 0.06264434 | 0.1277202 | 0.1842026 | 0.2697503 | 0.3699313
|  |  | 3.361281 | 0.02694583 | 0.02699728 | 0.02776789 | 0.03062012 | 0.03412077 | 0.039783 | 0.06208868 | 0.127168 | 0.1836049 | 0.269265 | 0.3695608
|  |  | 3.362371 | 0.02641103 | 0.02647673 | 0.02726337 | 0.03008038 | 0.03360298 | 0.03927662 | 0.0615407 | 0.1266957 | 0.1831446 | 0.2688247 | 0.3691431
|  |  | 3.363462 | 0.02591877 | 0.02596782 | 0.02678226 | 0.02960924 | 0.03316094 | 0.03882061 | 0.0610927 | 0.1262762 | 0.1827794 | 0.2684762 | 0.3689025
|  |  | 3.364553 | 0.02545861 | 0.02550276 | 0.02632638 | 0.02918174 | 0.03276761 | 0.03840115 | 0.06071849 | 0.1258881 | 0.1824613 | 0.2682386 | 0.3688377
|  |  | 3.365645 | 0.02505221 | 0.02510267 | 0.02593227 | 0.02879963 | 0.03243983 | 0.03803784 | 0.06042247 | 0.1256134 | 0.1822744 | 0.2680931 | 0.3688684
|  |  | 3.366738 | 0.02473166 | 0.02479982 | 0.02562186 | 0.02852768 | 0.03218671 | 0.03780967 | 0.06024917 | 0.1254869 | 0.1821368 | 0.2680207 | 0.3688513
|  |  | 3.367831 | 0.02456092 | 0.02462647 | 0.02548979 | 0.0284323 | 0.03209682 | 0.03776114 | 0.06016765 | 0.1254869 | 0.182077 | 0.2679841 | 0.368787
|  |  | 3.368925 | 0.02457211 | 0.02467006 | 0.02557354 | 0.0285567 | 0.03221697 | 0.03787846 | 0.0602882 | 0.1256384 | 0.1821913 | 0.2680573 | 0.3688035
|  |  | 3.37002 | 0.02488223 | 0.02496309 | 0.02591001 | 0.0289154 | 0.03258015 | 0.03826395 | 0.06067973 | 0.1260298 | 0.1824655 | 0.2681857 | 0.3689321
|  |  | 3.371116 | 0.02553454 | 0.02560208 | 0.02655777 | 0.02958961 | 0.03319917 | 0.03893136 | 0.06131456 | 0.1265695 | 0.182798 | 0.2683776 | 0.3690288
|  |  | 3.372212 | 0.02654025 | 0.02663028 | 0.02757643 | 0.0306209 | 0.03419497 | 0.03993073 | 0.06223498 | 0.1272541 | 0.1832238 | 0.2685963 | 0.3690453
|  |  | 3.373309 | 0.02794217 | 0.02808177 | 0.0290281 | 0.03206706 | 0.03566213 | 0.04133637 | 0.06355858 | 0.1281481 | 0.1838108 | 0.2688339 | 0.3688678
|  |  | 3.374407 | 0.02986788 | 0.03002076 | 0.03097326 | 0.03399633 | 0.037615 | 0.04323243 | 0.06532241 | 0.129298 | 0.1844891 | 0.2690355 | 0.3684001
|  |  | 3.375505 | 0.03234998 | 0.03246856 | 0.0333983 | 0.03640651 | 0.04001852 | 0.04556021 | 0.06743155 | 0.1306128 | 0.1852061 | 0.2690262 | 0.3676262
|  |  | 3.376604 | 0.03514231 | 0.0352308 | 0.03614625 | 0.03904976 | 0.04263177 | 0.04803569 | 0.06959477 | 0.1317501 | 0.1856523 | 0.2686231 | 0.3662571
|  |  | 3.377704 | 0.03779618 | 0.03787496 | 0.03873884 | 0.04152892 | 0.04503655 | 0.05029602 | 0.07143245 | 0.1324271 | 0.1856171 | 0.2676258 | 0.3643723
|  |  | 3.378805 | 0.03984048 | 0.03992295 | 0.04073298 | 0.04341771 | 0.04679472 | 0.0519603 | 0.07261581 | 0.1325159 | 0.1849864 | 0.2661163 | 0.3621638
|  |  | 3.379906 | 0.04107153 | 0.04115801 | 0.04190947 | 0.04450455 | 0.04773341 | 0.05283161 | 0.07306484 | 0.1321313 | 0.1839549 | 0.2643962 | 0.3600535
|  |  | 3.381008 | 0.0415214 | 0.0415697 | 0.0422922 | 0.04486107 | 0.0479879 | 0.05296156 | 0.07288838 | 0.1314183 | 0.1827779 | 0.2627776 | 0.3583014
|  |  | 3.382111 | 0.04139298 | 0.04141887 | 0.04211308 | 0.04465611 | 0.04773071 | 0.05257621 | 0.07236773 | 0.1306035 | 0.1818417 | 0.2616254 | 0.3572401
|  |  | 3.383214 | 0.04097563 | 0.04097467 | 0.04165878 | 0.044148 | 0.04721701 | 0.05200655 | 0.07180719 | 0.1300318 | 0.1814885 | 0.2613142 | 0.3572401
|  |  | 3.384318 | 0.04055827 | 0.04057216 | 0.04124966 | 0.04365028 | 0.04672958 | 0.05160045 | 0.07153043 | 0.1302489 | 0.1821247 | 0.2623755 | 0.3586126
|  |  | 3.385423 | 0.04044056 | 0.0404722 | 0.04112637 | 0.0435075 | 0.04666247 | 0.05166029 | 0.07197109 | 0.1317601 | 0.1841729 | 0.2651828 | 0.361725
|  |  | 3.386529 | 0.040804 | 0.04081762 | 0.04148369 | 0.04393178 | 0.04721745 | 0.05237492 | 0.07336839 | 0.1347418 | 0.1878779 | 0.2697623 | 0.3666693
|  |  | 3.387635 | 0.04164856 | 0.04165216 | 0.04237194 | 0.04493858 | 0.0484143 | 0.05378269 | 0.0757047 | 0.1388573 | 0.1929713 | 0.2756585 | 0.3729631
|  |  | 3.388742 | 0.04286806 | 0.04285677 | 0.04362275 | 0.0463611 | 0.05005344 | 0.05571404 | 0.07856498 | 0.1435029 | 0.198624 | 0.2819402 | 0.3793704
|  |  | 3.38985 | 0.04420612 | 0.04419061 | 0.04500626 | 0.04793539 | 0.05179737 | 0.05773041 | 0.08142447 | 0.1477746 | 0.2037095 | 0.2874186 | 0.3847313
|  |  | 3.390959 | 0.04538415 | 0.04536019 | 0.0462318 | 0.04931387 | 0.05327989 | 0.0594252 | 0.08375856 | 0.1510559 | 0.2074354 | 0.2913683 | 0.3884315
|  |  | 3.392068 | 0.04619837 | 0.04619204 | 0.04708204 | 0.05022006 | 0.05430474 | 0.06055978 | 0.08527566 | 0.1531091 | 0.2096509 | 0.2936482 | 0.3905517
|  |  | 3.393178 | 0.04656222 | 0.04659145 | 0.04747498 | 0.05060197 | 0.05477057 | 0.06103994 | 0.08596799 | 0.1539609 | 0.2105285 | 0.294548 | 0.3913701
|  |  | 3.394289 | 0.04653988 | 0.04659097 | 0.0474619 | 0.05055935 | 0.05475544 | 0.06101942 | 0.08588375 | 0.1538033 | 0.2103494 | 0.2944384 | 0.3912881
|  |  | 3.3954 | 0.04621792 | 0.0462773 | 0.04712687 | 0.05022807 | 0.05436294 | 0.06063418 | 0.08524522 | 0.1530303 | 0.2094538 | 0.2935508 | 0.3905327
|  |  | 3.396512 | 0.04567262 | 0.045714 | 0.04655279 | 0.04969143 | 0.05371176 | 0.05996604 | 0.08436048 | 0.151878 | 0.2081701 | 0.2922083 | 0.389263
|  |  | 3.397625 | 0.04497705 | 0.04502162 | 0.04584556 | 0.04896253 | 0.05291009 | 0.05909958 | 0.08331204 | 0.150399 | 0.2066475 | 0.2905832 | 0.387735
|  |  | 3.398739 | 0.044207 | 0.04425382 | 0.04505377 | 0.04812522 | 0.05199036 | 0.05809897 | 0.08209826 | 0.1487625 | 0.2049517 | 0.2887751 | 0.3861753
|  |  | 3.399853 | 0.04340571 | 0.04343181 | 0.04423745 | 0.04723269 | 0.05105684 | 0.05707969 | 0.08080326 | 0.1471671 | 0.2032077 | 0.2870132 | 0.384487
|  |  | 3.400968 | 0.04259324 | 0.04263099 | 0.04341059 | 0.04632508 | 0.05010803 | 0.05609469 | 0.07952568 | 0.1455861 | 0.2014577 | 0.285251 | 0.3827818
|  |  | 3.402084 | 0.04179102 | 0.04185138 | 0.04260816 | 0.04543176 | 0.04917418 | 0.05512632 | 0.07827015 | 0.1440309 | 0.1997074 | 0.2834786 | 0.3810115
|  |  | 3.4032 | 0.04104107 | 0.04110343 | 0.04182779 | 0.04459177 | 0.04826704 | 0.05415366 | 0.07705285 | 0.1424873 | 0.1979997 | 0.2817425 | 0.3794016
|  |  | 3.404318 | 0.04033395 | 0.04038758 | 0.04107005 | 0.04380352 | 0.04743082 | 0.05319367 | 0.07589022 | 0.1409523 | 0.196376 | 0.2801235 | 0.377872
|  |  | 3.405436 | 0.03966966 | 0.0397163 | 0.04038529 | 0.04309914 | 0.04667171 | 0.05230329 | 0.07483533 | 0.1395033 | 0.1948644 | 0.2785874 | 0.3763428
|  |  | 3.406554 | 0.03904938 | 0.03912124 | 0.03977348 | 0.04243886 | 0.04591593 | 0.05151748 | 0.0738481 | 0.1382258 | 0.1934588 | 0.277134 | 0.3749267
|  |  | 3.407674 | 0.03850438 | 0.03861204 | 0.0392328 | 0.04181988 | 0.04525026 | 0.05083058 | 0.0729833 | 0.1371744 | 0.192199 | 0.2758729 | 0.373784
|  |  | 3.408794 | 0.03806599 | 0.03815625 | 0.03876329 | 0.04130741 | 0.04473145 | 0.05023877 | 0.07225199 | 0.1362901 | 0.191235 | 0.2748934 | 0.3728183
|  |  | 3.409915 | 0.03776559 | 0.03780957 | 0.03841428 | 0.04096034 | 0.04439489 | 0.04983211 | 0.07179071 | 0.1356688 | 0.1906703 | 0.27438 | 0.3723517
|  |  | 3.411037 | 0.03761501 | 0.03761418 | 0.0382698 | 0.04080827 | 0.0442285 | 0.04964786 | 0.07164477 | 0.1355043 | 0.1906812 | 0.2744992 | 0.3724804
|  |  | 3.412159 | 0.03762572 | 0.03762387 | 0.03831782 | 0.04084908 | 0.04430538 | 0.0497499 | 0.07180999 | 0.1359705 | 0.1914087 | 0.2753769 | 0.3734621
|  |  | 3.413282 | 0.03786114 | 0.0378831 | 0.0385579 | 0.04113787 | 0.04466779 | 0.05013594 | 0.07240616 | 0.1371266 | 0.1928174 | 0.2769844 | 0.3752968
|  |  | 3.414406 | 0.03836372 | 0.03841431 | 0.03905096 | 0.04170326 | 0.04530437 | 0.05084027 | 0.07350353 | 0.1389534 | 0.1949186 | 0.2793881 | 0.3778238
|  |  | 3.415531 | 0.0391346 | 0.03918465 | 0.03982015 | 0.04254474 | 0.04622906 | 0.05191396 | 0.07503041 | 0.1413254 | 0.1976841 | 0.2824229 | 0.380801
|  |  | 3.416656 | 0.04010881 | 0.04014924 | 0.04081748 | 0.04363261 | 0.04740899 | 0.05327085 | 0.07688325 | 0.1440965 | 0.2008203 | 0.2858135 | 0.3840828
|  |  | 3.417782 | 0.04121106 | 0.04126468 | 0.04198245 | 0.04491447 | 0.04878626 | 0.05486228 | 0.07898511 | 0.147062 | 0.2041048 | 0.289287 | 0.3873971
|  |  | 3.418909 | 0.04238779 | 0.0424776 | 0.04324154 | 0.04632095 | 0.05030044 | 0.05655422 | 0.08115643 | 0.1499523 | 0.2073524 | 0.2926609 | 0.3906314
|  |  | 3.420037 | 0.04361843 | 0.04371304 | 0.04454856 | 0.04775384 | 0.05185935 | 0.0582611 | 0.08335016 | 0.1527824 | 0.2104626 | 0.2958684 | 0.3936414
|  |  | 3.421165 | 0.04490259 | 0.04496973 | 0.04586906 | 0.04922743 | 0.05346218 | 0.06003767 | 0.08560119 | 0.1556385 | 0.213537 | 0.2989659 | 0.3964726
|  |  | 3.422294 | 0.04627235 | 0.04631355 | 0.04726264 | 0.05082434 | 0.05521624 | 0.06194735 | 0.08801239 | 0.1586519 | 0.2167246 | 0.302126 | 0.3993002
|  |  | 3.423424 | 0.04776126 | 0.04784156 | 0.04885982 | 0.05261538 | 0.05713504 | 0.0640748 | 0.09065219 | 0.1619621 | 0.2201744 | 0.3054944 | 0.4022715
|  |  | 3.424555 | 0.0493991 | 0.04952029 | 0.0506354 | 0.05456897 | 0.05924865 | 0.06641695 | 0.09345876 | 0.1654742 | 0.223839 | 0.3090083 | 0.4054831
|  |  | 3.425686 | 0.05115265 | 0.05127273 | 0.05249315 | 0.0565608 | 0.06142158 | 0.06882163 | 0.0962597 | 0.1689208 | 0.2273945 | 0.3124484 | 0.4084524
|  |  | 3.426818 | 0.05278838 | 0.05290584 | 0.05419466 | 0.05838769 | 0.06342959 | 0.07099133 | 0.09876928 | 0.1718327 | 0.2304054 | 0.3153287 | 0.4107937
|  |  | 3.427951 | 0.05403024 | 0.05413855 | 0.0554765 | 0.05976203 | 0.06490806 | 0.0725421 | 0.1005933 | 0.1738509 | 0.2324675 | 0.3172583 | 0.4122483
|  |  | 3.429085 | 0.05465255 | 0.05475542 | 0.05615749 | 0.06046215 | 0.06562933 | 0.07325537 | 0.101428 | 0.1747176 | 0.2333127 | 0.3181023 | 0.4128041
|  |  | 3.430219 | 0.05464185 | 0.05475598 | 0.05618023 | 0.06043229 | 0.06558025 | 0.07318614 | 0.1013229 | 0.1745513 | 0.2330376 | 0.3177991 | 0.412624
|  |  | 3.431354 | 0.05414958 | 0.05427937 | 0.05568878 | 0.05986687 | 0.06494425 | 0.0725164 | 0.1005405 | 0.1736937 | 0.2320234 | 0.3167031 | 0.4118349
|  |  | 3.43249 | 0.05338977 | 0.05354224 | 0.05489852 | 0.05901301 | 0.064037 | 0.07152853 | 0.09944843 | 0.1724072 | 0.2306976 | 0.315304 | 0.4106602
|  |  | 3.433626 | 0.05256523 | 0.05271848 | 0.05402357 | 0.05809176 | 0.06306926 | 0.07049042 | 0.09827001 | 0.170959 | 0.2292331 | 0.3138684 | 0.4093717
|  |  | 3.434764 | 0.05178455 | 0.05193859 | 0.0532548 | 0.05723934 | 0.06220737 | 0.06955171 | 0.09717234 | 0.1695634 | 0.2278482 | 0.3125318 | 0.4081797
|  |  | 3.435902 | 0.05115316 | 0.05132118 | 0.05263008 | 0.05655215 | 0.06149756 | 0.06876478 | 0.09626235 | 0.1684083 | 0.2265827 | 0.3113522 | 0.40715
|  |  | 3.437041 | 0.05073479 | 0.05088791 | 0.052186 | 0.05608458 | 0.06098602 | 0.0682154 | 0.09552298 | 0.1675241 | 0.2255687 | 0.310366 | 0.4061687
|  |  | 3.43818 | 0.05052995 | 0.05064961 | 0.0519117 | 0.0558388 | 0.06067104 | 0.06786797 | 0.0949936 | 0.1668277 | 0.2247466 | 0.3095152 | 0.4053186
|  |  | 3.439321 | 0.05048664 | 0.0505841 | 0.05181684 | 0.055759 | 0.06052238 | 0.06770261 | 0.0946463 | 0.1662321 | 0.224067 | 0.3087375 | 0.4045475
|  |  | 3.440462 | 0.05052894 | 0.05063724 | 0.05185285 | 0.05577348 | 0.06050726 | 0.06763458 | 0.09441743 | 0.1657069 | 0.2234344 | 0.308007 | 0.403838
|  |  | 3.441604 | 0.05061505 | 0.05071254 | 0.05193629 | 0.05581338 | 0.06049213 | 0.06753411 | 0.09424869 | 0.1652302 | 0.2228081 | 0.3073131 | 0.4031287
|  |  | 3.442746 | 0.05069097 | 0.05078991 | 0.05200772 | 0.05581054 | 0.06046189 | 0.06744934 | 0.09408716 | 0.1647576 | 0.2222541 | 0.3066086 | 0.4024021
|  |  | 3.44389 | 0.05072409 | 0.05081311 | 0.05202031 | 0.05575473 | 0.06038713 | 0.06736561 | 0.09386547 | 0.1643194 | 0.2217299 | 0.3058886 | 0.4017585
|  |  | 3.445034 | 0.05069198 | 0.05076978 | 0.05193746 | 0.05563219 | 0.06026784 | 0.06721698 | 0.09353697 | 0.1638771 | 0.2211569 | 0.3052312 | 0.4011631
|  |  | 3.446179 | 0.05060485 | 0.05067127 | 0.05181801 | 0.05549516 | 0.06008721 | 0.06703278 | 0.0931636 | 0.1634267 | 0.2205117 | 0.3046258 | 0.4005368
|  |  | 3.447324 | 0.05045302 | 0.05054078 | 0.05166255 | 0.0553168 | 0.05987463 | 0.06679731 | 0.09281089 | 0.1629156 | 0.2199027 | 0.3040571 | 0.3999105
|  |  | 3.448471 | 0.05024921 | 0.05033497 | 0.05144707 | 0.05507028 | 0.05963265 | 0.06649589 | 0.09244108 | 0.1623602 | 0.219402 | 0.3035197 | 0.3993462
|  |  | 3.449618 | 0.0499832 | 0.05008584 | 0.05119557 | 0.05479618 | 0.0593453 | 0.06614322 | 0.09203349 | 0.1618048 | 0.2188777 | 0.3029093 | 0.398782
|  |  | 3.450766 | 0.04969627 | 0.04980472 | 0.05090634 | 0.05453446 | 0.05901258 | 0.06575605 | 0.09160171 | 0.1612797 | 0.2183471 | 0.3023354 | 0.3981698
|  |  | 3.451915 | 0.04939812 | 0.04950243 | 0.05060511 | 0.05421764 | 0.0586782 | 0.06535418 | 0.09114577 | 0.1607587 | 0.2177506 | 0.3016676 | 0.3976229
|  |  | 3.453064 | 0.04907805 | 0.04917797 | 0.05026846 | 0.05385881 | 0.05833037 | 0.06493557 | 0.09068639 | 0.160181 | 0.2171181 | 0.3009791 | 0.3970791
|  |  | 3.454214 | 0.04874581 | 0.04883184 | 0.04988493 | 0.05346003 | 0.05790855 | 0.06453469 | 0.09023051 | 0.1595692 | 0.2164496 | 0.3003376 | 0.3965352
|  |  | 3.455365 | 0.04838196 | 0.04847486 | 0.0494905 | 0.05304814 | 0.0574724 | 0.06413282 | 0.08979358 | 0.1589798 | 0.2157812 | 0.2997589 | 0.395892
|  |  | 3.456517 | 0.04803951 | 0.04810656 | 0.04913039 | 0.05267688 | 0.05706485 | 0.06373192 | 0.08927582 | 0.158376 | 0.2151427 | 0.2992271 | 0.3953763
|  |  | 3.45767 | 0.04770823 | 0.04775993 | 0.04883086 | 0.05231739 | 0.05671779 | 0.06334874 | 0.08873913 | 0.1577276 | 0.2145402 | 0.2987263 | 0.3949258
|  |  | 3.458823 | 0.04739788 | 0.04743447 | 0.04853131 | 0.05198612 | 0.05636992 | 0.06294782 | 0.08826943 | 0.1571539 | 0.2140394 | 0.2981524 | 0.394413
|  |  | 3.459977 | 0.04712987 | 0.04716319 | 0.0482323 | 0.05165619 | 0.05603559 | 0.06262868 | 0.08789954 | 0.1566774 | 0.213586 | 0.2976207 | 0.3938832
|  |  | 3.461132 | 0.04687256 | 0.04692488 | 0.0479813 | 0.05133936 | 0.05570128 | 0.06236075 | 0.08754525 | 0.156306 | 0.213258 | 0.2972089 | 0.393481
|  |  | 3.462288 | 0.04664736 | 0.04672002 | 0.04776522 | 0.05109011 | 0.05540115 | 0.06209569 | 0.08723061 | 0.1559647 | 0.2129422 | 0.2969008 | 0.393192
|  |  | 3.463444 | 0.04643287 | 0.04652504 | 0.04754914 | 0.05091104 | 0.05519019 | 0.06184641 | 0.08698291 | 0.155642 | 0.21265 | 0.2966291 | 0.3929343
|  |  | 3.464601 | 0.04626026 | 0.04635172 | 0.04735601 | 0.05074639 | 0.05503816 | 0.0616464 | 0.08675917 | 0.1553756 | 0.2124054 | 0.2963268 | 0.3928524
|  |  | 3.465759 | 0.04613139 | 0.04622173 | 0.04718795 | 0.05059616 | 0.05491794 | 0.06146218 | 0.0865767 | 0.155188 | 0.2121608 | 0.2961239 | 0.3928042
|  |  | 3.466918 | 0.04604624 | 0.0461346 | 0.04706844 | 0.05047347 | 0.05478182 | 0.06129376 | 0.08641156 | 0.1550004 | 0.2119041 | 0.2960508 | 0.3927248
|  |  | 3.468078 | 0.04598388 | 0.04605785 | 0.04700789 | 0.05041837 | 0.05464493 | 0.06114209 | 0.08626211 | 0.154839 | 0.2117071 | 0.2959778 | 0.3926285
|  |  | 3.469238 | 0.04593175 | 0.04600368 | 0.04697082 | 0.05040395 | 0.05458366 | 0.06104067 | 0.08613662 | 0.1547904 | 0.2115995 | 0.2959209 | 0.3925803
|  |  | 3.470399 | 0.04593129 | 0.04599239 | 0.04698123 | 0.05041772 | 0.0545693 | 0.06102298 | 0.0861589 | 0.1548467 | 0.2116471 | 0.2960568 | 0.3926116
|  |  | 3.471561 | 0.04598342 | 0.04605691 | 0.04702872 | 0.05044463 | 0.0546457 | 0.06110483 | 0.08632239 | 0.1550343 | 0.2118557 | 0.2962656 | 0.3928017
|  |  | 3.472723 | 0.04609975 | 0.04619866 | 0.04715088 | 0.05055483 | 0.05479695 | 0.06127228 | 0.08658907 | 0.1553231 | 0.2122316 | 0.2966204 | 0.3931049
|  |  | 3.473887 | 0.04626073 | 0.04638515 | 0.04735708 | 0.05073391 | 0.05500869 | 0.06152442 | 0.08692265 | 0.1557956 | 0.2127268 | 0.2970847 | 0.3934732
|  |  | 3.475051 | 0.04647614 | 0.04659286 | 0.04759823 | 0.05096874 | 0.05525147 | 0.06185933 | 0.08729587 | 0.1562603 | 0.2132635 | 0.2976585 | 0.3940366
|  |  | 3.476216 | 0.04665807 | 0.04676619 | 0.04777777 | 0.05117602 | 0.05550859 | 0.06214114 | 0.08760383 | 0.1566725 | 0.2137642 | 0.2981227 | 0.3946483
|  |  | 3.477382 | 0.04678508 | 0.04686226 | 0.04787272 | 0.05131378 | 0.05567497 | 0.06228896 | 0.08778457 | 0.1569534 | 0.214122 | 0.2983782 | 0.3949684
|  |  | 3.478548 | 0.04681625 | 0.04687025 | 0.04788257 | 0.05136691 | 0.05571798 | 0.06232149 | 0.08782082 | 0.1570992 | 0.2142588 | 0.2985036 | 0.3949798
|  |  | 3.479715 | 0.04678508 | 0.04682455 | 0.0478444 | 0.05135052 | 0.05567025 | 0.06227125 | 0.08775555 | 0.1571439 | 0.2142642 | 0.2986029 | 0.39496
|  |  | 3.480883 | 0.04671111 | 0.04675956 | 0.04778438 | 0.05127903 | 0.05560818 | 0.06222198 | 0.08771762 | 0.157136 | 0.2142099 | 0.2985561 | 0.3949912
|  |  | 3.482052 | 0.04665853 | 0.04670777 | 0.04773745 | 0.05123836 | 0.05559306 | 0.06220716 | 0.08770201 | 0.1571137 | 0.2141977 | 0.2985926 | 0.3951214
|  |  | 3.483222 | 0.04665947 | 0.04671013 | 0.0477516 | 0.05125475 | 0.05564079 | 0.06224161 | 0.08776729 | 0.1571701 | 0.2142871 | 0.2987545 | 0.3953168
|  |  | 3.484392 | 0.04673391 | 0.04681941 | 0.04786126 | 0.05139315 | 0.05582385 | 0.06239231 | 0.0879497 | 0.1573538 | 0.2145913 | 0.2990829 | 0.3955093
|  |  | 3.485564 | 0.04693583 | 0.04705677 | 0.04808934 | 0.05165553 | 0.05611121 | 0.06269276 | 0.08835913 | 0.1578563 | 0.215098 | 0.2996509 | 0.3958604
|  |  | 3.486736 | 0.04730943 | 0.04746793 | 0.04847348 | 0.0520701 | 0.05651877 | 0.0632099 | 0.08899897 | 0.1586174 | 0.2158965 | 0.3004173 | 0.3966135
|  |  | 3.487908 | 0.04783378 | 0.04800907 | 0.04901423 | 0.05265 | 0.05710942 | 0.06389642 | 0.08982456 | 0.1596592 | 0.2169098 | 0.3014183 | 0.3976243
|  |  | 3.489082 | 0.04845445 | 0.04861519 | 0.04965046 | 0.05333946 | 0.05785133 | 0.06466666 | 0.09077226 | 0.1608361 | 0.2180722 | 0.3025913 | 0.3987795
|  |  | 3.490256 | 0.04908581 | 0.04920013 | 0.05030901 | 0.0540124 | 0.0585916 | 0.06542015 | 0.09169928 | 0.1619645 | 0.2192283 | 0.303665 | 0.3998384
|  |  | 3.491432 | 0.04959896 | 0.04969741 | 0.05082346 | 0.05454754 | 0.05918061 | 0.06602091 | 0.09241988 | 0.1628043 | 0.2201161 | 0.3044937 | 0.4006704
|  |  | 3.492608 | 0.04989859 | 0.05001154 | 0.05109955 | 0.05485058 | 0.05949906 | 0.06633802 | 0.09279138 | 0.1631898 | 0.2205929 | 0.3049835 | 0.4011653
|  |  | 3.493784 | 0.0499964 | 0.05011157 | 0.0511733 | 0.05489401 | 0.05951503 | 0.0663903 | 0.09281556 | 0.1632423 | 0.2206949 | 0.3051659 | 0.4012615
|  |  | 3.494962 | 0.04994439 | 0.05004758 | 0.05107784 | 0.05475626 | 0.05936378 | 0.06625839 | 0.09264868 | 0.1630545 | 0.2205757 | 0.3050305 | 0.4010209
|  |  | 3.49614 | 0.04979507 | 0.04988408 | 0.05090863 | 0.05453446 | 0.05915036 | 0.0660062 | 0.09235444 | 0.1627053 | 0.220229 | 0.3047021 | 0.4006668
|  |  | 3.497319 | 0.04962334 | 0.04967625 | 0.05067999 | 0.05428582 | 0.05890588 | 0.06572054 | 0.0919812 | 0.1622249 | 0.2198055 | 0.3041704 | 0.4002819
|  |  | 3.498499 | 0.04946282 | 0.04943794 | 0.05044048 | 0.05405372 | 0.05864712 | 0.06541712 | 0.09156845 | 0.1617749 | 0.2193523 | 0.3036388 | 0.3999141
|  |  | 3.49968 | 0.0492697 | 0.0491903 | 0.05023642 | 0.05383469 | 0.05840681 | 0.06513148 | 0.09119872 | 0.1614298 | 0.2189884 | 0.3032271 | 0.3996253
|  |  | 3.500862 | 0.04906588 | 0.04897414 | 0.05009237 | 0.05364115 | 0.0581959 | 0.06493056 | 0.09093216 | 0.1611372 | 0.2186184 | 0.3030083 | 0.3993366
|  |  | 3.502044 | 0.04888249 | 0.048821 | 0.04998377 | 0.05351649 | 0.05805979 | 0.06477987 | 0.09072405 | 0.1609273 | 0.2182719 | 0.3028728 | 0.3991441
|  |  | 3.503227 | 0.0487424 | 0.04874419 | 0.04991175 | 0.05346003 | 0.05798335 | 0.06467941 | 0.09061912 | 0.1607134 | 0.2179976 | 0.3027529 | 0.3990307
|  |  | 3.504411 | 0.04864706 | 0.04874518 | 0.04987855 | 0.05341802 | 0.05792204 | 0.06459769 | 0.09053484 | 0.1605258 | 0.2177828 | 0.3025966 | 0.3988211
|  |  | 3.505596 | 0.04859502 | 0.04875799 | 0.04984478 | 0.05334983 | 0.05784479 | 0.0645327 | 0.09042993 | 0.1603382 | 0.2175917 | 0.3023569 | 0.3984019
|  |  | 3.506781 | 0.04850016 | 0.04867329 | 0.04971216 | 0.05322518 | 0.05770787 | 0.06438101 | 0.09017884 | 0.1600416 | 0.2173409 | 0.3019714 | 0.3978694
|  |  | 3.507967 | 0.04826472 | 0.0484256 | 0.04943494 | 0.05294698 | 0.05741891 | 0.06407467 | 0.08975927 | 0.1595274 | 0.2168756 | 0.3013933 | 0.3973061
|  |  | 3.509155 | 0.04781477 | 0.04796963 | 0.0489531 | 0.05247465 | 0.05690074 | 0.06353302 | 0.08912832 | 0.1587955 | 0.216172 | 0.3006226 | 0.3966777
|  |  | 3.510343 | 0.04716056 | 0.04728474 | 0.04825305 | 0.05176828 | 0.05616857 | 0.06275518 | 0.08833419 | 0.1578764 | 0.2152478 | 0.2997063 | 0.3958712
|  |  | 3.511531 | 0.04637844 | 0.04646946 | 0.04744509 | 0.05093937 | 0.05527184 | 0.06186036 | 0.08741983 | 0.156909 | 0.2142284 | 0.2987902 | 0.395017
|  |  | 3.512721 | 0.04557495 | 0.0456665 | 0.04662683 | 0.05012623 | 0.05442446 | 0.06102069 | 0.08648663 | 0.1559836 | 0.2132453 | 0.2979576 | 0.3942931
|  |  | 3.513911 | 0.04488964 | 0.04499448 | 0.04594325 | 0.04943769 | 0.05371468 | 0.06031776 | 0.0856583 | 0.1551486 | 0.2124712 | 0.2971877 | 0.3938097
|  |  | 3.515102 | 0.04438671 | 0.04447502 | 0.04542819 | 0.04892816 | 0.05320216 | 0.05981751 | 0.08509816 | 0.1545232 | 0.2118698 | 0.2966003 | 0.3933914
|  |  | 3.516294 | 0.04409823 | 0.04418345 | 0.04515316 | 0.04863897 | 0.05291641 | 0.05955156 | 0.08485066 | 0.154201 | 0.2115661 | 0.2962418 | 0.3931992
|  |  | 3.517487 | 0.04407727 | 0.04417262 | 0.04515367 | 0.04862644 | 0.05291716 | 0.05955248 | 0.08489353 | 0.1542457 | 0.2115898 | 0.2962054 | 0.393216
|  |  | 3.518681 | 0.04434523 | 0.0444863 | 0.04546573 | 0.04895758 | 0.05328002 | 0.05990397 | 0.08528378 | 0.1546652 | 0.2119707 | 0.2966164 | 0.3933602
|  |  | 3.519875 | 0.04494449 | 0.04508114 | 0.04607683 | 0.04961797 | 0.05394297 | 0.06060695 | 0.08600401 | 0.1554516 | 0.212673 | 0.2973713 | 0.3938071
|  |  | 3.52107 | 0.04582107 | 0.04593637 | 0.04695194 | 0.05051246 | 0.05483187 | 0.0615591 | 0.08701627 | 0.1564963 | 0.2136492 | 0.2983186 | 0.394576
|  |  | 3.522266 | 0.04685905 | 0.04695453 | 0.04797211 | 0.05155907 | 0.05589011 | 0.06264604 | 0.08823651 | 0.1576943 | 0.2148634 | 0.2993284 | 0.3955033
|  |  | 3.523463 | 0.04791939 | 0.04800615 | 0.0490654 | 0.05266009 | 0.05701204 | 0.06378513 | 0.08953592 | 0.1588961 | 0.2160714 | 0.3003018 | 0.3963824
|  |  | 3.524661 | 0.04889368 | 0.04899333 | 0.05007416 | 0.05367845 | 0.05805768 | 0.06482483 | 0.09069096 | 0.160001 | 0.2171367 | 0.3012022 | 0.3971171
|  |  | 3.525859 | 0.04969627 | 0.04979591 | 0.05087947 | 0.05449162 | 0.05892031 | 0.06566374 | 0.09157786 | 0.1609184 | 0.2179997 | 0.3019412 | 0.3977076
|  |  | 3.527058 | 0.05025373 | 0.05036021 | 0.05142075 | 0.05504457 | 0.05949484 | 0.06625162 | 0.09213651 | 0.1615213 | 0.2186247 | 0.3024148 | 0.3980578
|  |  | 3.528259 | 0.05056559 | 0.0506532 | 0.05170882 | 0.0552815 | 0.05973675 | 0.06655292 | 0.09240465 | 0.1618318 | 0.2188863 | 0.3026126 | 0.3982019
|  |  | 3.529459 | 0.05064 | 0.050728 | 0.05175683 | 0.05528221 | 0.05976784 | 0.0666021 | 0.09238403 | 0.1617936 | 0.2187908 | 0.3025449 | 0.398219
|  |  | 3.530661 | 0.05055337 | 0.05065166 | 0.0516368 | 0.05517203 | 0.05966284 | 0.06645146 | 0.09217953 | 0.1615497 | 0.2185168 | 0.3023628 | 0.398109
|  |  | 3.531864 | 0.05038215 | 0.05050001 | 0.05143333 | 0.05499229 | 0.059452 | 0.06621916 | 0.09191138 | 0.1612614 | 0.2182365 | 0.302035 | 0.3978688
|  |  | 3.533067 | 0.05020023 | 0.05027202 | 0.05118011 | 0.05474369 | 0.05919496 | 0.06593562 | 0.09160024 | 0.1609207 | 0.2179625 | 0.3016136 | 0.3974984
|  |  | 3.534271 | 0.050029 | 0.04998988 | 0.05090347 | 0.05448271 | 0.0589228 | 0.06563229 | 0.09124959 | 0.1605013 | 0.2177369 | 0.3012233 | 0.3971761
|  |  | 3.535476 | 0.04984708 | 0.04969791 | 0.05062912 | 0.05423689 | 0.05863552 | 0.06531425 | 0.09091958 | 0.160082 | 0.2173859 | 0.300833 | 0.3969839
|  |  | 3.536682 | 0.04964326 | 0.04941728 | 0.05040277 | 0.05400413 | 0.05834907 | 0.06499722 | 0.09061019 | 0.1597373 | 0.2169396 | 0.3003649 | 0.3968398
|  |  | 3.537889 | 0.04943894 | 0.04914647 | 0.05022385 | 0.05378376 | 0.05810714 | 0.06471266 | 0.09029907 | 0.1594975 | 0.216487 | 0.2999801 | 0.3966787
|  |  | 3.539096 | 0.04923415 | 0.04886384 | 0.0500678 | 0.05359026 | 0.05789464 | 0.06447732 | 0.09000859 | 0.1593887 | 0.2160879 | 0.299798 | 0.3966617
|  |  | 3.540304 | 0.04900894 | 0.0486147 | 0.04991062 | 0.05342294 | 0.05771075 | 0.06425675 | 0.08975766 | 0.1593061 | 0.2157124 | 0.2997513 | 0.3966417
|  |  | 3.541514 | 0.04877401 | 0.04841923 | 0.0497769 | 0.05327008 | 0.05755712 | 0.06405391 | 0.08956862 | 0.1592537 | 0.2153133 | 0.2997101 | 0.3966387
|  |  | 3.542724 | 0.04850795 | 0.04828973 | 0.04966775 | 0.05314749 | 0.05743617 | 0.06392199 | 0.08938301 | 0.1592013 | 0.214867 | 0.2997156 | 0.3966076
|  |  | 3.543934 | 0.04823069 | 0.04823557 | 0.04960774 | 0.05303867 | 0.05736139 | 0.06385701 | 0.08923864 | 0.1591004 | 0.2144978 | 0.2997678 | 0.3965766
|  |  | 3.545146 | 0.048005 | 0.04825675 | 0.04961918 | 0.05298357 | 0.05736139 | 0.06380581 | 0.08909428 | 0.1589615 | 0.2141584 | 0.2997939 | 0.3964326
|  |  | 3.546358 | 0.04787515 | 0.04836507 | 0.04967976 | 0.0529698 | 0.05737569 | 0.06377036 | 0.08901008 | 0.1588186 | 0.2138548 | 0.2997836 | 0.3961104
|  |  | 3.547572 | 0.04788585 | 0.04856152 | 0.04976546 | 0.05298425 | 0.05739162 | 0.06373492 | 0.08894991 | 0.1586496 | 0.2136107 | 0.2997528 | 0.3956133
|  |  | 3.548786 | 0.04803758 | 0.04881215 | 0.04988774 | 0.05304137 | 0.05742511 | 0.0637359 | 0.08894991 | 0.1584177 | 0.2135276 | 0.29968 | 0.3950851
|  |  | 3.550001 | 0.04830656 | 0.04911596 | 0.05004379 | 0.05309646 | 0.05745616 | 0.06375756 | 0.08896714 | 0.1581635 | 0.2135634 | 0.2996538 | 0.394701
|  |  | 3.551216 | 0.04868063 | 0.04943011 | 0.05022271 | 0.05319152 | 0.05751501 | 0.06379005 | 0.08900158 | 0.1578831 | 0.2136229 | 0.2996538 | 0.394492
|  |  | 3.552433 | 0.04909651 | 0.04974376 | 0.05040106 | 0.05332789 | 0.05758817 | 0.06383534 | 0.08906005 | 0.157591 | 0.213825 | 0.2996697 | 0.394331
|  |  | 3.55365 | 0.04952406 | 0.05004758 | 0.05059197 | 0.05347939 | 0.05767725 | 0.06393182 | 0.08912361 | 0.1573133 | 0.2141103 | 0.2996958 | 0.3940741
|  |  | 3.554869 | 0.04989859 | 0.05036173 | 0.05079602 | 0.05364398 | 0.05778227 | 0.06408146 | 0.08912531 | 0.157092 | 0.2143834 | 0.2996855 | 0.3938003
|  |  | 3.556088 | 0.05019872 | 0.05068569 | 0.05102522 | 0.05382234 | 0.05788973 | 0.06423307 | 0.08910469 | 0.1568969 | 0.2145733 | 0.2996024 | 0.3934785
|  |  | 3.557308 | 0.05042395 | 0.05107515 | 0.05126644 | 0.05401584 | 0.05801232 | 0.06438469 | 0.08912361 | 0.1567135 | 0.214722 | 0.2993476 | 0.3932553
|  |  | 3.558528 | 0.05065937 | 0.0515399 | 0.05154078 | 0.05423551 | 0.05817699 | 0.06455006 | 0.0892216 | 0.1566349 | 0.2148645 | 0.298937 | 0.3930153
|  |  | 3.55975 | 0.05094678 | 0.05208152 | 0.05188769 | 0.05449579 | 0.05841641 | 0.06474889 | 0.08938315 | 0.1565971 | 0.2150369 | 0.2984593 | 0.3927416
|  |  | 3.560972 | 0.0514064 | 0.05276448 | 0.05233238 | 0.05485456 | 0.05878008 | 0.06501766 | 0.08957043 | 0.1567241 | 0.2151855 | 0.2979658 | 0.3924823
|  |  | 3.562196 | 0.05213457 | 0.05362133 | 0.05293431 | 0.05537932 | 0.05929494 | 0.06537112 | 0.08988144 | 0.1569677 | 0.2152922 | 0.2974724 | 0.3922399
|  |  | 3.56342 | 0.05324906 | 0.05466236 | 0.05373974 | 0.05611069 | 0.05992907 | 0.06585647 | 0.09031273 | 0.1572598 | 0.2154645 | 0.2970154 | 0.392048
|  |  | 3.564645 | 0.05480128 | 0.0559315 | 0.0548213 | 0.05704798 | 0.06074374 | 0.06654265 | 0.0908866 | 0.1575702 | 0.215726 | 0.2967447 | 0.3919688
|  |  | 3.565871 | 0.05678101 | 0.05746013 | 0.05618973 | 0.05821794 | 0.06178688 | 0.06748091 | 0.09162712 | 0.157933 | 0.2161064 | 0.2965366 | 0.3920816
|  |  | 3.567097 | 0.05912282 | 0.05918204 | 0.0578456 | 0.05962202 | 0.06302744 | 0.06862004 | 0.0924707 | 0.1583967 | 0.2166652 | 0.2964536 | 0.3923215
|  |  | 3.568325 | 0.06164578 | 0.06097851 | 0.0596328 | 0.06118976 | 0.06440319 | 0.06984073 | 0.09339671 | 0.1589611 | 0.2174023 | 0.2965322 | 0.3927366
|  |  | 3.569553 | 0.06409556 | 0.06267737 | 0.06139591 | 0.06275739 | 0.06580824 | 0.0710592 | 0.09432089 | 0.1594953 | 0.218163 | 0.2968655 | 0.3933436
|  |  | 3.570782 | 0.06620487 | 0.06410598 | 0.0629549 | 0.06417341 | 0.06702995 | 0.07217937 | 0.09516254 | 0.1599588 | 0.2189 | 0.297318 | 0.3939817
|  |  | 3.572012 | 0.06778126 | 0.06519053 | 0.06421519 | 0.06534396 | 0.06796434 | 0.07311542 | 0.09582042 | 0.1602992 | 0.2194711 | 0.2978999 | 0.3947974
|  |  | 3.573243 | 0.06878992 | 0.06595082 | 0.06515288 | 0.06624077 | 0.06867288 | 0.07383616 | 0.0962909 | 0.1605873 | 0.2199233 | 0.2984819 | 0.3956441
|  |  | 3.574475 | 0.06931499 | 0.06651548 | 0.06588656 | 0.06693105 | 0.06921804 | 0.07438843 | 0.09664134 | 0.1608976 | 0.2203098 | 0.2989809 | 0.3964258
|  |  | 3.575708 | 0.06959184 | 0.06708963 | 0.06655875 | 0.06756628 | 0.06976519 | 0.07492396 | 0.0969955 | 0.161365 | 0.2204522 | 0.2992877 | 0.3971284
|  |  | 3.576941 | 0.06994289 | 0.06785604 | 0.06733669 | 0.06830998 | 0.07046257 | 0.07552526 | 0.09742842 | 0.1619371 | 0.2204694 | 0.2994854 | 0.397718
|  |  | 3.578175 | 0.07063635 | 0.06898054 | 0.06840264 | 0.0692878 | 0.07139682 | 0.0763441 | 0.09810311 | 0.1627186 | 0.220546 | 0.2997297 | 0.3982116
|  |  | 3.57941 | 0.07187909 | 0.07058588 | 0.06991497 | 0.07063837 | 0.07269687 | 0.07746534 | 0.09905136 | 0.1637137 | 0.2207416 | 0.2999376 | 0.3987083
|  |  | 3.580646 | 0.07380823 | 0.0727561 | 0.07196903 | 0.07247194 | 0.07445148 | 0.07900494 | 0.1003501 | 0.1650189 | 0.2208714 | 0.3002182 | 0.3992051
|  |  | 3.581883 | 0.07653712 | 0.07559365 | 0.07464482 | 0.07488121 | 0.0767633 | 0.08100936 | 0.1020591 | 0.1667168 | 0.2210308 | 0.3005248 | 0.3995683
|  |  | 3.583121 | 0.08008601 | 0.07912205 | 0.0779927 | 0.07789441 | 0.07964724 | 0.08351689 | 0.1042382 | 0.168755 | 0.221328 | 0.3009405 | 0.3999486
|  |  | 3.584359 | 0.08438779 | 0.08332345 | 0.08202648 | 0.08147306 | 0.08309021 | 0.08654699 | 0.1068725 | 0.1711073 | 0.2218864 | 0.301595 | 0.4003939
|  |  | 3.585599 | 0.08927992 | 0.08812223 | 0.08661347 | 0.08559078 | 0.08703414 | 0.09001087 | 0.1098798 | 0.1736646 | 0.2227653 | 0.3025143 | 0.4008734
|  |  | 3.586839 | 0.0946003 | 0.09336799 | 0.09158683 | 0.09010903 | 0.09132948 | 0.09382617 | 0.1131982 | 0.1763264 | 0.2238755 | 0.3037506 | 0.401514
|  |  | 3.58808 | 0.100164 | 0.09894006 | 0.09683346 | 0.09486151 | 0.09585316 | 0.09791072 | 0.1167478 | 0.1790447 | 0.2252954 | 0.3053036 | 0.4022812
|  |  | 3.589322 | 0.1058368 | 0.104674 | 0.1022231 | 0.09975185 | 0.1004816 | 0.1021962 | 0.1204374 | 0.1817151 | 0.2270719 | 0.30722 | 0.4032364
|  |  | 3.590565 | 0.111513 | 0.1104592 | 0.1076715 | 0.1047276 | 0.1051406 | 0.1065488 | 0.1241683 | 0.1843377 | 0.2291518 | 0.3094272 | 0.4043699
|  |  | 3.591809 | 0.1171349 | 0.1161781 | 0.1130624 | 0.1096748 | 0.1097649 | 0.110883 | 0.1278991 | 0.1868556 | 0.2314761 | 0.3120085 | 0.4057297
|  |  | 3.593053 | 0.1226667 | 0.1217453 | 0.118356 | 0.1145519 | 0.1143286 | 0.1152005 | 0.1316093 | 0.1892905 | 0.2340315 | 0.314917 | 0.407312
|  |  | 3.594299 | 0.1280768 | 0.1271173 | 0.1235056 | 0.1193267 | 0.1188032 | 0.1194827 | 0.1352113 | 0.1916897 | 0.2369071 | 0.3179964 | 0.4089422
|  |  | 3.595545 | 0.1333487 | 0.1323051 | 0.1284765 | 0.1239803 | 0.1231266 | 0.123694 | 0.1387538 | 0.1939625 | 0.2399539 | 0.3210282 | 0.4106203
|  |  | 3.596792 | 0.1384532 | 0.1373195 | 0.1332916 | 0.1284993 | 0.1273255 | 0.1277898 | 0.142211 | 0.1962925 | 0.2430074 | 0.323903 | 0.4122985
|  |  | 3.59804 | 0.1433851 | 0.142151 | 0.1379251 | 0.1328532 | 0.1314165 | 0.1317869 | 0.1455911 | 0.198701 | 0.2459191 | 0.3266207 | 0.4140068
|  |  | 3.599289 | 0.1481028 | 0.1468077 | 0.1423617 | 0.1370384 | 0.1353881 | 0.1356522 | 0.1488859 | 0.201183 | 0.2486525 | 0.3290946 | 0.415637
|  |  | 3.600539 | 0.1525866 | 0.1512694 | 0.14663 | 0.1410666 | 0.1392557 | 0.1393501 | 0.1520982 | 0.203686 | 0.2511411 | 0.3311909 | 0.4169616
|  |  | 3.601789 | 0.1568226 | 0.1555592 | 0.1507197 | 0.1448621 | 0.1429569 | 0.1428116 | 0.1552072 | 0.2062258 | 0.2532361 | 0.3328739 | 0.4178668
|  |  | 3.603041 | 0.1608141 | 0.1595982 | 0.1545486 | 0.1484132 | 0.1464463 | 0.146022 | 0.1581277 | 0.208723 | 0.2549447 | 0.3339412 | 0.4183404
|  |  | 3.604293 | 0.1644722 | 0.1632905 | 0.1580396 | 0.1516495 | 0.1496356 | 0.1489098 | 0.16078 | 0.2111518 | 0.2562075 | 0.3345246 | 0.4184784
|  |  | 3.605547 | 0.1677359 | 0.1665619 | 0.1611225 | 0.1544884 | 0.1524793 | 0.1514673 | 0.1630881 | 0.2133711 | 0.256995 | 0.334647 | 0.4183467
|  |  | 3.606801 | 0.1705716 | 0.1693892 | 0.1637954 | 0.1568964 | 0.1549042 | 0.1536448 | 0.165087 | 0.2153024 | 0.2574405 | 0.3343678 | 0.4179813
|  |  | 3.608056 | 0.1729883 | 0.1718157 | 0.1660481 | 0.1589167 | 0.1569253 | 0.1554517 | 0.1667499 | 0.2169457 | 0.2576411 | 0.3338114 | 0.417472
|  |  | 3.609311 | 0.1750215 | 0.1738812 | 0.1679223 | 0.1606085 | 0.1586137 | 0.1569217 | 0.1681717 | 0.218228 | 0.257775 | 0.3331096 | 0.4167052
|  |  | 3.610568 | 0.1767371 | 0.1756577 | 0.1695243 | 0.1620764 | 0.160067 | 0.1581765 | 0.1694146 | 0.2191548 | 0.2579235 | 0.332383 | 0.4158727
|  |  | 3.611826 | 0.1782156 | 0.1772555 | 0.1709723 | 0.1633655 | 0.1613389 | 0.1593024 | 0.17051 | 0.2198407 | 0.2581835 | 0.3318972 | 0.4150704
|  |  | 3.613084 | 0.179589 | 0.1787901 | 0.1723566 | 0.1645817 | 0.1625481 | 0.1604451 | 0.1715817 | 0.2203325 | 0.258629 | 0.3317155 | 0.4145078
|  |  | 3.614344 | 0.1809373 | 0.1803339 | 0.1737548 | 0.1658445 | 0.1637376 | 0.1616356 | 0.1726739 | 0.2207403 | 0.2593121 | 0.3319471 | 0.4141245
|  |  | 3.615604 | 0.182382 | 0.1819463 | 0.1751972 | 0.1672153 | 0.1650177 | 0.162919 | 0.1738073 | 0.221075 | 0.2603813 | 0.3324942 | 0.4141245
|  |  | 3.616865 | 0.1839407 | 0.183665 | 0.1767578 | 0.1687143 | 0.1663732 | 0.1643001 | 0.1749753 | 0.2214097 | 0.2617994 | 0.3334636 | 0.4143286
|  |  | 3.618127 | 0.1856366 | 0.1854704 | 0.1784203 | 0.1703415 | 0.1678417 | 0.1658034 | 0.1762668 | 0.2217389 | 0.2635292 | 0.3347713 | 0.4148379
|  |  | 3.61939 | 0.1874897 | 0.1874006 | 0.1801866 | 0.1720883 | 0.1694008 | 0.167434 | 0.1776957 | 0.2221149 | 0.2654741 | 0.3363465 | 0.4155086
|  |  | 3.620654 | 0.1894927 | 0.1894391 | 0.1820529 | 0.1739888 | 0.171096 | 0.1692656 | 0.1792754 | 0.2225487 | 0.2675749 | 0.3380668 | 0.4164489
|  |  | 3.621918 | 0.1916348 | 0.1915535 | 0.1840234 | 0.1759718 | 0.1728971 | 0.1712066 | 0.1809237 | 0.2231711 | 0.2698613 | 0.3399191 | 0.4174672
|  |  | 3.623184 | 0.1938411 | 0.1937132 | 0.1860581 | 0.1779985 | 0.1747562 | 0.1732065 | 0.1825755 | 0.2239242 | 0.2721994 | 0.3417351 | 0.4186647
|  |  | 3.62445 | 0.1960261 | 0.1958169 | 0.1880669 | 0.1799977 | 0.1765851 | 0.1751365 | 0.1841827 | 0.2247765 | 0.274478 | 0.3434304 | 0.4199581
|  |  | 3.625717 | 0.1981002 | 0.1977541 | 0.1899372 | 0.1818523 | 0.1783031 | 0.1768878 | 0.1857209 | 0.2256603 | 0.2765487 | 0.3448595 | 0.4212035
|  |  | 3.626986 | 0.1999582 | 0.1994686 | 0.191573 | 0.1834864 | 0.1798523 | 0.178388 | 0.1871184 | 0.2265442 | 0.2783143 | 0.3459253 | 0.4222692
|  |  | 3.628255 | 0.2015506 | 0.2009141 | 0.1929206 | 0.1848383 | 0.1811469 | 0.1796093 | 0.1883098 | 0.2274598 | 0.2796425 | 0.3465915 | 0.4230951
|  |  | 3.629525 | 0.2028561 | 0.2019953 | 0.1939408 | 0.1858484 | 0.1821344 | 0.1804848 | 0.1891715 | 0.2283605 | 0.2804441 | 0.3467005 | 0.423622
|  |  | 3.630795 | 0.203864 | 0.2027144 | 0.1946457 | 0.1865255 | 0.1828223 | 0.1810648 | 0.1896902 | 0.2292295 | 0.2807706 | 0.3463374 | 0.4238912
|  |  | 3.632067 | 0.2045917 | 0.203076 | 0.1949981 | 0.1868675 | 0.183223 | 0.1813827 | 0.1899374 | 0.2299245 | 0.2806439 | 0.3454785 | 0.423987
|  |  | 3.63334 | 0.2050177 | 0.2030976 | 0.195044 | 0.1868788 | 0.1833288 | 0.1813771 | 0.1898854 | 0.2304044 | 0.2800342 | 0.3441596 | 0.4238614
|  |  | 3.634613 | 0.2050799 | 0.202734 | 0.1947733 | 0.1865687 | 0.1831043 | 0.1809951 | 0.1896031 | 0.2307011 | 0.2789714 | 0.3424895 | 0.4233346
|  |  | 3.635888 | 0.2047247 | 0.2019716 | 0.1941404 | 0.1859396 | 0.1825296 | 0.1802618 | 0.1890494 | 0.2308671 | 0.2775902 | 0.3404939 | 0.4224183
|  |  | 3.637163 | 0.2039028 | 0.2008383 | 0.1931225 | 0.1849709 | 0.1816228 | 0.1792414 | 0.1882147 | 0.2307772 | 0.2759795 | 0.3383419 | 0.4213108
|  |  | 3.638439 | 0.2026034 | 0.1993149 | 0.1917487 | 0.1836399 | 0.1803636 | 0.1778806 | 0.1870372 | 0.2303326 | 0.2741908 | 0.3361525 | 0.4201436
|  |  | 3.639716 | 0.2008009 | 0.1973886 | 0.189993 | 0.1819118 | 0.1787338 | 0.1761603 | 0.1855542 | 0.2295161 | 0.2722758 | 0.3339497 | 0.4190066
|  |  | 3.640994 | 0.1984553 | 0.1950359 | 0.1878148 | 0.1797957 | 0.1766935 | 0.1740858 | 0.1837075 | 0.2282869 | 0.2702499 | 0.3317604 | 0.4179533
|  |  | 3.642273 | 0.1955494 | 0.1922104 | 0.1851261 | 0.1772481 | 0.1741822 | 0.1716266 | 0.1814899 | 0.2265926 | 0.2682021 | 0.3298028 | 0.4168822
|  |  | 3.643553 | 0.1920395 | 0.1888108 | 0.1819051 | 0.1741887 | 0.1711395 | 0.168677 | 0.1788362 | 0.2244798 | 0.2660577 | 0.3280633 | 0.4158892
|  |  | 3.644834 | 0.1879038 | 0.1848261 | 0.1781101 | 0.170551 | 0.1675379 | 0.1652785 | 0.1757019 | 0.2219167 | 0.2638913 | 0.3265028 | 0.414962
|  |  | 3.646115 | 0.1831775 | 0.1802544 | 0.1737671 | 0.1663668 | 0.1634145 | 0.1614092 | 0.1721112 | 0.2188512 | 0.2616358 | 0.325026 | 0.4140223
|  |  | 3.647398 | 0.1779784 | 0.1751935 | 0.1689318 | 0.1617142 | 0.1588376 | 0.1571412 | 0.1680915 | 0.2153937 | 0.2593433 | 0.323658 | 0.4131607
|  |  | 3.648681 | 0.172476 | 0.1698511 | 0.1637944 | 0.1568255 | 0.1539992 | 0.1526056 | 0.1638249 | 0.21168 | 0.2570212 | 0.322413 | 0.4123771
|  |  | 3.649965 | 0.1669598 | 0.1644546 | 0.1586073 | 0.1518759 | 0.1491308 | 0.148058 | 0.1595759 | 0.2079088 | 0.2548107 | 0.3214474 | 0.4117197
|  |  | 3.651251 | 0.1616948 | 0.1592748 | 0.1535986 | 0.1471213 | 0.1444761 | 0.1436942 | 0.1555332 | 0.2043682 | 0.2527192 | 0.3206854 | 0.4111756
|  |  | 3.652537 | 0.1568947 | 0.1544682 | 0.1489176 | 0.1427166 | 0.1401369 | 0.1396104 | 0.1517643 | 0.2011678 | 0.2508427 | 0.3200685 | 0.4107145
|  |  | 3.653824 | 0.152585 | 0.1500838 | 0.1446719 | 0.1386579 | 0.1361472 | 0.1358801 | 0.1482866 | 0.1982652 | 0.2492108 | 0.3194769 | 0.410397
|  |  | 3.655112 | 0.1487294 | 0.1460864 | 0.1408429 | 0.1349432 | 0.1325221 | 0.1325031 | 0.1451355 | 0.1956503 | 0.2477272 | 0.3189326 | 0.4101705
|  |  | 3.656401 | 0.1452121 | 0.1423893 | 0.1373245 | 0.1315142 | 0.1292409 | 0.1293937 | 0.1422727 | 0.1933491 | 0.2463397 | 0.3183774 | 0.4099872
|  |  | 3.65769 | 0.1419347 | 0.1388903 | 0.1340237 | 0.1283209 | 0.1261677 | 0.1264495 | 0.13959 | 0.1913142 | 0.2449381 | 0.3177859 | 0.4097433
|  |  | 3.658981 | 0.1387394 | 0.1354806 | 0.1308099 | 0.1252086 | 0.1232192 | 0.1236038 | 0.1370337 | 0.1894884 | 0.2434338 | 0.3170856 | 0.4094387
|  |  | 3.660272 | 0.1354569 | 0.132018 | 0.1275225 | 0.1220397 | 0.1202439 | 0.1207247 | 0.1344568 | 0.1877485 | 0.2417449 | 0.3163383 | 0.4089906
|  |  | 3.661565 | 0.1318813 | 0.1283346 | 0.1240521 | 0.1187163 | 0.1170905 | 0.1176766 | 0.1317796 | 0.1860042 | 0.2398327 | 0.3153989 | 0.4083991
|  |  | 3.662858 | 0.1278256 | 0.1242707 | 0.1202605 | 0.1151054 | 0.1136465 | 0.1143479 | 0.1288941 | 0.1841126 | 0.2377198 | 0.3141077 | 0.4076163
|  |  | 3.664153 | 0.1232051 | 0.1197519 | 0.1160367 | 0.1110983 | 0.1098819 | 0.1107331 | 0.1257821 | 0.1820733 | 0.2353334 | 0.3124176 | 0.4067074
|  |  | 3.665448 | 0.1180375 | 0.1148336 | 0.1113769 | 0.1067042 | 0.1058122 | 0.1068324 | 0.122446 | 0.1798509 | 0.2327462 | 0.3105783 | 0.4056418
|  |  | 3.666744 | 0.1125133 | 0.1096941 | 0.1064508 | 0.1021162 | 0.1015299 | 0.1027615 | 0.1189796 | 0.1775152 | 0.2300833 | 0.3086558 | 0.4043023
|  |  | 3.668041 | 0.106969 | 0.104632 | 0.1015635 | 0.09761226 | 0.09726586 | 0.09877777 | 0.1155753 | 0.1751841 | 0.2275389 | 0.306676 | 0.4028632
|  |  | 3.669339 | 0.1018635 | 0.10004 | 0.0971237 | 0.09354005 | 0.09344556 | 0.09521975 | 0.1125918 | 0.1731407 | 0.2252782 | 0.3048987 | 0.4015546
|  |  | 3.670638 | 0.09778638 | 0.0964652 | 0.0936211 | 0.09037524 | 0.09048894 | 0.09246427 | 0.1102877 | 0.1716767 | 0.2235578 | 0.3035204 | 0.4005979
|  |  | 3.671938 | 0.09528138 | 0.09442674 | 0.09152062 | 0.08850021 | 0.08877881 | 0.09082647 | 0.1089287 | 0.1708536 | 0.2225197 | 0.3026292 | 0.4000068
|  |  | 3.673238 | 0.09474538 | 0.09428401 | 0.09125656 | 0.08823745 | 0.08859372 | 0.09062435 | 0.1087619 | 0.170819 | 0.2222464 | 0.3022821 | 0.3998292
|  |  | 3.67454 | 0.09642638 | 0.09620327 | 0.09302201 | 0.08979231 | 0.0900884 | 0.09196248 | 0.1099129 | 0.1717819 | 0.2226553 | 0.3025152 | 0.4001127
|  |  | 3.675843 | 0.1003332 | 0.1002448 | 0.09681273 | 0.0932072 | 0.09332335 | 0.09488669 | 0.1124434 | 0.1737727 | 0.223776 | 0.3032923 | 0.4008094
|  |  | 3.677146 | 0.1061846 | 0.1061583 | 0.1023556 | 0.09824816 | 0.09811481 | 0.09926585 | 0.116232 | 0.1767569 | 0.2254899 | 0.304634 | 0.4018784
|  |  | 3.67845 | 0.1134054 | 0.1133739 | 0.1091477 | 0.1044735 | 0.1040261 | 0.1047 | 0.1209472 | 0.1805166 | 0.2276845 | 0.3063592 | 0.403156
|  |  | 3.679756 | 0.1213477 | 0.1212288 | 0.1165556 | 0.1113599 | 0.1105406 | 0.1107211 | 0.1262364 | 0.184742 | 0.2301693 | 0.3082918 | 0.4044816
|  |  | 3.681062 | 0.1293892 | 0.1291176 | 0.1240748 | 0.1183735 | 0.1172065 | 0.1169316 | 0.1317133 | 0.1891686 | 0.232845 | 0.3103076 | 0.4058207
|  |  | 3.682369 | 0.1371932 | 0.136702 | 0.1313755 | 0.125233 | 0.1237498 | 0.1231054 | 0.1371517 | 0.19356 | 0.2356099 | 0.3123535 | 0.4072858
|  |  | 3.683677 | 0.1446186 | 0.1438843 | 0.1383479 | 0.1318242 | 0.1301251 | 0.1291249 | 0.1424791 | 0.1978158 | 0.2384436 | 0.3144501 | 0.408816
|  |  | 3.684986 | 0.1516265 | 0.1506983 | 0.1449839 | 0.1381706 | 0.1362321 | 0.1349602 | 0.1477444 | 0.2018884 | 0.241277 | 0.3167237 | 0.410316
|  |  | 3.686296 | 0.1581757 | 0.1571114 | 0.1512649 | 0.144247 | 0.142037 | 0.1406135 | 0.152871 | 0.2058403 | 0.244206 | 0.3191893 | 0.4117506
|  |  | 3.687607 | 0.164217 | 0.1630555 | 0.1571087 | 0.1499893 | 0.1475226 | 0.1460091 | 0.1577475 | 0.2095206 | 0.2472534 | 0.3218977 | 0.41315
|  |  | 3.688919 | 0.1697387 | 0.1685027 | 0.1625083 | 0.1553008 | 0.1526413 | 0.1510698 | 0.1622913 | 0.2128818 | 0.2503825 | 0.3247288 | 0.4145616
|  |  | 3.690232 | 0.1747592 | 0.1735091 | 0.1674636 | 0.1601714 | 0.1573645 | 0.1557693 | 0.1665054 | 0.2159083 | 0.2535184 | 0.3276904 | 0.416056
|  |  | 3.691546 | 0.1793927 | 0.1781347 | 0.1720367 | 0.1646603 | 0.1617421 | 0.1601585 | 0.1704754 | 0.2186787 | 0.2566391 | 0.3307583 | 0.4176514
|  |  | 3.69286 | 0.1837872 | 0.1825273 | 0.1763538 | 0.1689152 | 0.1659102 | 0.164323 | 0.1742115 | 0.2212868 | 0.2598415 | 0.3339354 | 0.4193725
|  |  | 3.694176 | 0.188128 | 0.1868132 | 0.1805646 | 0.1730737 | 0.1699797 | 0.1683704 | 0.1778383 | 0.2237324 | 0.2630587 | 0.3371623 | 0.421237
|  |  | 3.695492 | 0.1925298 | 0.1910811 | 0.1847796 | 0.177207 | 0.1740191 | 0.172365 | 0.1814377 | 0.2261946 | 0.2663348 | 0.3404022 | 0.4229879
|  |  | 3.69681 | 0.1970047 | 0.1953983 | 0.1890447 | 0.1813426 | 0.1780689 | 0.176365 | 0.1850817 | 0.2287524 | 0.2696411 | 0.3436417 | 0.4248045
|  |  | 3.698128 | 0.2015399 | 0.199753 | 0.1933658 | 0.1854761 | 0.1821891 | 0.1803595 | 0.1887704 | 0.2313922 | 0.27294 | 0.3468082 | 0.4266211
|  |  | 3.699448 | 0.2060837 | 0.2041015 | 0.1976845 | 0.1895474 | 0.186309 | 0.1842841 | 0.1923902 | 0.2340669 | 0.2761938 | 0.3499138 | 0.4284195
|  |  | 3.700768 | 0.2104602 | 0.2083456 | 0.2018615 | 0.1935058 | 0.1903132 | 0.1880441 | 0.195907 | 0.236721 | 0.2793585 | 0.3528138 | 0.4301882
|  |  | 3.702089 | 0.2144944 | 0.2123578 | 0.205779 | 0.1972512 | 0.1940784 | 0.1915257 | 0.1991559 | 0.2393285 | 0.2822265 | 0.3553634 | 0.431718
|  |  | 3.703411 | 0.2180791 | 0.2160235 | 0.2093102 | 0.2006436 | 0.1974659 | 0.1946561 | 0.202096 | 0.2418574 | 0.2847763 | 0.3574296 | 0.4330858
|  |  | 3.704734 | 0.2211074 | 0.2192386 | 0.212371 | 0.2035655 | 0.2003672 | 0.1973487 | 0.204686 | 0.244151 | 0.2868598 | 0.3589884 | 0.4342145
|  |  | 3.706059 | 0.2235133 | 0.2218817 | 0.2148701 | 0.2059392 | 0.2027604 | 0.1995397 | 0.2068103 | 0.2461693 | 0.288418 | 0.3600274 | 0.4349315
|  |  | 3.707384 | 0.2252322 | 0.2239074 | 0.2167739 | 0.2077485 | 0.2046068 | 0.2011787 | 0.2084366 | 0.2478479 | 0.2893668 | 0.3604616 | 0.4352953
|  |  | 3.70871 | 0.2262618 | 0.2253156 | 0.2180297 | 0.2089794 | 0.205843 | 0.2022521 | 0.2095443 | 0.2490961 | 0.2897737 | 0.3603043 | 0.4353245
|  |  | 3.710036 | 0.2266363 | 0.226087 | 0.2186804 | 0.2095964 | 0.206487 | 0.2027644 | 0.2101372 | 0.2500108 | 0.2896387 | 0.359628 | 0.4350378
|  |  | 3.711364 | 0.2264713 | 0.2262689 | 0.2187524 | 0.2096106 | 0.2065689 | 0.2027748 | 0.2102733 | 0.2505272 | 0.289059 | 0.3585406 | 0.4343316
|  |  | 3.712693 | 0.2258866 | 0.2259695 | 0.2183513 | 0.2092197 | 0.2062092 | 0.2023839 | 0.2100183 | 0.2507039 | 0.2881317 | 0.3570664 | 0.4332432
|  |  | 3.714023 | 0.2250582 | 0.2253954 | 0.2176598 | 0.2086027 | 0.2055501 | 0.2018017 | 0.2095694 | 0.2506255 | 0.2870348 | 0.3553024 | 0.4320191
|  |  | 3.715354 | 0.2242128 | 0.2247478 | 0.2169035 | 0.2079582 | 0.2048126 | 0.2011693 | 0.2090794 | 0.250455 | 0.2859245 | 0.3535145 | 0.4308428
|  |  | 3.716685 | 0.2235493 | 0.2242084 | 0.2162938 | 0.2074185 | 0.2042233 | 0.2006707 | 0.2087129 | 0.2502982 | 0.2849164 | 0.3519562 | 0.4297252
|  |  | 3.718018 | 0.2232604 | 0.2239615 | 0.2159721 | 0.2071706 | 0.2039362 | 0.2004793 | 0.2085688 | 0.2501813 | 0.2841672 | 0.3506879 | 0.4287989
|  |  | 3.719351 | 0.2234339 | 0.2241132 | 0.2160057 | 0.2072861 | 0.2039635 | 0.2006527 | 0.2087129 | 0.2502796 | 0.2837818 | 0.3495887 | 0.4279683
|  |  | 3.720686 | 0.2240675 | 0.2246417 | 0.2164234 | 0.2077569 | 0.2043082 | 0.2011514 | 0.2091412 | 0.2505347 | 0.2837144 | 0.3487796 | 0.4271968
|  |  | 3.722021 | 0.2251269 | 0.2254604 | 0.2171652 | 0.208509 | 0.2049248 | 0.201878 | 0.2097587 | 0.2507836 | 0.2838843 | 0.3482723 | 0.4267008
|  |  | 3.723358 | 0.2264324 | 0.2264222 | 0.2180583 | 0.2093823 | 0.2056652 | 0.2026912 | 0.2103928 | 0.250928 | 0.2841726 | 0.3480186 | 0.4263664
|  |  | 3.724695 | 0.2277463 | 0.227315 | 0.2189205 | 0.210192 | 0.206351 | 0.2034239 | 0.2108828 | 0.2508819 | 0.2846173 | 0.3479342 | 0.4261752
|  |  | 3.726034 | 0.2288676 | 0.2279285 | 0.2195327 | 0.2107153 | 0.206759 | 0.2039057 | 0.211056 | 0.2505223 | 0.2850323 | 0.3479342 | 0.4260979
|  |  | 3.727373 | 0.2296832 | 0.2281537 | 0.2197604 | 0.210864 | 0.2067682 | 0.2040332 | 0.2108627 | 0.2497646 | 0.2853288 | 0.3481035 | 0.4260501
|  |  | 3.728713 | 0.2301609 | 0.2279998 | 0.2196209 | 0.2106686 | 0.2064329 | 0.2037793 | 0.2103893 | 0.2486933 | 0.2855578 | 0.3484058 | 0.4260205
|  |  | 3.730055 | 0.2303772 | 0.2276121 | 0.2192993 | 0.2102995 | 0.205907 | 0.2033445 | 0.2097965 | 0.2474853 | 0.2858084 | 0.3488287 | 0.4259727
|  |  | 3.731397 | 0.2305225 | 0.2272244 | 0.2190112 | 0.2099442 | 0.2054746 | 0.2029202 | 0.2092819 | 0.2463295 | 0.2862072 | 0.349396 | 0.4260023
|  |  | 3.73274 | 0.2308259 | 0.2270659 | 0.2189583 | 0.2098176 | 0.2053148 | 0.2027362 | 0.2089937 | 0.245423 | 0.2868511 | 0.3502413 | 0.426223
|  |  | 3.734084 | 0.2314228 | 0.2273189 | 0.2193064 | 0.210096 | 0.2055629 | 0.2029202 | 0.2090515 | 0.2449205 | 0.2877914 | 0.3513284 | 0.4265575
|  |  | 3.735429 | 0.2323821 | 0.2280339 | 0.220094 | 0.2107871 | 0.206258 | 0.203495 | 0.2095003 | 0.2447899 | 0.2890066 | 0.352657 | 0.4271603
|  |  | 3.736775 | 0.2336625 | 0.2291952 | 0.2212993 | 0.2118554 | 0.2073575 | 0.2044649 | 0.2103156 | 0.2450311 | 0.2904885 | 0.3541304 | 0.4280498
|  |  | 3.738123 | 0.2352487 | 0.2307852 | 0.2229078 | 0.2133177 | 0.2088413 | 0.2057796 | 0.2115093 | 0.2455797 | 0.29214 | 0.3557241 | 0.4291669
|  |  | 3.739471 | 0.2370822 | 0.2327278 | 0.2248499 | 0.2151325 | 0.2106365 | 0.2073849 | 0.2130157 | 0.2464419 | 0.2939396 | 0.3574145 | 0.4303135
|  |  | 3.74082 | 0.2390571 | 0.2348894 | 0.2270174 | 0.2171786 | 0.2126431 | 0.2091607 | 0.2147405 | 0.247553 | 0.2958067 | 0.3590808 | 0.4314124
|  |  | 3.74217 | 0.2409964 | 0.2371255 | 0.2292166 | 0.2192687 | 0.2147344 | 0.2109564 | 0.2164939 | 0.2488592 | 0.2976315 | 0.3605659 | 0.4324156
|  |  | 3.743521 | 0.2427883 | 0.2392341 | 0.231277 | 0.2212405 | 0.21672 | 0.2126487 | 0.2181034 | 0.25025 | 0.2992319 | 0.361725 | 0.4334081
|  |  | 3.744872 | 0.2442996 | 0.2410454 | 0.2330348 | 0.2229398 | 0.218364 | 0.2140701 | 0.2194248 | 0.2515761 | 0.3004386 | 0.3624981 | 0.4342019
|  |  | 3.746225 | 0.2453911 | 0.2423994 | 0.2343619 | 0.2241956 | 0.2195666 | 0.215107 | 0.2204212 | 0.2526671 | 0.3011921 | 0.3627641 | 0.4347381
|  |  | 3.747579 | 0.2459723 | 0.2432311 | 0.2351436 | 0.2249225 | 0.2202466 | 0.2156388 | 0.2210017 | 0.2535093 | 0.3014885 | 0.3625105 | 0.435054
|  |  | 3.748934 | 0.246053 | 0.2434886 | 0.2353543 | 0.2251124 | 0.2203914 | 0.2156321 | 0.2211168 | 0.254084 | 0.301281 | 0.3618099 | 0.4350646
|  |  | 3.75029 | 0.2456703 | 0.2432035 | 0.2350742 | 0.2248095 | 0.2200621 | 0.2151672 | 0.2208202 | 0.2544111 | 0.3005401 | 0.360747 | 0.4347887
|  |  | 3.751647 | 0.2449047 | 0.242461 | 0.2344126 | 0.2241073 | 0.2193853 | 0.214418 | 0.2201986 | 0.2545092 | 0.2994139 | 0.3592981 | 0.4342448
|  |  | 3.753005 | 0.2438881 | 0.2414319 | 0.233483 | 0.2231928 | 0.218512 | 0.2135117 | 0.2193628 | 0.2544372 | 0.2980719 | 0.3576318 | 0.4335284
|  |  | 3.754363 | 0.2428452 | 0.2403655 | 0.2325269 | 0.2222922 | 0.2176053 | 0.2126221 | 0.218593 | 0.2543066 | 0.2967595 | 0.3559293 | 0.4327935
|  |  | 3.755723 | 0.2420699 | 0.2395049 | 0.2317561 | 0.2216175 | 0.2168952 | 0.21195 | 0.2180126 | 0.2543462 | 0.2955277 | 0.354251 | 0.4321433
|  |  | 3.757084 | 0.2417917 | 0.2391209 | 0.2314492 | 0.2213863 | 0.2166081 | 0.2117461 | 0.2178151 | 0.2547515 | 0.2946091 | 0.352778 | 0.4315886
|  |  | 3.758446 | 0.2421818 | 0.2394134 | 0.2318265 | 0.2218022 | 0.2169587 | 0.2121943 | 0.2181897 | 0.2555937 | 0.2941433 | 0.3515827 | 0.4310925
|  |  | 3.759808 | 0.243372 | 0.2404773 | 0.2329961 | 0.2229588 | 0.2180377 | 0.2133648 | 0.2192682 | 0.2569125 | 0.294135 | 0.3507979 | 0.4309309
|  |  | 3.761172 | 0.245429 | 0.2423862 | 0.2349888 | 0.224922 | 0.2198843 | 0.215291 | 0.2210012 | 0.2586168 | 0.2946684 | 0.3504719 | 0.4311697
|  |  | 3.762537 | 0.2483158 | 0.2451108 | 0.2377617 | 0.2276315 | 0.2224835 | 0.217903 | 0.2233681 | 0.260785 | 0.2956759 | 0.3505808 | 0.4316766
|  |  | 3.763903 | 0.251917 | 0.2485503 | 0.2412521 | 0.2310322 | 0.2257411 | 0.2211737 | 0.2262614 | 0.2633517 | 0.2971575 | 0.3510881 | 0.4324885
|  |  | 3.765269 | 0.2561199 | 0.2525528 | 0.2452919 | 0.2349808 | 0.2295361 | 0.2249924 | 0.2296528 | 0.2662052 | 0.2990582 | 0.3519936 | 0.4335391
|  |  | 3.766637 | 0.2607078 | 0.2569612 | 0.2497423 | 0.2392871 | 0.2337268 | 0.2291655 | 0.2333572 | 0.2692022 | 0.3012845 | 0.3533695 | 0.4348578
|  |  | 3.768006 | 0.2654107 | 0.2615507 | 0.2543545 | 0.243716 | 0.2380968 | 0.2334996 | 0.2372057 | 0.2722126 | 0.303735 | 0.3551802 | 0.4365001
|  |  | 3.769375 | 0.2699452 | 0.2660892 | 0.2588737 | 0.2480763 | 0.2423981 | 0.237767 | 0.2409878 | 0.2751118 | 0.3064101 | 0.357305 | 0.438238
|  |  | 3.770746 | 0.2740678 | 0.270346 | 0.263066 | 0.2521625 | 0.2464395 | 0.2417502 | 0.2445229 | 0.277736 | 0.309115 | 0.3595381 | 0.4400631
|  |  | 3.772118 | 0.277562 | 0.2740965 | 0.2667182 | 0.2557561 | 0.2500162 | 0.2452524 | 0.2476303 | 0.2800083 | 0.3116927 | 0.3618435 | 0.4418489
|  |  | 3.77349 | 0.2802559 | 0.2771483 | 0.2696801 | 0.2586614 | 0.2529967 | 0.2480912 | 0.2502027 | 0.2817843 | 0.3140155 | 0.3641487 | 0.4435871
|  |  | 3.774864 | 0.2820937 | 0.2794252 | 0.2718738 | 0.2608335 | 0.2552829 | 0.2502406 | 0.2521784 | 0.2830641 | 0.3160508 | 0.3664649 | 0.4451729
|  |  | 3.776239 | 0.2831182 | 0.2809741 | 0.2733321 | 0.2623068 | 0.2568737 | 0.2517287 | 0.2536141 | 0.2838476 | 0.3177305 | 0.3687082 | 0.4466533
|  |  | 3.777615 | 0.2834927 | 0.2819655 | 0.2741932 | 0.2632121 | 0.2579242 | 0.2526985 | 0.2546067 | 0.2842514 | 0.3191525 | 0.3708805 | 0.4479236
|  |  | 3.778991 | 0.2835513 | 0.2826074 | 0.2747334 | 0.2638284 | 0.2587099 | 0.253389 | 0.2553936 | 0.2845578 | 0.3205153 | 0.3729569 | 0.4492415
|  |  | 3.780369 | 0.2836526 | 0.2832327 | 0.2752766 | 0.2644446 | 0.2594654 | 0.2540834 | 0.2562374 | 0.2849756 | 0.3219669 | 0.3751059 | 0.4506933
|  |  | 3.781748 | 0.2841341 | 0.2841477 | 0.2761471 | 0.2653808 | 0.2605267 | 0.2550738 | 0.2574006 | 0.28574 | 0.3235575 | 0.3773016 | 0.4523077
|  |  | 3.783127 | 0.2852206 | 0.2855882 | 0.2775067 | 0.2668298 | 0.2621244 | 0.2565698 | 0.2590214 | 0.2869675 | 0.3254238 | 0.3796653 | 0.4540076
|  |  | 3.784508 | 0.2870405 | 0.2876657 | 0.2794753 | 0.2688676 | 0.2643078 | 0.2585674 | 0.2611665 | 0.2887173 | 0.3276067 | 0.382269 | 0.4558223
|  |  | 3.78589 | 0.2895689 | 0.2903411 | 0.282041 | 0.2714525 | 0.2669749 | 0.2610254 | 0.2636877 | 0.2909489 | 0.3299283 | 0.3849939 | 0.457752
|  |  | 3.787272 | 0.2926285 | 0.2934547 | 0.2850355 | 0.2744367 | 0.2699818 | 0.2638263 | 0.266435 | 0.2935198 | 0.3322496 | 0.3875868 | 0.4594517
|  |  | 3.788656 | 0.2959536 | 0.2967228 | 0.2881684 | 0.277531 | 0.273015 | 0.2666646 | 0.2692284 | 0.2961124 | 0.3343419 | 0.38993 | 0.4609405
|  |  | 3.790041 | 0.2991942 | 0.2997495 | 0.2910798 | 0.2803534 | 0.2757084 | 0.2692019 | 0.2717233 | 0.2985149 | 0.3360008 | 0.3916809 | 0.4621707
|  |  | 3.791427 | 0.3019779 | 0.302222 | 0.2934272 | 0.2826047 | 0.2778053 | 0.2710953 | 0.2736011 | 0.300537 | 0.336919 | 0.3927079 | 0.4630778
|  |  | 3.792813 | 0.3040463 | 0.3038884 | 0.294979 | 0.2840199 | 0.2790976 | 0.2722072 | 0.2746764 | 0.3019993 | 0.3370375 | 0.3930337 | 0.4635273
|  |  | 3.794201 | 0.3052633 | 0.3046497 | 0.2956719 | 0.2845533 | 0.2794865 | 0.2725416 | 0.2749645 | 0.3028088 | 0.3364059 | 0.3926717 | 0.4635191
|  |  | 3.79559 | 0.3055996 | 0.3044733 | 0.2954886 | 0.2842569 | 0.2790293 | 0.2721362 | 0.2745529 | 0.3030102 | 0.3351334 | 0.3915361 | 0.4630811
|  |  | 3.79698 | 0.3051013 | 0.3034118 | 0.2944649 | 0.2832105 | 0.2778697 | 0.2710368 | 0.2735188 | 0.3026633 | 0.3332579 | 0.3898081 | 0.4621934
|  |  | 3.798371 | 0.3038187 | 0.3015644 | 0.2927178 | 0.2815069 | 0.2760905 | 0.2693648 | 0.2719445 | 0.3018799 | 0.3308387 | 0.3876822 | 0.4608169
|  |  | 3.799762 | 0.3018819 | 0.299081 | 0.2903858 | 0.2792489 | 0.2737786 | 0.2672498 | 0.2699434 | 0.3007385 | 0.3281341 | 0.3852802 | 0.4592497
|  |  | 3.801155 | 0.2993886 | 0.2961102 | 0.2875858 | 0.2765467 | 0.2710056 | 0.2647712 | 0.2675977 | 0.2992687 | 0.3252316 | 0.3825888 | 0.4575784
|  |  | 3.802549 | 0.2964934 | 0.292793 | 0.2844705 | 0.2734902 | 0.2679609 | 0.2619957 | 0.2649538 | 0.2975159 | 0.3222106 | 0.379802 | 0.4556879
|  |  | 3.803944 | 0.2932559 | 0.2892483 | 0.2811305 | 0.2701962 | 0.2647236 | 0.2590284 | 0.2621044 | 0.2955431 | 0.3191418 | 0.3769299 | 0.4537585
|  |  | 3.80534 | 0.2897355 | 0.2855904 | 0.2776408 | 0.2667921 | 0.2613843 | 0.2559609 | 0.2591161 | 0.29335 | 0.3160645 | 0.3740708 | 0.4519441
|  |  | 3.806737 | 0.2860367 | 0.2819164 | 0.2740914 | 0.2633535 | 0.2579955 | 0.2528512 | 0.2560347 | 0.2909814 | 0.3131505 | 0.3713565 | 0.4501296
|  |  | 3.808135 | 0.2822571 | 0.278375 | 0.2706075 | 0.2599352 | 0.2546633 | 0.2497249 | 0.2529485 | 0.2884488 | 0.3104315 | 0.3688845 | 0.4482674
|  |  | 3.809534 | 0.2785679 | 0.2750389 | 0.2672823 | 0.2566583 | 0.2514865 | 0.2467026 | 0.2500063 | 0.2858902 | 0.3078843 | 0.3667004 | 0.446663
|  |  | 3.810934 | 0.2750658 | 0.2720141 | 0.2642423 | 0.2536536 | 0.2485701 | 0.2439143 | 0.247254 | 0.2833385 | 0.3056333 | 0.3648534 | 0.4453449
|  |  | 3.812335 | 0.2718634 | 0.2694091 | 0.2615476 | 0.2510069 | 0.2459711 | 0.2414845 | 0.2448102 | 0.2809173 | 0.3037884 | 0.363381 | 0.4442277
|  |  | 3.813737 | 0.2690971 | 0.267324 | 0.2593149 | 0.2487701 | 0.243822 | 0.239428 | 0.2427526 | 0.2787172 | 0.3023792 | 0.3622954 | 0.4433015
|  |  | 3.81514 | 0.2668606 | 0.2657751 | 0.2575955 | 0.2470047 | 0.2421413 | 0.2377691 | 0.2411225 | 0.2768497 | 0.3013552 | 0.3617403 | 0.442633
|  |  | 3.816545 | 0.2651913 | 0.264776 | 0.2564191 | 0.245738 | 0.240951 | 0.2365485 | 0.2399246 | 0.2752889 | 0.3007458 | 0.3616556 | 0.4421844
|  |  | 3.81795 | 0.264065 | 0.2642751 | 0.2557047 | 0.2449076 | 0.2402139 | 0.2357125 | 0.2391016 | 0.2739507 | 0.30053 | 0.3620536 | 0.4420701
|  |  | 3.819356 | 0.2634738 | 0.2642046 | 0.2553686 | 0.2444901 | 0.2398396 | 0.2351942 | 0.2385666 | 0.272861 | 0.3006104 | 0.3627896 | 0.4421844
|  |  | 3.820763 | 0.2633775 | 0.2644997 | 0.2553897 | 0.2444319 | 0.2397942 | 0.2349696 | 0.2383152 | 0.2719995 | 0.3009486 | 0.3637418 | 0.4423754
|  |  | 3.822172 | 0.2637547 | 0.2651604 | 0.2557709 | 0.2447117 | 0.240078 | 0.235046 | 0.2383312 | 0.2713857 | 0.3015619 | 0.3649957 | 0.4427096
|  |  | 3.823581 | 0.2646562 | 0.2662084 | 0.2565752 | 0.2453313 | 0.2407058 | 0.2354567 | 0.238681 | 0.2710657 | 0.3024883 | 0.366539 | 0.4432349
|  |  | 3.824991 | 0.2661784 | 0.2677437 | 0.2578865 | 0.2464358 | 0.2418171 | 0.2363297 | 0.2395245 | 0.2712156 | 0.3038207 | 0.3684078 | 0.4440655
|  |  | 3.826403 | 0.2684577 | 0.2699018 | 0.259834 | 0.2482013 | 0.2435513 | 0.2378678 | 0.2409807 | 0.2719659 | 0.3056775 | 0.3706382 | 0.4450492
|  |  | 3.827815 | 0.2716253 | 0.2728426 | 0.2625828 | 0.2508173 | 0.2460932 | 0.2402083 | 0.2431821 | 0.2734992 | 0.3080879 | 0.3732792 | 0.4463481
|  |  | 3.829229 | 0.2757479 | 0.2766364 | 0.266208 | 0.2543525 | 0.2495302 | 0.2434015 | 0.2462681 | 0.2758155 | 0.3111109 | 0.3763776 | 0.4480477
|  |  | 3.830643 | 0.2807803 | 0.2812671 | 0.2707365 | 0.2587721 | 0.2538438 | 0.2474884 | 0.2501977 | 0.2788762 | 0.3147729 | 0.3798635 | 0.450072
|  |  | 3.832059 | 0.2865697 | 0.286618 | 0.2759884 | 0.2639351 | 0.2588871 | 0.252324 | 0.254868 | 0.282649 | 0.3188788 | 0.3836752 | 0.4523738
|  |  | 3.833476 | 0.292937 | 0.2924474 | 0.2817592 | 0.269673 | 0.2645007 | 0.2577243 | 0.2600526 | 0.2869892 | 0.3232691 | 0.3875693 | 0.4548284
|  |  | 3.834893 | 0.2996009 | 0.2984883 | 0.2878028 | 0.2756688 | 0.2703557 | 0.263388 | 0.2655201 | 0.2916808 | 0.3277781 | 0.3913868 | 0.4571965
|  |  | 3.836312 | 0.3062753 | 0.3044702 | 0.2938134 | 0.2816266 | 0.2761539 | 0.2690682 | 0.2709823 | 0.2964952 | 0.3322282 | 0.395063 | 0.4594407
|  |  | 3.837732 | 0.3126821 | 0.310149 | 0.2995751 | 0.2872813 | 0.2816426 | 0.2744975 | 0.2761925 | 0.3011526 | 0.3363041 | 0.3983184 | 0.4614461
|  |  | 3.839153 | 0.3186351 | 0.3153233 | 0.3048687 | 0.2924928 | 0.2866741 | 0.2794839 | 0.2809296 | 0.3055115 | 0.3397582 | 0.4009951 | 0.4632886
|  |  | 3.840575 | 0.323946 | 0.31988 | 0.3095777 | 0.2971339 | 0.2911094 | 0.2838852 | 0.2851114 | 0.3094266 | 0.3425312 | 0.4029483 | 0.4648444
|  |  | 3.841998 | 0.3285047 | 0.323775 | 0.3136145 | 0.301103 | 0.2948801 | 0.2876637 | 0.2886035 | 0.3128536 | 0.344633 | 0.4042643 | 0.4659823
|  |  | 3.843422 | 0.3322147 | 0.3269703 | 0.3169503 | 0.3043171 | 0.2978829 | 0.2906975 | 0.2914015 | 0.315717 | 0.3461625 | 0.404843 | 0.4665751
|  |  | 3.844847 | 0.3350258 | 0.3294441 | 0.3195228 | 0.3067639 | 0.3001107 | 0.2929956 | 0.2934944 | 0.3179381 | 0.3470604 | 0.404793 | 0.4666229
|  |  | 3.846273 | 0.3369232 | 0.3311737 | 0.3213162 | 0.3084534 | 0.3015981 | 0.294596 | 0.2948671 | 0.3195507 | 0.3472776 | 0.4040558 | 0.466221
|  |  | 3.8477 | 0.3379359 | 0.3321877 | 0.3223533 | 0.3093995 | 0.3024333 | 0.2954942 | 0.2955311 | 0.3204743 | 0.3468633 | 0.4027038 | 0.4655327
|  |  | 3.849128 | 0.3381003 | 0.332531 | 0.3226942 | 0.3096827 | 0.3025953 | 0.2957617 | 0.2954694 | 0.3207352 | 0.3459063 | 0.400868 | 0.4645102
|  |  | 3.850558 | 0.3374982 | 0.3322826 | 0.3223868 | 0.3093149 | 0.3020947 | 0.2953635 | 0.2947998 | 0.3204822 | 0.3444661 | 0.3986121 | 0.4630104
|  |  | 3.851988 | 0.3362429 | 0.3314494 | 0.3214866 | 0.3083236 | 0.3009531 | 0.2943515 | 0.2935954 | 0.3196551 | 0.3427006 | 0.3959585 | 0.461359
|  |  | 3.853419 | 0.334377 | 0.3300914 | 0.3200101 | 0.3067403 | 0.2992954 | 0.292768 | 0.2918674 | 0.3181754 | 0.3406586 | 0.3931873 | 0.4596512
|  |  | 3.854852 | 0.3319793 | 0.328206 | 0.318002 | 0.3046062 | 0.2971433 | 0.2906328 | 0.289595 | 0.3160798 | 0.3383894 | 0.3903303 | 0.4578085
|  |  | 3.856286 | 0.3290933 | 0.3257723 | 0.3154969 | 0.3019451 | 0.2945144 | 0.2879748 | 0.2867917 | 0.3134209 | 0.3359034 | 0.3873877 | 0.4559072
|  |  | 3.85772 | 0.3257052 | 0.3227753 | 0.312419 | 0.2987471 | 0.2913457 | 0.2847362 | 0.2834483 | 0.3102297 | 0.3331807 | 0.3843237 | 0.4540257
|  |  | 3.859156 | 0.3218603 | 0.3192258 | 0.3087579 | 0.2950023 | 0.2876027 | 0.2809291 | 0.2796015 | 0.3064351 | 0.3301729 | 0.3811878 | 0.4520396
|  |  | 3.860593 | 0.317534 | 0.3151066 | 0.3045258 | 0.2906755 | 0.2832926 | 0.276566 | 0.2752869 | 0.3020325 | 0.3269194 | 0.3780394 | 0.4500055
|  |  | 3.86203 | 0.3127307 | 0.3103964 | 0.2997417 | 0.2857807 | 0.2784275 | 0.2716387 | 0.2704834 | 0.2971191 | 0.3234482 | 0.3749768 | 0.4479045
|  |  | 3.863469 | 0.3074783 | 0.3051433 | 0.2944516 | 0.2803528 | 0.2730488 | 0.2661721 | 0.2652072 | 0.2917957 | 0.3198176 | 0.3720357 | 0.4458035
|  |  | 3.864909 | 0.3018744 | 0.2994336 | 0.2886966 | 0.2745088 | 0.2672205 | 0.2602836 | 0.2595299 | 0.2862185 | 0.3160892 | 0.3692285 | 0.4437024
|  |  | 3.86635 | 0.2960838 | 0.2934823 | 0.2827068 | 0.2684201 | 0.2611352 | 0.2541485 | 0.2536978 | 0.2804896 | 0.3123992 | 0.3665657 | 0.4416679
|  |  | 3.867793 | 0.2904047 | 0.2875899 | 0.2768037 | 0.2624482 | 0.2551785 | 0.2481137 | 0.2480155 | 0.2749701 | 0.3088986 | 0.3641795 | 0.4397391
|  |  | 3.869236 | 0.2852684 | 0.2822095 | 0.2714744 | 0.2570616 | 0.249853 | 0.2426974 | 0.2429918 | 0.2701101 | 0.305884 | 0.3623833 | 0.4381259
|  |  | 3.87068 | 0.2812343 | 0.2779121 | 0.2672823 | 0.2528793 | 0.2457434 | 0.2385348 | 0.2391658 | 0.2663461 | 0.3038338 | 0.3613587 | 0.4371128
|  |  | 3.872125 | 0.278848 | 0.2752691 | 0.2647886 | 0.2504731 | 0.2433563 | 0.2361443 | 0.2370516 | 0.2641218 | 0.3031112 | 0.3612741 | 0.4368635
|  |  | 3.873572 | 0.2785084 | 0.2747059 | 0.2644255 | 0.2502253 | 0.2431145 | 0.2358696 | 0.2369944 | 0.2637109 | 0.3038978 | 0.3623101 | 0.4373411
|  |  | 3.875019 | 0.2803382 | 0.276374 | 0.266319 | 0.2522322 | 0.2451658 | 0.2378421 | 0.2390469 | 0.2651459 | 0.3062441 | 0.3646958 | 0.4386782
|  |  | 3.876468 | 0.2841798 | 0.2801081 | 0.270298 | 0.2562768 | 0.2492718 | 0.2418281 | 0.2429825 | 0.2681788 | 0.3099551 | 0.3681786 | 0.440846
|  |  | 3.877918 | 0.28961 | 0.2854749 | 0.2758733 | 0.2619358 | 0.2549641 | 0.2473614 | 0.2484444 | 0.2724895 | 0.3146835 | 0.3724569 | 0.4435303
|  |  | 3.879368 | 0.2961712 | 0.2920003 | 0.2825829 | 0.2687162 | 0.2617325 | 0.2539774 | 0.2549392 | 0.2778183 | 0.3201389 | 0.3772649 | 0.4466152
|  |  | 3.88082 | 0.3034397 | 0.2992495 | 0.2899832 | 0.2761987 | 0.2691997 | 0.2613034 | 0.2621068 | 0.2838659 | 0.326115 | 0.3824213 | 0.4498815
|  |  | 3.882273 | 0.3111029 | 0.3069599 | 0.2977952 | 0.2841156 | 0.277075 | 0.2690516 | 0.269712 | 0.2904029 | 0.332426 | 0.3877943 | 0.4533106
|  |  | 3.883727 | 0.3189561 | 0.3149308 | 0.3058016 | 0.2922562 | 0.2851732 | 0.2770593 | 0.2775391 | 0.2972129 | 0.3388366 | 0.3931442 | 0.4568251
|  |  | 3.885182 | 0.3268 | 0.3229574 | 0.3138524 | 0.3004245 | 0.2933125 | 0.285133 | 0.2853917 | 0.3041719 | 0.3451482 | 0.3983359 | 0.4604349
|  |  | 3.886639 | 0.3344479 | 0.3308214 | 0.3217626 | 0.3084278 | 0.3012963 | 0.2930765 | 0.2931149 | 0.3111934 | 0.351262 | 0.4033104 | 0.4639488
|  |  | 3.888096 | 0.3417066 | 0.3383964 | 0.3293608 | 0.3160929 | 0.3089409 | 0.3007537 | 0.3005496 | 0.3180914 | 0.3571388 | 0.4079731 | 0.4672158
|  |  | 3.889554 | 0.3484801 | 0.3455782 | 0.3365028 | 0.3233212 | 0.3161518 | 0.3080513 | 0.3075518 | 0.3247438 | 0.3626023 | 0.4120576 | 0.4701689
|  |  | 3.891014 | 0.354744 | 0.3523014 | 0.3431368 | 0.3300402 | 0.3228584 | 0.3148598 | 0.314113 | 0.3310653 | 0.367386 | 0.4155495 | 0.4728433
|  |  | 3.892474 | 0.3604764 | 0.3585551 | 0.3492665 | 0.3362359 | 0.329053 | 0.3211286 | 0.32016 | 0.3370657 | 0.3715385 | 0.4183545 | 0.4751428
|  |  | 3.893936 | 0.3657127 | 0.3643141 | 0.354868 | 0.3419222 | 0.3347395 | 0.3269009 | 0.3256722 | 0.3426748 | 0.3751373 | 0.4206315 | 0.477244
|  |  | 3.895399 | 0.370478 | 0.3695422 | 0.3599493 | 0.3470578 | 0.3398921 | 0.3321667 | 0.3306639 | 0.3478228 | 0.3782922 | 0.4223446 | 0.4790517
|  |  | 3.896863 | 0.3747975 | 0.3742617 | 0.3645386 | 0.3516702 | 0.3445102 | 0.3369311 | 0.3351206 | 0.3525276 | 0.3808632 | 0.4235229 | 0.4805731
|  |  | 3.898328 | 0.3786964 | 0.3784397 | 0.368628 | 0.3557318 | 0.3486395 | 0.34115 | 0.3390078 | 0.3567715 | 0.3828531 | 0.4241446 | 0.4817605
|  |  | 3.899794 | 0.3821918 | 0.382108 | 0.372193 | 0.3592749 | 0.3523057 | 0.3448284 | 0.3423332 | 0.3605016 | 0.3843804 | 0.4243325 | 0.4825313
|  |  | 3.901261 | 0.3852591 | 0.3852633 | 0.3752737 | 0.3623634 | 0.3554883 | 0.347999 | 0.3451648 | 0.3636663 | 0.3855636 | 0.4241373 | 0.4830633
|  |  | 3.902729 | 0.3879274 | 0.3879279 | 0.3778862 | 0.3649977 | 0.3581623 | 0.3506789 | 0.3474888 | 0.3663361 | 0.3863918 | 0.423682 | 0.4834453
|  |  | 3.904199 | 0.390232 | 0.3901485 | 0.3800862 | 0.3672099 | 0.3604284 | 0.3528853 | 0.3494559 | 0.3685365 | 0.3869132 | 0.4230315 | 0.4837047
|  |  | 3.905669 | 0.3922399 | 0.3920008 | 0.3819578 | 0.3690411 | 0.3623621 | 0.3547131 | 0.3511013 | 0.3702674 | 0.3872978 | 0.4222582 | 0.4838687
|  |  | 3.907141 | 0.3939948 | 0.3935429 | 0.3835181 | 0.3705969 | 0.3640339 | 0.3562622 | 0.3524726 | 0.3715887 | 0.3876231 | 0.4214632 | 0.4840326
|  |  | 3.908614 | 0.3955544 | 0.3948873 | 0.3848591 | 0.3719965 | 0.3655195 | 0.3576772 | 0.3536793 | 0.3725785 | 0.3879671 | 0.4208053 | 0.4844353
|  |  | 3.910087 | 0.396995 | 0.3960869 | 0.3861041 | 0.3732997 | 0.36694 | 0.3589809 | 0.3548859 | 0.3734209 | 0.3883592 | 0.420386 | 0.484913
|  |  | 3.911562 | 0.3984638 | 0.3972528 | 0.3873884 | 0.3746352 | 0.3683857 | 0.3602513 | 0.3561816 | 0.3742387 | 0.3889617 | 0.4203498 | 0.4855547
|  |  | 3.913038 | 0.4000716 | 0.398504 | 0.3888004 | 0.3760993 | 0.3699314 | 0.3616444 | 0.357635 | 0.3750827 | 0.3898119 | 0.4207187 | 0.4863667
|  |  | 3.914516 | 0.4019442 | 0.3999623 | 0.3904252 | 0.3777887 | 0.371653 | 0.3632715 | 0.3593556 | 0.3759771 | 0.3910136 | 0.4215429 | 0.4875401
|  |  | 3.915994 | 0.4041632 | 0.4017253 | 0.3923665 | 0.3798361 | 0.3737175 | 0.3652273 | 0.361419 | 0.3770633 | 0.3926107 | 0.4229016 | 0.4891103
|  |  | 3.917473 | 0.4068022 | 0.4039216 | 0.3947236 | 0.3823144 | 0.3762252 | 0.3676124 | 0.3639213 | 0.378524 | 0.3947403 | 0.4249756 | 0.4909674
|  |  | 3.918954 | 0.4099762 | 0.4066596 | 0.3976165 | 0.3853062 | 0.3792822 | 0.3705604 | 0.366945 | 0.3804375 | 0.3974023 | 0.4277726 | 0.4930541
|  |  | 3.920435 | 0.4137296 | 0.4099827 | 0.401102 | 0.3888997 | 0.3829187 | 0.374082 | 0.3705925 | 0.3828562 | 0.400608 | 0.4311693 | 0.4954958
|  |  | 3.921918 | 0.4180182 | 0.4139108 | 0.4051833 | 0.3930765 | 0.3870679 | 0.3781327 | 0.3747946 | 0.3857777 | 0.4042986 | 0.4351081 | 0.4982395
|  |  | 3.923402 | 0.4226773 | 0.4183504 | 0.4097474 | 0.3977114 | 0.3916289 | 0.3826177 | 0.3793594 | 0.3890878 | 0.4083099 | 0.4394443 | 0.5012487
|  |  | 3.924887 | 0.4274671 | 0.4231124 | 0.4146041 | 0.4025338 | 0.3964272 | 0.3873424 | 0.3841028 | 0.3926516 | 0.412528 | 0.4441058 | 0.5043487
|  |  | 3.926373 | 0.4321263 | 0.427948 | 0.4194509 | 0.407344 | 0.4011612 | 0.392073 | 0.3888066 | 0.3963032 | 0.4167755 | 0.4488187 | 0.5074276
|  |  | 3.927861 | 0.4364154 | 0.4325735 | 0.4240122 | 0.4118842 | 0.4055875 | 0.3965256 | 0.3932283 | 0.3998504 | 0.4209397 | 0.4534288 | 0.5103677
|  |  | 3.929349 | 0.4401224 | 0.4367785 | 0.4281006 | 0.4159512 | 0.4095757 | 0.400504 | 0.3972312 | 0.4032151 | 0.4248141 | 0.45777 | 0.5131164
|  |  | 3.930838 | 0.4431357 | 0.4404398 | 0.4316104 | 0.4194072 | 0.4130108 | 0.4039476 | 0.4007069 | 0.4062508 | 0.428269 | 0.4617446 | 0.5155048
|  |  | 3.932329 | 0.4454855 | 0.443499 | 0.4345082 | 0.4222794 | 0.4158207 | 0.4068792 | 0.4037172 | 0.4089635 | 0.4312093 | 0.4652337 | 0.5176286
|  |  | 3.933821 | 0.4472958 | 0.4460274 | 0.4368538 | 0.4246176 | 0.418117 | 0.4093762 | 0.4062674 | 0.4114414 | 0.4336938 | 0.4682729 | 0.5194404
|  |  | 3.935314 | 0.4487787 | 0.4481443 | 0.4387885 | 0.4265535 | 0.4200448 | 0.4114993 | 0.4084035 | 0.4137526 | 0.4358406 | 0.4709666 | 0.5211058
|  |  | 3.936808 | 0.4501225 | 0.45004 | 0.4404661 | 0.4282661 | 0.421782 | 0.413409 | 0.4103132 | 0.4160012 | 0.4376915 | 0.4733149 | 0.5226316
|  |  | 3.938303 | 0.4515119 | 0.4518707 | 0.4420986 | 0.4299375 | 0.423468 | 0.4152581 | 0.4122305 | 0.4182861 | 0.4393229 | 0.4752658 | 0.5238995
|  |  | 3.939799 | 0.4530512 | 0.4537493 | 0.443801 | 0.4316723 | 0.4252868 | 0.417174 | 0.4141919 | 0.4206855 | 0.4407891 | 0.4770126 | 0.5249283
|  |  | 3.941297 | 0.4548383 | 0.4557379 | 0.4456666 | 0.4335393 | 0.4272296 | 0.4192467 | 0.4161945 | 0.423231 | 0.4421074 | 0.4784381 | 0.5258137
|  |  | 3.942795 | 0.4569464 | 0.457923 | 0.4477432 | 0.4355933 | 0.4293475 | 0.4214634 | 0.4183046 | 0.4259433 | 0.443362 | 0.4796141 | 0.5266738
|  |  | 3.944295 | 0.4593923 | 0.4603541 | 0.4500428 | 0.4378706 | 0.4316436 | 0.423837 | 0.4205541 | 0.4287812 | 0.4444518 | 0.4805372 | 0.527413
|  |  | 3.945796 | 0.4621471 | 0.4630221 | 0.4526166 | 0.4403875 | 0.4342027 | 0.4263778 | 0.4229315 | 0.431713 | 0.4454826 | 0.4811711 | 0.5279863
|  |  | 3.947298 | 0.4652183 | 0.4659517 | 0.4554614 | 0.4431218 | 0.4369974 | 0.4291525 | 0.425424 | 0.4347386 | 0.446429 | 0.4815686 | 0.5284894
|  |  | 3.948801 | 0.4686059 | 0.4691318 | 0.4585583 | 0.4461232 | 0.4400426 | 0.4321112 | 0.4280933 | 0.4377946 | 0.4474346 | 0.4817689 | 0.5289446
|  |  | 3.950305 | 0.4723037 | 0.4725332 | 0.4618729 | 0.4493586 | 0.4432993 | 0.4352235 | 0.4309514 | 0.4409134 | 0.4484106 | 0.4818609 | 0.5294702
|  |  | 3.951811 | 0.4762321 | 0.4760924 | 0.4653794 | 0.4527456 | 0.4467284 | 0.4384125 | 0.4338794 | 0.4439909 | 0.4494331 | 0.4820579 | 0.5299706
|  |  | 3.953318 | 0.4803042 | 0.4797105 | 0.468975 | 0.4561817 | 0.4502178 | 0.4416885 | 0.4368158 | 0.4469862 | 0.4504851 | 0.4822189 | 0.5303754
|  |  | 3.954825 | 0.4844181 | 0.4832803 | 0.4725825 | 0.4596492 | 0.4536858 | 0.4449379 | 0.4397152 | 0.4498141 | 0.4516257 | 0.4822911 | 0.5308508
|  |  | 3.956334 | 0.4885213 | 0.4867684 | 0.476134 | 0.4631305 | 0.4571364 | 0.4481678 | 0.4426435 | 0.4524335 | 0.4528087 | 0.4823273 | 0.5312808
|  |  | 3.957844 | 0.4926238 | 0.4902172 | 0.4796671 | 0.4666337 | 0.4606086 | 0.451398 | 0.4456542 | 0.4549635 | 0.4541061 | 0.4825244 | 0.531902
|  |  | 3.959355 | 0.4967429 | 0.493682 | 0.4832659 | 0.470174 | 0.4641652 | 0.4547218 | 0.448833 | 0.4574936 | 0.4556736 | 0.4830302 | 0.5325961
|  |  | 3.960868 | 0.5009 | 0.4971862 | 0.4869446 | 0.4738381 | 0.4678512 | 0.4582348 | 0.4522877 | 0.4600497 | 0.4575701 | 0.4838973 | 0.533529
|  |  | 3.962381 | 0.5050792 | 0.5007453 | 0.4907083 | 0.4776579 | 0.4716514 | 0.4618885 | 0.4559804 | 0.4626205 | 0.4598509 | 0.4850896 | 0.5347713
|  |  | 3.963896 | 0.5092048 | 0.5043693 | 0.4945385 | 0.4816201 | 0.4755572 | 0.4656519 | 0.4598374 | 0.4652693 | 0.4624237 | 0.4867351 | 0.5364646
|  |  | 3.965412 | 0.5132015 | 0.5079933 | 0.4983676 | 0.4855993 | 0.4794781 | 0.4694797 | 0.4637266 | 0.4679065 | 0.4652298 | 0.4887611 | 0.538422
|  |  | 3.966929 | 0.5169683 | 0.5115573 | 0.5021424 | 0.4894897 | 0.4833301 | 0.473298 | 0.4676628 | 0.4704885 | 0.46823 | 0.491201 | 0.5405001
|  |  | 3.968447 | 0.5204199 | 0.514997 | 0.5057379 | 0.4932147 | 0.4870544 | 0.4769774 | 0.4715169 | 0.4730039 | 0.4713516 | 0.4940525 | 0.5425568
|  |  | 3.969966 | 0.5235182 | 0.5182259 | 0.5091177 | 0.4967405 | 0.4905973 | 0.4804654 | 0.4751679 | 0.4753251 | 0.4744892 | 0.4972126 | 0.5447086
|  |  | 3.971487 | 0.5262627 | 0.5212482 | 0.5122568 | 0.5000173 | 0.4938601 | 0.4837414 | 0.4785812 | 0.4774755 | 0.4776399 | 0.5005897 | 0.5469779
|  |  | 3.973008 | 0.5286327 | 0.5240155 | 0.5150833 | 0.5029711 | 0.4967976 | 0.4867741 | 0.4817569 | 0.4794696 | 0.4808473 | 0.5040582 | 0.5490562
|  |  | 3.974531 | 0.530666 | 0.5264637 | 0.517592 | 0.5056218 | 0.4994038 | 0.4895563 | 0.4846172 | 0.4813617 | 0.4840548 | 0.5076178 | 0.551039
|  |  | 3.976055 | 0.5323836 | 0.5285816 | 0.5197886 | 0.5079559 | 0.5016999 | 0.4920133 | 0.4871894 | 0.4831233 | 0.487085 | 0.5110876 | 0.5529271
|  |  | 3.97758 | 0.5338389 | 0.5304232 | 0.5216851 | 0.5099522 | 0.5036787 | 0.4941528 | 0.4894531 | 0.4847403 | 0.4900545 | 0.5145733 | 0.5547668
|  |  | 3.979107 | 0.5350963 | 0.5319885 | 0.5233055 | 0.5116797 | 0.5053554 | 0.4960415 | 0.491468 | 0.486253 | 0.4928643 | 0.5178962 | 0.5564395
|  |  | 3.980634 | 0.5362467 | 0.5333534 | 0.5246979 | 0.5131594 | 0.5068429 | 0.4977541 | 0.4932361 | 0.4876874 | 0.4954966 | 0.5210212 | 0.5579927
|  |  | 3.982163 | 0.5373489 | 0.5345938 | 0.5260061 | 0.5145362 | 0.5081945 | 0.499324 | 0.4948192 | 0.4890837 | 0.4980106 | 0.523984 | 0.5594265
|  |  | 3.983693 | 0.5385046 | 0.5358558 | 0.5273324 | 0.515886 | 0.5095087 | 0.5008695 | 0.4963707 | 0.4905685 | 0.5004654 | 0.5268926 | 0.5608125
|  |  | 3.985224 | 0.5397781 | 0.5372152 | 0.528755 | 0.5173322 | 0.5109142 | 0.5024832 | 0.4979523 | 0.492236 | 0.5028611 | 0.5297109 | 0.5620791
|  |  | 3.986756 | 0.5412333 | 0.5387425 | 0.5303395 | 0.5189154 | 0.5124556 | 0.5041559 | 0.499556 | 0.494074 | 0.5051528 | 0.5322765 | 0.5631784
|  |  | 3.988289 | 0.5428115 | 0.540416 | 0.5320739 | 0.5206088 | 0.5141027 | 0.5058943 | 0.5011818 | 0.4960563 | 0.5072672 | 0.5345528 | 0.564254
|  |  | 3.989824 | 0.5444806 | 0.5421979 | 0.5338864 | 0.5223364 | 0.5158246 | 0.5076572 | 0.5028171 | 0.4981031 | 0.5091602 | 0.5365035 | 0.5651863
|  |  | 3.991359 | 0.5461926 | 0.5439854 | 0.5356509 | 0.5240502 | 0.5175085 | 0.5094034 | 0.5044098 | 0.5001116 | 0.5108757 | 0.5381477 | 0.566023
|  |  | 3.992896 | 0.5478515 | 0.5456862 | 0.5373192 | 0.5256543 | 0.5190946 | 0.5110336 | 0.5058478 | 0.5020679 | 0.5122514 | 0.5393769 | 0.5665252
|  |  | 3.994434 | 0.5493444 | 0.547165 | 0.5388017 | 0.5270653 | 0.5205067 | 0.5124377 | 0.5070911 | 0.5038677 | 0.5133012 | 0.5401725 | 0.5668127
|  |  | 3.995974 | 0.5505963 | 0.5483621 | 0.5400382 | 0.5281805 | 0.5216918 | 0.5135163 | 0.5080466 | 0.5054578 | 0.5138481 | 0.5403716 | 0.5668127
|  |  | 3.997514 | 0.551586 | 0.5491907 | 0.5409326 | 0.528938 | 0.5225831 | 0.5142605 | 0.5086223 | 0.5067089 | 0.5139664 | 0.5399018 | 0.5665736
|  |  | 3.999056 | 0.5522867 | 0.5496293 | 0.5414308 | 0.5293718 | 0.5231195 | 0.5146529 | 0.5088377 | 0.5076731 | 0.5136406 | 0.5388538 | 0.5659999
|  |  | 4.000599 | 0.5526616 | 0.549667 | 0.5415389 | 0.5294749 | 0.5232632 | 0.5146688 | 0.5086708 | 0.5082847 | 0.512915 | 0.5373177 | 0.5652837
|  |  | 4.002143 | 0.5526996 | 0.5493965 | 0.5412927 | 0.5292681 | 0.5230292 | 0.5143345 | 0.5081966 | 0.5085195 | 0.5118053 | 0.5353663 | 0.5643518
|  |  | 4.003688 | 0.5524055 | 0.5488332 | 0.5407944 | 0.5287863 | 0.5225683 | 0.513716 | 0.5074768 | 0.508364 | 0.5104293 | 0.533126 | 0.5631325
|  |  | 4.005234 | 0.5518701 | 0.5480802 | 0.5401402 | 0.5281254 | 0.5219641 | 0.5129383 | 0.5066144 | 0.5079079 | 0.5088909 | 0.5306867 | 0.5617456
|  |  | 4.006782 | 0.5512436 | 0.5473381 | 0.53948 | 0.5274646 | 0.5213301 | 0.5121526 | 0.5057918 | 0.5073214 | 0.5074269 | 0.5282109 | 0.5602869
|  |  | 4.008331 | 0.5506761 | 0.5468342 | 0.5389998 | 0.5270032 | 0.5208998 | 0.5115587 | 0.5052353 | 0.5067861 | 0.5060956 | 0.5258797 | 0.5588761
|  |  | 4.009881 | 0.5503658 | 0.5467474 | 0.5388979 | 0.5269206 | 0.520892 | 0.5113336 | 0.5051119 | 0.5064334 | 0.5050449 | 0.523874 | 0.5577281
|  |  | 4.011432 | 0.5505428 | 0.5472565 | 0.5393121 | 0.527382 | 0.5214052 | 0.5116679 | 0.5055245 | 0.5064063 | 0.5044817 | 0.5222654 | 0.5570823
|  |  | 4.012984 | 0.5512442 | 0.5484269 | 0.5403326 | 0.5284696 | 0.5225149 | 0.5125784 | 0.5065321 | 0.5066661 | 0.5045399 | 0.5211621 | 0.556867
|  |  | 4.014538 | 0.5524483 | 0.5502093 | 0.5419653 | 0.530108 | 0.5241535 | 0.5140644 | 0.5081458 | 0.5072913 | 0.5051307 | 0.520547 | 0.5570821
|  |  | 4.016093 | 0.5541284 | 0.5524621 | 0.5440719 | 0.5322144 | 0.5262305 | 0.5159948 | 0.5102531 | 0.5082171 | 0.5062246 | 0.5203847 | 0.5575604
|  |  | 4.017649 | 0.5561774 | 0.5550286 | 0.5464786 | 0.53461 | 0.5285797 | 0.5182197 | 0.5126581 | 0.5093517 | 0.5076146 | 0.5207645 | 0.5584693
|  |  | 4.019206 | 0.5584563 | 0.5577414 | 0.5489994 | 0.5371363 | 0.5310422 | 0.5206282 | 0.5151358 | 0.5104872 | 0.5092422 | 0.5216498 | 0.559713
|  |  | 4.020765 | 0.5608421 | 0.5604437 | 0.551478 | 0.5396627 | 0.5335045 | 0.5230525 | 0.5175831 | 0.5115436 | 0.5110178 | 0.5228967 | 0.5611004
|  |  | 4.022324 | 0.5632283 | 0.5630712 | 0.5539028 | 0.5421203 | 0.5358913 | 0.5253925 | 0.519917 | 0.512521 | 0.5129118 | 0.5245048 | 0.5625599
|  |  | 4.023885 | 0.5656151 | 0.5655855 | 0.5562258 | 0.5444265 | 0.5381346 | 0.5276481 | 0.5221587 | 0.5134725 | 0.5148795 | 0.5264386 | 0.5640914
|  |  | 4.025447 | 0.5679643 | 0.5679585 | 0.5584951 | 0.5466019 | 0.5402418 | 0.5298371 | 0.5243182 | 0.5144635 | 0.5170246 | 0.528644 | 0.565599
|  |  | 4.02701 | 0.5703078 | 0.5702168 | 0.5606798 | 0.548729 | 0.5422963 | 0.5320099 | 0.526426 | 0.5155075 | 0.5193183 | 0.5310305 | 0.5671546
|  |  | 4.028575 | 0.5726192 | 0.5724042 | 0.5628286 | 0.5508355 | 0.5443359 | 0.5341832 | 0.5285128 | 0.5166559 | 0.5216712 | 0.5336883 | 0.5688304
|  |  | 4.030141 | 0.5749578 | 0.574549 | 0.5649533 | 0.5529424 | 0.5464135 | 0.5363981 | 0.5306306 | 0.5179736 | 0.5241428 | 0.5365812 | 0.5704586
|  |  | 4.031708 | 0.5773285 | 0.5767163 | 0.5670901 | 0.5550769 | 0.5485212 | 0.538588 | 0.5327797 | 0.5195135 | 0.5267475 | 0.5396732 | 0.5721104
|  |  | 4.033276 | 0.5797314 | 0.5788945 | 0.5692924 | 0.5572524 | 0.5506513 | 0.5408031 | 0.5349292 | 0.5212751 | 0.5294706 | 0.5428563 | 0.5737624
|  |  | 4.034845 | 0.5821713 | 0.5810986 | 0.5715556 | 0.5594691 | 0.5528419 | 0.5430768 | 0.537079 | 0.5231933 | 0.5323272 | 0.5461121 | 0.5755336
|  |  | 4.036416 | 0.5846102 | 0.5832966 | 0.5738364 | 0.5617206 | 0.5550929 | 0.5454005 | 0.5392492 | 0.5253074 | 0.5352287 | 0.5492948 | 0.5773527
|  |  | 4.037987 | 0.5870597 | 0.5854789 | 0.5761117 | 0.5639722 | 0.557382 | 0.547741 | 0.5414502 | 0.5276175 | 0.5380705 | 0.5524412 | 0.5789802
|  |  | 4.039561 | 0.5895375 | 0.5876079 | 0.5783696 | 0.5662093 | 0.559664 | 0.5501152 | 0.5436101 | 0.5301235 | 0.540898 | 0.5555343 | 0.5805617
|  |  | 4.041135 | 0.5919891 | 0.5896445 | 0.5805544 | 0.5683913 | 0.5619007 | 0.5524475 | 0.5457496 | 0.532721 | 0.543696 | 0.558502 | 0.5820725
|  |  | 4.04271 | 0.5943648 | 0.591545 | 0.5826246 | 0.5704842 | 0.5640763 | 0.5546373 | 0.5478276 | 0.5353447 | 0.5462419 | 0.5611977 | 0.5834401
|  |  | 4.044287 | 0.5965894 | 0.5932661 | 0.5845322 | 0.5724127 | 0.5661 | 0.5566349 | 0.5498133 | 0.537903 | 0.5484918 | 0.5634765 | 0.5844957
|  |  | 4.045865 | 0.5985537 | 0.5947562 | 0.5861888 | 0.5741549 | 0.5678516 | 0.5584156 | 0.5514802 | 0.5402786 | 0.5503724 | 0.5652851 | 0.5852869
|  |  | 4.047444 | 0.600128 | 0.595955 | 0.5875465 | 0.5756089 | 0.5693331 | 0.5598371 | 0.5527768 | 0.5424588 | 0.5518386 | 0.5665343 | 0.5858889
|  |  | 4.049025 | 0.6012195 | 0.5968506 | 0.5885615 | 0.5766766 | 0.5704672 | 0.5609077 | 0.5536309 | 0.544405 | 0.552772 | 0.5671685 | 0.5862766
|  |  | 4.050606 | 0.6018342 | 0.5974403 | 0.5892205 | 0.5773366 | 0.5712227 | 0.5615764 | 0.5541036 | 0.5460246 | 0.5531273 | 0.5672073 | 0.5861808
|  |  | 4.052189 | 0.6019887 | 0.5977484 | 0.5895206 | 0.5776312 | 0.5716004 | 0.5618947 | 0.5541548 | 0.5472914 | 0.5530106 | 0.5666478 | 0.5859184
|  |  | 4.053773 | 0.6017045 | 0.5977796 | 0.5894912 | 0.577644 | 0.5716689 | 0.5618371 | 0.5539079 | 0.5481791 | 0.5524498 | 0.5654539 | 0.5854164
|  |  | 4.055359 | 0.601023 | 0.5975847 | 0.5891924 | 0.5773962 | 0.5714352 | 0.5614444 | 0.5534041 | 0.5486752 | 0.5514883 | 0.5637728 | 0.5846499
|  |  | 4.056945 | 0.5999944 | 0.5972055 | 0.5886588 | 0.5768877 | 0.5709608 | 0.5607837 | 0.5527256 | 0.5488716 | 0.5501278 | 0.5617106 | 0.5836937
|  |  | 4.058533 | 0.5987258 | 0.5966266 | 0.5879277 | 0.5761662 | 0.5702214 | 0.5599396 | 0.551893 | 0.5487943 | 0.5484991 | 0.5593419 | 0.5825706
|  |  | 4.060122 | 0.5973586 | 0.5958912 | 0.5869926 | 0.5752307 | 0.5692775 | 0.5589201 | 0.5509058 | 0.5484162 | 0.5467083 | 0.5566836 | 0.5813265
|  |  | 4.061712 | 0.5959319 | 0.5950318 | 0.5859133 | 0.5741502 | 0.5682127 | 0.5577917 | 0.5498361 | 0.5477247 | 0.5447835 | 0.5538458 | 0.5799863
|  |  | 4.063304 | 0.5945087 | 0.5940833 | 0.5847541 | 0.5730073 | 0.5670946 | 0.5565963 | 0.548756 | 0.5467856 | 0.5427556 | 0.5509163 | 0.5786707
|  |  | 4.064897 | 0.5931259 | 0.5930964 | 0.583583 | 0.5718635 | 0.5659382 | 0.5553842 | 0.5477271 | 0.5456365 | 0.5407419 | 0.5479851 | 0.5773547
|  |  | 4.066491 | 0.5918787 | 0.5921214 | 0.5824239 | 0.5707554 | 0.5647596 | 0.5542055 | 0.5467187 | 0.5443569 | 0.5388772 | 0.5452711 | 0.5762781
|  |  | 4.068086 | 0.590792 | 0.5911946 | 0.5813369 | 0.5696894 | 0.5636343 | 0.5531602 | 0.5457722 | 0.542999 | 0.5371307 | 0.5428103 | 0.575441
|  |  | 4.069683 | 0.5898991 | 0.5903497 | 0.5803459 | 0.5687189 | 0.5625988 | 0.5522235 | 0.5449696 | 0.541641 | 0.535561 | 0.5406937 | 0.5747943
|  |  | 4.071281 | 0.5891998 | 0.5895974 | 0.5794696 | 0.5678586 | 0.5617152 | 0.5514126 | 0.5443934 | 0.5403098 | 0.534273 | 0.5389027 | 0.5744106
|  |  | 4.07288 | 0.5886611 | 0.5889257 | 0.5787318 | 0.5671222 | 0.5609756 | 0.550744 | 0.543982 | 0.538979 | 0.5332219 | 0.537528 | 0.5742655
|  |  | 4.07448 | 0.5882009 | 0.5883408 | 0.578089 | 0.5664684 | 0.5603258 | 0.5501752 | 0.5436014 | 0.5376081 | 0.5323926 | 0.5365146 | 0.5744573
|  |  | 4.076082 | 0.5877611 | 0.5877991 | 0.5774822 | 0.5658349 | 0.5596984 | 0.5496484 | 0.5432413 | 0.5362632 | 0.5316672 | 0.5358087 | 0.5747463
|  |  | 4.077685 | 0.5873058 | 0.587225 | 0.5768765 | 0.5651739 | 0.5590263 | 0.5491135 | 0.5428503 | 0.5348527 | 0.5311195 | 0.5354471 | 0.5753244
|  |  | 4.079289 | 0.5868028 | 0.5865484 | 0.5761997 | 0.5644165 | 0.5582944 | 0.5484615 | 0.5423564 | 0.5334161 | 0.5307203 | 0.5353389 | 0.5760452
|  |  | 4.080894 | 0.5862309 | 0.5856996 | 0.5753853 | 0.5635148 | 0.5574264 | 0.5477009 | 0.5416876 | 0.5320188 | 0.5303949 | 0.5355744 | 0.5768142
|  |  | 4.082501 | 0.585546 | 0.5846439 | 0.5744017 | 0.5624825 | 0.5563915 | 0.5467813 | 0.5408439 | 0.5306085 | 0.5300841 | 0.5361535 | 0.5775352
|  |  | 4.084109 | 0.5847045 | 0.5833695 | 0.5732417 | 0.5612568 | 0.555182 | 0.5457109 | 0.5398559 | 0.5292109 | 0.529832 | 0.5369315 | 0.5781125
|  |  | 4.085718 | 0.5837453 | 0.5818736 | 0.5719129 | 0.5599 | 0.5538516 | 0.5444985 | 0.5387238 | 0.5278004 | 0.5296393 | 0.537945 | 0.5786419
|  |  | 4.087328 | 0.5826918 | 0.5801945 | 0.5704594 | 0.5584545 | 0.5524613 | 0.5431857 | 0.5375506 | 0.5264421 | 0.5295208 | 0.5391039 | 0.5790754
|  |  | 4.08894 | 0.5815108 | 0.5783863 | 0.5688748 | 0.5569053 | 0.5510184 | 0.5418311 | 0.5363054 | 0.5253057 | 0.5294469 | 0.54039 | 0.5795089
|  |  | 4.090553 | 0.5801527 | 0.5764488 | 0.5671708 | 0.5552322 | 0.5494774 | 0.5404179 | 0.5350087 | 0.524339 | 0.5295066 | 0.5417303 | 0.5799409
|  |  | 4.092167 | 0.5785427 | 0.5743429 | 0.5653052 | 0.5534284 | 0.5478003 | 0.5388873 | 0.533578 | 0.5234505 | 0.5295216 | 0.5430346 | 0.5802768
|  |  | 4.093783 | 0.5765251 | 0.5719436 | 0.5631385 | 0.5513762 | 0.5458962 | 0.5370809 | 0.5318592 | 0.5223923 | 0.5293888 | 0.544157 | 0.5804937
|  |  | 4.0954 | 0.573919 | 0.5691268 | 0.5605029 | 0.5489177 | 0.5435842 | 0.5347645 | 0.5297286 | 0.5210728 | 0.5288412 | 0.5448987 | 0.5804243
|  |  | 4.097018 | 0.5706182 | 0.5657575 | 0.557322 | 0.5459015 | 0.5406903 | 0.5318624 | 0.5269698 | 0.5193742 | 0.5277006 | 0.5451346 | 0.5799228
|  |  | 4.098637 | 0.5665839 | 0.5618031 | 0.5535531 | 0.5422519 | 0.5371084 | 0.5282827 | 0.5235415 | 0.5172312 | 0.5258782 | 0.5447373 | 0.5787955
|  |  | 4.100258 | 0.5619127 | 0.5573174 | 0.5491886 | 0.5380167 | 0.5329143 | 0.524093 | 0.5194853 | 0.5145526 | 0.5234038 | 0.5436872 | 0.5770672
|  |  | 4.10188 | 0.5567334 | 0.5524038 | 0.544344 | 0.5332582 | 0.5282592 | 0.5194185 | 0.5148631 | 0.5114035 | 0.5203664 | 0.5420586 | 0.5748588
|  |  | 4.103503 | 0.5512332 | 0.5472524 | 0.5392174 | 0.5281898 | 0.5232639 | 0.514384 | 0.5098799 | 0.5079668 | 0.5167807 | 0.5397964 | 0.5725074
|  |  | 4.105127 | 0.5457168 | 0.5420686 | 0.5340728 | 0.5230458 | 0.5181481 | 0.5092079 | 0.5047631 | 0.5044516 | 0.5127802 | 0.537044 | 0.5699391
|  |  | 4.106753 | 0.5405108 | 0.5371558 | 0.5291923 | 0.5181697 | 0.5132288 | 0.5042404 | 0.4997903 | 0.5010407 | 0.5087204 | 0.5339112 | 0.5671305
|  |  | 4.10838 | 0.5359363 | 0.5328171 | 0.5248341 | 0.5138168 | 0.5088077 | 0.4997567 | 0.4952102 | 0.4979048 | 0.5047791 | 0.5306881 | 0.5643943
|  |  | 4.110009 | 0.5322018 | 0.5292692 | 0.5212382 | 0.5101871 | 0.5050897 | 0.4959737 | 0.4912984 | 0.4952409 | 0.5011045 | 0.5276275 | 0.5618252
|  |  | 4.111638 | 0.529425 | 0.5266476 | 0.5185368 | 0.5074388 | 0.5022181 | 0.4929932 | 0.4882381 | 0.4931765 | 0.4978731 | 0.5247478 | 0.5594956
|  |  | 4.113269 | 0.5276699 | 0.5249792 | 0.516778 | 0.5055923 | 0.5002301 | 0.4908672 | 0.4860237 | 0.4917253 | 0.4951154 | 0.5220133 | 0.5574539
|  |  | 4.114902 | 0.5268618 | 0.5241937 | 0.5159376 | 0.5046281 | 0.4990955 | 0.4895958 | 0.484603 | 0.490835 | 0.4928753 | 0.5194963 | 0.5557963
|  |  | 4.116535 | 0.5268563 | 0.5242152 | 0.5159012 | 0.5044288 | 0.4987177 | 0.4890697 | 0.4839029 | 0.4904151 | 0.491022 | 0.5171968 | 0.5544269
|  |  | 4.11817 | 0.5274664 | 0.5249081 | 0.5164953 | 0.5048843 | 0.4989756 | 0.4892462 | 0.4839121 | 0.4903889 | 0.4896585 | 0.5152048 | 0.5533694
|  |  | 4.119806 | 0.5285581 | 0.526116 | 0.517624 | 0.5059035 | 0.4998442 | 0.4900415 | 0.4846009 | 0.4907408 | 0.4887989 | 0.5135914 | 0.5525045
|  |  | 4.121443 | 0.530083 | 0.5277845 | 0.5192267 | 0.5074178 | 0.5012035 | 0.4914208 | 0.4859279 | 0.4915091 | 0.4885006 | 0.5124124 | 0.5519767
|  |  | 4.123082 | 0.5320359 | 0.5298701 | 0.5212857 | 0.5094215 | 0.5030244 | 0.493343 | 0.4878017 | 0.4926069 | 0.4886784 | 0.5117229 | 0.5518806
|  |  | 4.124722 | 0.5343954 | 0.5323674 | 0.523789 | 0.5118595 | 0.5053592 | 0.4957916 | 0.4901716 | 0.4940706 | 0.4893167 | 0.5114331 | 0.552288
|  |  | 4.126364 | 0.5371241 | 0.5351679 | 0.5266346 | 0.5146556 | 0.5081022 | 0.4986356 | 0.4929831 | 0.4958079 | 0.4904134 | 0.5115243 | 0.5530799
|  |  | 4.128006 | 0.5401524 | 0.5382067 | 0.5297144 | 0.5176997 | 0.5111253 | 0.5017974 | 0.4962029 | 0.497676 | 0.4919984 | 0.5120502 | 0.5541123
|  |  | 4.12965 | 0.5433733 | 0.5413104 | 0.5329082 | 0.5209295 | 0.5142995 | 0.5051099 | 0.4995878 | 0.4996103 | 0.4938782 | 0.5129546 | 0.5554581
|  |  | 4.131296 | 0.5466908 | 0.544436 | 0.536138 | 0.5241865 | 0.5175264 | 0.5084714 | 0.5030253 | 0.5015569 | 0.4959066 | 0.514148 | 0.5571161
|  |  | 4.132942 | 0.5499708 | 0.5474479 | 0.5392598 | 0.5273474 | 0.52067 | 0.5117584 | 0.5063201 | 0.5034639 | 0.497996 | 0.515614 | 0.5590386
|  |  | 4.13459 | 0.5530254 | 0.5502105 | 0.5421534 | 0.5302745 | 0.5236099 | 0.5148112 | 0.5093885 | 0.5052142 | 0.5000868 | 0.5172446 | 0.5608652
|  |  | 4.136239 | 0.5557271 | 0.5526264 | 0.5446749 | 0.5328503 | 0.5261794 | 0.5175287 | 0.5120645 | 0.5067294 | 0.5021028 | 0.5190025 | 0.5626438
|  |  | 4.13789 | 0.5579692 | 0.5545925 | 0.5467102 | 0.5349304 | 0.5282807 | 0.519786 | 0.5142779 | 0.5079184 | 0.5040288 | 0.5207958 | 0.5643742
|  |  | 4.139542 | 0.5596334 | 0.5560772 | 0.5482296 | 0.5364595 | 0.5298981 | 0.5214679 | 0.5159764 | 0.5086766 | 0.5058212 | 0.5227521 | 0.5661533
|  |  | 4.141195 | 0.5606505 | 0.5570474 | 0.5491967 | 0.5374376 | 0.5309865 | 0.5225394 | 0.5171906 | 0.5091075 | 0.5073918 | 0.5247629 | 0.5678365
|  |  | 4.142849 | 0.5610148 | 0.5575411 | 0.5496534 | 0.5379198 | 0.531576 | 0.5231083 | 0.5178686 | 0.5092635 | 0.5086669 | 0.5267018 | 0.569256
|  |  | 4.144505 | 0.5607799 | 0.5575792 | 0.5496112 | 0.5379268 | 0.5316591 | 0.5232415 | 0.5179922 | 0.5091318 | 0.5098234 | 0.5284416 | 0.5702902
|  |  | 4.146162 | 0.5600257 | 0.5572109 | 0.5491487 | 0.5375204 | 0.5313339 | 0.5229645 | 0.517694 | 0.5088045 | 0.5108316 | 0.5300906 | 0.5709879
|  |  | 4.147821 | 0.5588857 | 0.5565283 | 0.5483562 | 0.5367557 | 0.5306459 | 0.5222779 | 0.5170447 | 0.508269 | 0.5116316 | 0.5317034 | 0.5715179
|  |  | 4.149481 | 0.5575104 | 0.5556286 | 0.5473177 | 0.535736 | 0.529701 | 0.5212658 | 0.516108 | 0.5076424 | 0.5122985 | 0.5333345 | 0.571831
|  |  | 4.151142 | 0.5559904 | 0.5545556 | 0.5460747 | 0.5345374 | 0.5285673 | 0.5200778 | 0.514934 | 0.5070275 | 0.5128323 | 0.5349113 | 0.572095
|  |  | 4.152804 | 0.5544331 | 0.5533638 | 0.5447178 | 0.533215 | 0.5273279 | 0.5187806 | 0.5136364 | 0.5064115 | 0.5133214 | 0.5363069 | 0.5721666
|  |  | 4.154468 | 0.5528494 | 0.5520477 | 0.5432588 | 0.5318307 | 0.5260127 | 0.5173503 | 0.5122966 | 0.5058216 | 0.5136918 | 0.5374668 | 0.5721901
|  |  | 4.156133 | 0.5512442 | 0.5506015 | 0.5417399 | 0.5303774 | 0.5246293 | 0.5158531 | 0.5108949 | 0.505219 | 0.5139291 | 0.538518 | 0.5720459
|  |  | 4.157799 | 0.5496443 | 0.5490469 | 0.540173 | 0.5289099 | 0.5232079 | 0.5143217 | 0.509441 | 0.504696 | 0.514092 | 0.5393523 | 0.5717338
|  |  | 4.159467 | 0.5480496 | 0.5473892 | 0.538564 | 0.5273871 | 0.5217639 | 0.5127813 | 0.5079372 | 0.5042526 | 0.5141362 | 0.5399508 | 0.5711812
|  |  | 4.161136 | 0.5464606 | 0.545699 | 0.5369069 | 0.5258232 | 0.5203501 | 0.5112743 | 0.5064637 | 0.5038876 | 0.5139286 | 0.5402408 | 0.5704118
|  |  | 4.162807 | 0.5448771 | 0.5440197 | 0.5352798 | 0.5243282 | 0.518989 | 0.5098677 | 0.5051124 | 0.5036909 | 0.5136023 | 0.5403488 | 0.5695461
|  |  | 4.164479 | 0.5434326 | 0.5424759 | 0.5338629 | 0.5230398 | 0.517817 | 0.5086293 | 0.5039368 | 0.5036773 | 0.5133646 | 0.5402948 | 0.5686812
|  |  | 4.166152 | 0.5422769 | 0.5412461 | 0.5327822 | 0.5220687 | 0.5169704 | 0.5076922 | 0.503143 | 0.5039239 | 0.5132006 | 0.5401142 | 0.5678406
|  |  | 4.167826 | 0.5415866 | 0.5405147 | 0.5321638 | 0.5215869 | 0.5165397 | 0.5072314 | 0.5027927 | 0.5044856 | 0.5131111 | 0.5397708 | 0.5670472
|  |  | 4.169502 | 0.5415438 | 0.5404225 | 0.5321638 | 0.5217252 | 0.5166758 | 0.5073653 | 0.5030208 | 0.505426 | 0.5131262 | 0.5393905 | 0.5664219
|  |  | 4.171179 | 0.5422448 | 0.5410509 | 0.5329083 | 0.522586 | 0.5174771 | 0.5082109 | 0.5039176 | 0.506785 | 0.5134228 | 0.5390095 | 0.5659413
|  |  | 4.172858 | 0.5436838 | 0.5423835 | 0.5343432 | 0.5240943 | 0.5189363 | 0.5097259 | 0.5054311 | 0.5085365 | 0.5140458 | 0.538701 | 0.5656046
|  |  | 4.174538 | 0.5457755 | 0.5442904 | 0.5363784 | 0.5261538 | 0.5209095 | 0.5117675 | 0.5074391 | 0.5106155 | 0.5148613 | 0.538411 | 0.5654602
|  |  | 4.176219 | 0.5483382 | 0.5466361 | 0.5388462 | 0.5285786 | 0.5232979 | 0.5141764 | 0.5097877 | 0.5127477 | 0.5156769 | 0.5381399 | 0.5654841
|  |  | 4.177902 | 0.5512008 | 0.5491824 | 0.5415124 | 0.5312304 | 0.5259204 | 0.5167774 | 0.5123618 | 0.5147356 | 0.5164625 | 0.5377237 | 0.5655326
|  |  | 4.179586 | 0.5541383 | 0.5517614 | 0.5442146 | 0.53391 | 0.5285283 | 0.5194209 | 0.5149666 | 0.5164619 | 0.5172186 | 0.5371982 | 0.5657261
|  |  | 4.181271 | 0.5569791 | 0.5542153 | 0.5467965 | 0.5364451 | 0.5309779 | 0.5219475 | 0.5174176 | 0.5180042 | 0.5178564 | 0.5364913 | 0.5658471
|  |  | 4.182958 | 0.5595891 | 0.5564576 | 0.5491746 | 0.5387048 | 0.5331779 | 0.5242219 | 0.519652 | 0.5192321 | 0.518316 | 0.535658 | 0.5657519
|  |  | 4.184646 | 0.5618356 | 0.5584243 | 0.5512654 | 0.5406821 | 0.5351059 | 0.5262027 | 0.521606 | 0.5201194 | 0.5186118 | 0.5346983 | 0.5655608
|  |  | 4.186335 | 0.5636935 | 0.5601651 | 0.5530399 | 0.5423844 | 0.5367394 | 0.5279062 | 0.523269 | 0.5206266 | 0.5188028 | 0.5336842 | 0.5653462
|  |  | 4.188026 | 0.5651827 | 0.561679 | 0.5545151 | 0.5438119 | 0.5381244 | 0.5293496 | 0.5246622 | 0.5207661 | 0.5189039 | 0.532688 | 0.5651562
|  |  | 4.189718 | 0.566339 | 0.5630199 | 0.5557332 | 0.5450199 | 0.5392988 | 0.5305744 | 0.5257552 | 0.5206551 | 0.5189599 | 0.5318181 | 0.565185
|  |  | 4.191411 | 0.5671945 | 0.5641812 | 0.5567668 | 0.5460499 | 0.5402777 | 0.5315977 | 0.5265793 | 0.5203981 | 0.5189857 | 0.5310558 | 0.5654571
|  |  | 4.193106 | 0.5678088 | 0.5652241 | 0.5576945 | 0.5469574 | 0.5410916 | 0.5324944 | 0.5271744 | 0.5200849 | 0.5190998 | 0.5305288 | 0.565828
|  |  | 4.194803 | 0.5682355 | 0.5661492 | 0.5585049 | 0.5477356 | 0.541771 | 0.5332484 | 0.5275917 | 0.5197287 | 0.5193625 | 0.5301827 | 0.5662981
|  |  | 4.1965 | 0.5685024 | 0.5669495 | 0.5592095 | 0.5483147 | 0.5422543 | 0.5338016 | 0.5278114 | 0.5193696 | 0.5197156 | 0.5300732 | 0.5668674
|  |  | 4.198199 | 0.5686201 | 0.5675548 | 0.5597475 | 0.5486731 | 0.5425258 | 0.5341199 | 0.5277197 | 0.5188503 | 0.5201302 | 0.5301651 | 0.5672923
|  |  | 4.199899 | 0.5686044 | 0.5679058 | 0.5600077 | 0.5488377 | 0.5425618 | 0.5341362 | 0.5272962 | 0.5182768 | 0.5205466 | 0.5303309 | 0.5676446
|  |  | 4.201601 | 0.5684118 | 0.5679806 | 0.5599472 | 0.5487324 | 0.5423004 | 0.5338412 | 0.5265193 | 0.5175572 | 0.5209195 | 0.5307181 | 0.56807
|  |  | 4.203304 | 0.5680372 | 0.5677518 | 0.5595846 | 0.5483149 | 0.5417797 | 0.5332507 | 0.5254189 | 0.5166913 | 0.5211735 | 0.531291 | 0.5684216
|  |  | 4.205009 | 0.5675193 | 0.5672293 | 0.5589622 | 0.5476679 | 0.5410448 | 0.5324903 | 0.524035 | 0.5158364 | 0.521383 | 0.5319947 | 0.5684793
|  |  | 4.206715 | 0.5668829 | 0.5664514 | 0.5581818 | 0.546902 | 0.5401488 | 0.5316019 | 0.5224195 | 0.5150322 | 0.5216839 | 0.5327745 | 0.5682918
|  |  | 4.208422 | 0.5661647 | 0.5655324 | 0.5573278 | 0.5460935 | 0.5391603 | 0.530653 | 0.5207595 | 0.5143592 | 0.5222125 | 0.5337053 | 0.5681032
|  |  | 4.210131 | 0.5654031 | 0.5645429 | 0.5565231 | 0.5452772 | 0.5382168 | 0.5296602 | 0.5192094 | 0.5138303 | 0.5229849 | 0.5347507 | 0.5680627
|  |  | 4.211841 | 0.5647234 | 0.5635743 | 0.555857 | 0.5445712 | 0.5374479 | 0.5286928 | 0.5177617 | 0.5135691 | 0.5239568 | 0.5359467 | 0.5680967
|  |  | 4.213552 | 0.5642279 | 0.5627295 | 0.5553043 | 0.5440452 | 0.536915 | 0.5278842 | 0.5163648 | 0.5136841 | 0.5251282 | 0.5372751 | 0.5679337
|  |  | 4.215265 | 0.563823 | 0.5619983 | 0.5548044 | 0.5436646 | 0.5364655 | 0.5274126 | 0.515011 | 0.5142175 | 0.5264386 | 0.5386421 | 0.5674228
|  |  | 4.216979 | 0.5633832 | 0.5613601 | 0.5543209 | 0.5433807 | 0.5360078 | 0.5272215 | 0.5138031 | 0.5149818 | 0.5277667 | 0.5400675 | 0.5669093
|  |  | 4.218695 | 0.5628026 | 0.5606297 | 0.5537695 | 0.5430545 | 0.5354505 | 0.5269587 | 0.5127296 | 0.5157503 | 0.5288671 | 0.5413846 | 0.5664187
|  |  | 4.220412 | 0.56203 | 0.5595999 | 0.5531162 | 0.5425612 | 0.5348778 | 0.5263422 | 0.5115402 | 0.516589 | 0.5296016 | 0.5423117 | 0.5656069
|  |  | 4.22213 | 0.5609647 | 0.5580853 | 0.5521483 | 0.5416916 | 0.5340609 | 0.5253267 | 0.5097607 | 0.5172679 | 0.5299854 | 0.5427299 | 0.5641292
|  |  | 4.22385 | 0.5596814 | 0.5561516 | 0.5506868 | 0.5403759 | 0.5327022 | 0.5239216 | 0.5075105 | 0.5174774 | 0.5299107 | 0.5427864 | 0.5618667
|  |  | 4.225571 | 0.5581413 | 0.5538776 | 0.5487332 | 0.5385171 | 0.5306334 | 0.5220304 | 0.504966 | 0.5171214 | 0.5290421 | 0.5426012 | 0.5591651
|  |  | 4.227294 | 0.5562583 | 0.5512513 | 0.5464515 | 0.5363104 | 0.5282306 | 0.5198639 | 0.5022894 | 0.5162881 | 0.5275595 | 0.5417927 | 0.5566635
|  |  | 4.229018 | 0.5543056 | 0.5485916 | 0.5442174 | 0.5341328 | 0.5259462 | 0.517839 | 0.4997009 | 0.5152877 | 0.525834 | 0.5400268 | 0.5544889
|  |  | 4.230743 | 0.5526522 | 0.5462728 | 0.5423814 | 0.5323266 | 0.5240636 | 0.5161235 | 0.497479 | 0.5145928 | 0.5241571 | 0.5377346 | 0.552839
|  |  | 4.23247 | 0.5517597 | 0.5447952 | 0.541295 | 0.5311993 | 0.5229162 | 0.5151237 | 0.4961635 | 0.5143189 | 0.5229098 | 0.5356353 | 0.5518289
|  |  | 4.234198 | 0.5517121 | 0.5441427 | 0.5409841 | 0.5307674 | 0.5225882 | 0.5147665 | 0.4956944 | 0.5142615 | 0.5217722 | 0.533772 | 0.5507877
|  |  | 4.235928 | 0.5523919 | 0.5442588 | 0.5414107 | 0.5311687 | 0.5230168 | 0.5151257 | 0.4959983 | 0.5147447 | 0.5206982 | 0.5323391 | 0.5489996
|  |  | 4.237659 | 0.5536109 | 0.5451657 | 0.5424699 | 0.532307 | 0.523998 | 0.5162191 | 0.4970692 | 0.5156089 | 0.5200386 | 0.5315742 | 0.5476008
|  |  | 4.239392 | 0.5550766 | 0.5466222 | 0.5438642 | 0.5337568 | 0.5254384 | 0.5177322 | 0.4987984 | 0.5167946 | 0.5200462 | 0.5309969 | 0.547619
|  |  | 4.241125 | 0.5565955 | 0.5481995 | 0.5454013 | 0.5352239 | 0.5272815 | 0.5192937 | 0.5008771 | 0.518087 | 0.5202189 | 0.53 | 0.5481621
|  |  | 4.242861 | 0.5581669 | 0.5498122 | 0.5470669 | 0.5367507 | 0.5291983 | 0.5209017 | 0.5031323 | 0.5191261 | 0.5200485 | 0.5290103 | 0.5483734
|  |  | 4.244598 | 0.5600289 | 0.5519428 | 0.5489375 | 0.5386605 | 0.5311107 | 0.52291 | 0.5058464 | 0.5199782 | 0.5196419 | 0.5283214 | 0.5489201
|  |  | 4.246336 | 0.5620014 | 0.554365 | 0.5507534 | 0.5406963 | 0.5330623 | 0.525033 | 0.5086553 | 0.5206415 | 0.5194604 | 0.5276748 | 0.5499387
|  |  | 4.248075 | 0.5639924 | 0.5567817 | 0.5526363 | 0.5427335 | 0.5351657 | 0.5271869 | 0.5114999 | 0.5213443 | 0.5199861 | 0.5271205 | 0.551247
|  |  | 4.249816 | 0.5660747 | 0.5592298 | 0.5548232 | 0.5448706 | 0.537543 | 0.52947 | 0.5145205 | 0.522299 | 0.5209209 | 0.5266573 | 0.552924
|  |  | 4.251559 | 0.5684342 | 0.5619221 | 0.5572707 | 0.5472487 | 0.5401845 | 0.5320889 | 0.5179508 | 0.5234506 | 0.5218529 | 0.5264543 | 0.5549827
|  |  | 4.253303 | 0.571121 | 0.5648761 | 0.5598423 | 0.5498633 | 0.5430395 | 0.5349774 | 0.5217257 | 0.5247533 | 0.5228074 | 0.5268664 | 0.5573609
|  |  | 4.255048 | 0.5738608 | 0.5679225 | 0.5625535 | 0.5524982 | 0.5458942 | 0.5377025 | 0.5255959 | 0.5263072 | 0.5239806 | 0.5278843 | 0.5600945
|  |  | 4.256795 | 0.5761761 | 0.5709086 | 0.5654311 | 0.5548979 | 0.5482772 | 0.5398928 | 0.5288232 | 0.5280392 | 0.5254034 | 0.5289794 | 0.5627662
|  |  | 4.258543 | 0.5779273 | 0.5734797 | 0.5681635 | 0.5569886 | 0.5501175 | 0.5415832 | 0.5308848 | 0.5297153 | 0.5268675 | 0.5298136 | 0.5646053
|  |  | 4.260292 | 0.5794157 | 0.57531 | 0.5704141 | 0.558913 | 0.5517849 | 0.5432183 | 0.5319751 | 0.5309909 | 0.5283812 | 0.5305659 | 0.565551
|  |  | 4.262044 | 0.5807413 | 0.5764019 | 0.5720037 | 0.560613 | 0.5533706 | 0.5449265 | 0.532612 | 0.5317838 | 0.5299007 | 0.5314105 | 0.5664664
|  |  | 4.263796 | 0.5818352 | 0.5771967 | 0.5731283 | 0.5620934 | 0.5548114 | 0.5465002 | 0.5331256 | 0.5324694 | 0.5314629 | 0.5327254 | 0.5679109
|  |  | 4.26555 | 0.582727 | 0.5779634 | 0.5740342 | 0.5635103 | 0.5561351 | 0.5478516 | 0.5336508 | 0.5332846 | 0.5333005 | 0.5345629 | 0.5698836
|  |  | 4.267305 | 0.5834516 | 0.578715 | 0.5748827 | 0.564716 | 0.5572451 | 0.5488567 | 0.5341895 | 0.5341485 | 0.5353964 | 0.536728 | 0.5721364
|  |  | 4.269062 | 0.5841558 | 0.5794581 | 0.5757233 | 0.5657552 | 0.5582292 | 0.549654 | 0.5348647 | 0.535073 | 0.5374622 | 0.5392458 | 0.5744761
|  |  | 4.27082 | 0.584721 | 0.5800945 | 0.576432 | 0.5666046 | 0.5590073 | 0.5503251 | 0.5355889 | 0.5360109 | 0.539314 | 0.5421867 | 0.5766226
|  |  | 4.27258 | 0.5852163 | 0.5806136 | 0.5770107 | 0.5672424 | 0.5595936 | 0.55099 | 0.5362832 | 0.5368966 | 0.5408789 | 0.545104 | 0.5786691
|  |  | 4.274341 | 0.5855977 | 0.5809296 | 0.5773417 | 0.5675078 | 0.5599271 | 0.5513484 | 0.5366532 | 0.537711 | 0.5421816 | 0.5474745 | 0.5803935
|  |  | 4.276104 | 0.5857455 | 0.5810569 | 0.5774673 | 0.5675681 | 0.5600279 | 0.5513268 | 0.5367028 | 0.5385297 | 0.5433724 | 0.5496092 | 0.5814649
|  |  | 4.277868 | 0.5858181 | 0.5810913 | 0.5775018 | 0.567668 | 0.560052 | 0.551162 | 0.5365828 | 0.5393517 | 0.5447923 | 0.5516996 | 0.5819265
|  |  | 4.279633 | 0.5862362 | 0.5811421 | 0.5775813 | 0.5679578 | 0.5603116 | 0.5513617 | 0.5367768 | 0.5402383 | 0.5464778 | 0.5539682 | 0.5825992
|  |  | 4.2814 | 0.5872664 | 0.581657 | 0.5782213 | 0.5687201 | 0.5610939 | 0.5521956 | 0.5377283 | 0.5416187 | 0.5481433 | 0.5563526 | 0.5839539
|  |  | 4.283169 | 0.5885963 | 0.5827544 | 0.5795108 | 0.5698666 | 0.5622191 | 0.5534146 | 0.5390126 | 0.5435532 | 0.5498026 | 0.5587708 | 0.5856415
|  |  | 4.284939 | 0.5902013 | 0.5843441 | 0.581135 | 0.5713247 | 0.5636843 | 0.5550523 | 0.5403958 | 0.5458016 | 0.5516673 | 0.5612458 | 0.5869046
|  |  | 4.28671 | 0.5920868 | 0.5863237 | 0.5828731 | 0.5730146 | 0.565393 | 0.5569587 | 0.5419998 | 0.5481107 | 0.5534246 | 0.5636487 | 0.5876666
|  |  | 4.288483 | 0.5940758 | 0.5884669 | 0.5847328 | 0.5749312 | 0.5672567 | 0.5589118 | 0.5438915 | 0.5505214 | 0.5548569 | 0.565853 | 0.5879576
|  |  | 4.290257 | 0.5960556 | 0.5906469 | 0.5866968 | 0.576926 | 0.5692289 | 0.5608717 | 0.5459007 | 0.5529345 | 0.556157 | 0.5678794 | 0.5880374
|  |  | 4.292033 | 0.5979125 | 0.5927388 | 0.5886135 | 0.5788153 | 0.5711845 | 0.5628593 | 0.5478399 | 0.5553508 | 0.5575665 | 0.5696599 | 0.5881193
|  |  | 4.29381 | 0.5996596 | 0.5948021 | 0.5905468 | 0.5806597 | 0.5731186 | 0.5648657 | 0.5498702 | 0.5577948 | 0.5590174 | 0.5710841 | 0.5882731
|  |  | 4.295589 | 0.6013795 | 0.5968517 | 0.5924412 | 0.5825307 | 0.5749599 | 0.5668016 | 0.5521353 | 0.5600819 | 0.5601136 | 0.5720061 | 0.588415
|  |  | 4.297369 | 0.603314 | 0.5990626 | 0.5943942 | 0.5845132 | 0.5769207 | 0.5688255 | 0.5547261 | 0.5622427 | 0.5607819 | 0.5725542 | 0.588663
|  |  | 4.299151 | 0.6053971 | 0.6015173 | 0.596479 | 0.5866078 | 0.5790271 | 0.5710243 | 0.5573605 | 0.5644381 | 0.5612972 | 0.5728346 | 0.588946
|  |  | 4.300934 | 0.6076486 | 0.6040959 | 0.5987817 | 0.5888522 | 0.581424 | 0.5735596 | 0.5600415 | 0.5668341 | 0.5619582 | 0.5731749 | 0.5890596
|  |  | 4.302719 | 0.6103021 | 0.6068522 | 0.6013754 | 0.5914263 | 0.584238 | 0.5764946 | 0.5631113 | 0.5694167 | 0.5627889 | 0.5737078 | 0.5892579
|  |  | 4.304505 | 0.6133698 | 0.6098058 | 0.6042623 | 0.5943735 | 0.5873726 | 0.5796725 | 0.5665849 | 0.5718386 | 0.5638285 | 0.5743812 | 0.5898487
|  |  | 4.306292 | 0.6167019 | 0.6129689 | 0.6074387 | 0.5976568 | 0.5907229 | 0.5830081 | 0.5703136 | 0.5741068 | 0.5650895 | 0.5748714 | 0.5907692
|  |  | 4.308081 | 0.6201472 | 0.616278 | 0.6107535 | 0.6010561 | 0.5942295 | 0.5864842 | 0.5742347 | 0.5764105 | 0.5664842 | 0.575257 | 0.591738
|  |  | 4.309872 | 0.6235621 | 0.6196869 | 0.614141 | 0.6044835 | 0.5978253 | 0.5900166 | 0.5782524 | 0.5787634 | 0.5679535 | 0.5756684 | 0.5928622
|  |  | 4.311664 | 0.6268104 | 0.6230897 | 0.617431 | 0.6078333 | 0.6013278 | 0.5933889 | 0.5821092 | 0.5809643 | 0.5693364 | 0.5762053 | 0.5941303
|  |  | 4.313458 | 0.6298404 | 0.6263124 | 0.620549 | 0.6109823 | 0.6047071 | 0.5965399 | 0.5857452 | 0.5829815 | 0.5706552 | 0.576912 | 0.5955673
|  |  | 4.315253 | 0.6326327 | 0.6292977 | 0.6235134 | 0.6139123 | 0.6077912 | 0.5994568 | 0.5890684 | 0.5847683 | 0.5719078 | 0.5775844 | 0.5970967
|  |  | 4.317049 | 0.635158 | 0.632027 | 0.6262705 | 0.6166426 | 0.6105694 | 0.6021541 | 0.5921296 | 0.5863706 | 0.5731469 | 0.5781091 | 0.5987068
|  |  | 4.318847 | 0.6374375 | 0.6345006 | 0.6288263 | 0.6191426 | 0.6131284 | 0.6047096 | 0.5948901 | 0.5877778 | 0.5744168 | 0.5786252 | 0.6003985
|  |  | 4.320647 | 0.639492 | 0.6367296 | 0.6311472 | 0.6213787 | 0.6154697 | 0.6070114 | 0.5973382 | 0.5890158 | 0.575733 | 0.5793049 | 0.6022137
|  |  | 4.322448 | 0.6415057 | 0.6387427 | 0.6331873 | 0.6234123 | 0.6176428 | 0.6090795 | 0.5995844 | 0.5902763 | 0.5770753 | 0.5803574 | 0.6042175
|  |  | 4.32425 | 0.6434595 | 0.6405632 | 0.6350134 | 0.6253082 | 0.6196106 | 0.6109098 | 0.6016361 | 0.5915397 | 0.5786219 | 0.5816261 | 0.6064923
|  |  | 4.326054 | 0.6453365 | 0.6422406 | 0.6367282 | 0.6270928 | 0.6214824 | 0.612597 | 0.6035343 | 0.5927813 | 0.580473 | 0.5831109 | 0.60896
|  |  | 4.32786 | 0.6471472 | 0.6437965 | 0.6383582 | 0.6287524 | 0.6232763 | 0.6141532 | 0.605362 | 0.5939867 | 0.582421 | 0.5849115 | 0.6114813
|  |  | 4.329667 | 0.648836 | 0.6452094 | 0.639834 | 0.6302734 | 0.6249084 | 0.6155899 | 0.6071029 | 0.5951618 | 0.5844573 | 0.5870602 | 0.6140494
|  |  | 4.331475 | 0.6503729 | 0.6465398 | 0.6411726 | 0.6316677 | 0.6263691 | 0.6169664 | 0.6087554 | 0.5963146 | 0.5865708 | 0.5894781 | 0.6165957
|  |  | 4.333285 | 0.6517017 | 0.6477901 | 0.6424006 | 0.6329552 | 0.6276953 | 0.6182775 | 0.6102205 | 0.5974542 | 0.5887905 | 0.5919598 | 0.6190346
|  |  | 4.335097 | 0.6528788 | 0.6489731 | 0.6435249 | 0.6341365 | 0.6289265 | 0.6194499 | 0.6115774 | 0.5986917 | 0.5911723 | 0.5945801 | 0.6214215
|  |  | 4.33691 | 0.6538592 | 0.6500928 | 0.6445455 | 0.6351904 | 0.6300268 | 0.6204783 | 0.6128827 | 0.59998 | 0.5935685 | 0.5972685 | 0.623578
|  |  | 4.338725 | 0.6546297 | 0.6511805 | 0.6454778 | 0.6361121 | 0.6309613 | 0.6213826 | 0.6140299 | 0.6013526 | 0.5959933 | 0.6000445 | 0.6253041
|  |  | 4.340541 | 0.6552051 | 0.6521777 | 0.6462643 | 0.6369393 | 0.631756 | 0.6222326 | 0.6149593 | 0.6027373 | 0.5983782 | 0.6028384 | 0.6267343
|  |  | 4.342358 | 0.655648 | 0.6530949 | 0.6469715 | 0.6376905 | 0.6325126 | 0.6230159 | 0.6157426 | 0.604146 | 0.6006253 | 0.6055221 | 0.6280743
|  |  | 4.344178 | 0.656076 | 0.6539708 | 0.6476449 | 0.6384206 | 0.6332221 | 0.6238038 | 0.6165178 | 0.6055364 | 0.6027542 | 0.6080775 | 0.629398
|  |  | 4.345998 | 0.6565445 | 0.654905 | 0.6483251 | 0.6391375 | 0.6339144 | 0.6246056 | 0.6173315 | 0.6069076 | 0.604759 | 0.6105806 | 0.6304365
|  |  | 4.34782 | 0.657152 | 0.6558928 | 0.6490257 | 0.6399081 | 0.634684 | 0.6255112 | 0.6182422 | 0.6083624 | 0.6066956 | 0.6130493 | 0.6311975
|  |  | 4.349644 | 0.6579784 | 0.6569913 | 0.6498234 | 0.6407516 | 0.6355757 | 0.6264924 | 0.6192443 | 0.6099546 | 0.6085431 | 0.6152049 | 0.6317665
|  |  | 4.35147 | 0.6590122 | 0.6582007 | 0.6507512 | 0.6417024 | 0.6365792 | 0.6276182 | 0.620397 | 0.6116189 | 0.6103711 | 0.6172005 | 0.6322456
|  |  | 4.353296 | 0.6602403 | 0.6595159 | 0.6518513 | 0.6428194 | 0.6377078 | 0.6288765 | 0.6217169 | 0.6133739 | 0.6120973 | 0.6190633 | 0.6324865
|  |  | 4.355125 | 0.6616676 | 0.6609327 | 0.6531342 | 0.6440988 | 0.6389904 | 0.630274 | 0.6232523 | 0.6152943 | 0.6136797 | 0.6206775 | 0.6326916
|  |  | 4.356955 | 0.6632579 | 0.6624604 | 0.6545371 | 0.645516 | 0.6404181 | 0.6317789 | 0.6249288 | 0.6172515 | 0.6151779 | 0.6219946 | 0.6328424
|  |  | 4.358786 | 0.6648951 | 0.6640449 | 0.6559835 | 0.6470295 | 0.6419304 | 0.6334025 | 0.6267008 | 0.6191434 | 0.6165137 | 0.6231275 | 0.6328067
|  |  | 4.360619 | 0.6665256 | 0.6656634 | 0.657498 | 0.6485982 | 0.6435366 | 0.6351334 | 0.6285527 | 0.6209551 | 0.6175919 | 0.6241043 | 0.6325533
|  |  | 4.362453 | 0.6680959 | 0.6672927 | 0.6590466 | 0.6501474 | 0.645176 | 0.6368136 | 0.6304761 | 0.6226075 | 0.6183887 | 0.6246792 | 0.6322705
|  |  | 4.364289 | 0.6695873 | 0.6689166 | 0.6606037 | 0.6516773 | 0.6468097 | 0.638455 | 0.6323274 | 0.6241738 | 0.6189412 | 0.6248459 | 0.6318702
|  |  | 4.366127 | 0.6710238 | 0.6704647 | 0.6621173 | 0.6531685 | 0.6483886 | 0.6400569 | 0.6340493 | 0.6255268 | 0.619322 | 0.6246513 | 0.6313612
|  |  | 4.367966 | 0.6724604 | 0.6719668 | 0.6635874 | 0.6546737 | 0.6499437 | 0.6416243 | 0.6357576 | 0.6266691 | 0.6195179 | 0.6242154 | 0.6308162
|  |  | 4.369807 | 0.6739197 | 0.6734091 | 0.6650605 | 0.6561617 | 0.6515102 | 0.6431763 | 0.6375126 | 0.6276188 | 0.6195849 | 0.6235572 | 0.6302259
|  |  | 4.371649 | 0.6754003 | 0.6748394 | 0.6665544 | 0.6577083 | 0.653068 | 0.6447305 | 0.6392775 | 0.6283997 | 0.6195431 | 0.6226855 | 0.6297711
|  |  | 4.373493 | 0.6769722 | 0.6762657 | 0.6680469 | 0.6592297 | 0.6546409 | 0.6462779 | 0.6410386 | 0.629029 | 0.6194837 | 0.6217199 | 0.6295573
|  |  | 4.375338 | 0.678588 | 0.6776378 | 0.6695243 | 0.6607013 | 0.656165 | 0.6478017 | 0.6427378 | 0.6295583 | 0.6193946 | 0.6207181 | 0.6294609
|  |  | 4.377185 | 0.6801581 | 0.678873 | 0.6709164 | 0.6620613 | 0.6576005 | 0.649198 | 0.644263 | 0.6300134 | 0.6192439 | 0.6197985 | 0.6294848
|  |  | 4.379034 | 0.6815783 | 0.679862 | 0.6720821 | 0.6632019 | 0.658799 | 0.6503534 | 0.6455037 | 0.6302638 | 0.6189851 | 0.6188603 | 0.6293007
|  |  | 4.380884 | 0.6826912 | 0.6805032 | 0.6729288 | 0.6640607 | 0.6596641 | 0.6511039 | 0.6463611 | 0.6301678 | 0.6185222 | 0.6177211 | 0.6289353
|  |  | 4.382735 | 0.6834004 | 0.6807081 | 0.6733469 | 0.6644817 | 0.6600997 | 0.6514492 | 0.6467654 | 0.6297055 | 0.6178476 | 0.6163417 | 0.628733
|  |  | 4.384589 | 0.6836349 | 0.6804796 | 0.6732824 | 0.6644106 | 0.6600334 | 0.6513486 | 0.6466208 | 0.628855 | 0.6169833 | 0.6148196 | 0.6286212
|  |  | 4.386443 | 0.6834131 | 0.6798619 | 0.6728257 | 0.6639089 | 0.6595548 | 0.6507989 | 0.6459848 | 0.6276008 | 0.6159173 | 0.6132553 | 0.6286
|  |  | 4.3883 | 0.6827749 | 0.6789241 | 0.6720264 | 0.663056 | 0.6586699 | 0.6497965 | 0.6449277 | 0.6260218 | 0.6147164 | 0.6116854 | 0.6284916
|  |  | 4.390157 | 0.6818449 | 0.677805 | 0.6710019 | 0.6619751 | 0.6575197 | 0.6485327 | 0.6435773 | 0.6242689 | 0.6134912 | 0.6103085 | 0.6285611
|  |  | 4.392017 | 0.6807359 | 0.6765657 | 0.6698289 | 0.6606757 | 0.6561843 | 0.647068 | 0.6419591 | 0.6224432 | 0.6123205 | 0.6090817 | 0.6288718
|  |  | 4.393878 | 0.6794451 | 0.6752248 | 0.6684711 | 0.6592056 | 0.6546709 | 0.645449 | 0.6400849 | 0.6205018 | 0.6111776 | 0.6080268 | 0.6292368
|  |  | 4.39574 | 0.6779616 | 0.6737157 | 0.6669256 | 0.6575118 | 0.6529178 | 0.6436358 | 0.6379388 | 0.6184356 | 0.6101834 | 0.6070757 | 0.6295687
|  |  | 4.397605 | 0.6762575 | 0.6720008 | 0.6651909 | 0.6555951 | 0.6509168 | 0.6415812 | 0.6355977 | 0.616291 | 0.6092313 | 0.606291 | 0.629804
|  |  | 4.39947 | 0.6744238 | 0.6701655 | 0.663303 | 0.6535296 | 0.6487862 | 0.6393454 | 0.6330864 | 0.6142035 | 0.6082321 | 0.6057455 | 0.630003
|  |  | 4.401338 | 0.6725782 | 0.6683152 | 0.6614045 | 0.6514474 | 0.6466614 | 0.6371331 | 0.6306382 | 0.612326 | 0.6074537 | 0.6055272 | 0.6302232
|  |  | 4.403207 | 0.6709049 | 0.666664 | 0.6597074 | 0.649663 | 0.6448181 | 0.6352029 | 0.6285498 | 0.6108571 | 0.6071389 | 0.6057455 | 0.6304163
|  |  | 4.405077 | 0.6696141 | 0.6653894 | 0.6584355 | 0.648364 | 0.6434771 | 0.6338495 | 0.6270275 | 0.6100137 | 0.6074315 | 0.6064677 | 0.6307752
|  |  | 4.406949 | 0.6688262 | 0.6646525 | 0.657722 | 0.6476387 | 0.6427598 | 0.633189 | 0.6262051 | 0.609935 | 0.6083884 | 0.6077978 | 0.6313333
|  |  | 4.408823 | 0.6685119 | 0.6644384 | 0.6575807 | 0.6474926 | 0.6426356 | 0.6331583 | 0.6260193 | 0.6106128 | 0.6099404 | 0.6096737 | 0.6321265
|  |  | 4.410698 | 0.668437 | 0.6645576 | 0.6578044 | 0.6477049 | 0.6429141 | 0.6334767 | 0.6262844 | 0.6117778 | 0.6117429 | 0.6118714 | 0.6328651
|  |  | 4.412575 | 0.6683233 | 0.6647567 | 0.6580613 | 0.6479724 | 0.6432531 | 0.6338859 | 0.62667 | 0.6130739 | 0.6135106 | 0.6140479 | 0.6334588
|  |  | 4.414454 | 0.6678873 | 0.6647134 | 0.6580418 | 0.648 | 0.6433197 | 0.6340241 | 0.6268731 | 0.614171 | 0.6149456 | 0.6158604 | 0.6337001
|  |  | 4.416334 | 0.6668881 | 0.664185 | 0.6575372 | 0.6475395 | 0.6428808 | 0.6336694 | 0.6266374 | 0.6148638 | 0.6158625 | 0.6171333 | 0.6334652
|  |  | 4.418216 | 0.6652803 | 0.6630539 | 0.6564364 | 0.646497 | 0.6418426 | 0.6327547 | 0.6258324 | 0.6150321 | 0.6160777 | 0.6177515 | 0.6327141
|  |  | 4.420099 | 0.663131 | 0.6613432 | 0.6548264 | 0.6448975 | 0.6402929 | 0.631273 | 0.6244821 | 0.6147217 | 0.6156368 | 0.6177939 | 0.6314534
|  |  | 4.421984 | 0.6606164 | 0.6592343 | 0.6527764 | 0.642868 | 0.6383316 | 0.6293724 | 0.6227364 | 0.6139722 | 0.6146726 | 0.6172787 | 0.6297105
|  |  | 4.42387 | 0.6579693 | 0.6569286 | 0.6504622 | 0.6406481 | 0.6361917 | 0.6272609 | 0.6208906 | 0.6129342 | 0.613334 | 0.6163636 | 0.6276361
|  |  | 4.425758 | 0.6554292 | 0.6546011 | 0.6481287 | 0.6384476 | 0.6340791 | 0.62519 | 0.6190949 | 0.6118701 | 0.6118169 | 0.6152 | 0.62539
|  |  | 4.427648 | 0.6531607 | 0.6524055 | 0.6459828 | 0.6364621 | 0.6321847 | 0.623361 | 0.6175645 | 0.6109261 | 0.6102948 | 0.6138909 | 0.6231387
|  |  | 4.429539 | 0.6513202 | 0.6505199 | 0.6441879 | 0.6348432 | 0.6306803 | 0.6219031 | 0.6164912 | 0.6102857 | 0.6089264 | 0.6125721 | 0.6212361
|  |  | 4.431432 | 0.6500747 | 0.6491219 | 0.6428976 | 0.6337401 | 0.6296815 | 0.6209719 | 0.6159959 | 0.6100124 | 0.6077788 | 0.6112993 | 0.6196278
|  |  | 4.433327 | 0.6495248 | 0.6483417 | 0.6423041 | 0.6333184 | 0.6293788 | 0.6207205 | 0.6161845 | 0.6101435 | 0.6069459 | 0.6103537 | 0.6183037
|  |  | 4.435223 | 0.6498607 | 0.6484566 | 0.6426092 | 0.6337928 | 0.6299601 | 0.6213238 | 0.6172136 | 0.6108281 | 0.6066015 | 0.6096364 | 0.6173388
|  |  | 4.437121 | 0.6513137 | 0.6497094 | 0.6440197 | 0.6353923 | 0.6316248 | 0.6230091 | 0.6192776 | 0.6123295 | 0.6069162 | 0.6093818 | 0.6169312
|  |  | 4.43902 | 0.6540637 | 0.6522886 | 0.646687 | 0.6382132 | 0.6344849 | 0.6258913 | 0.6224061 | 0.6147263 | 0.6080638 | 0.6096573 | 0.6171192
|  |  | 4.440922 | 0.6580936 | 0.6561658 | 0.6505797 | 0.6422613 | 0.6385254 | 0.6299395 | 0.6266287 | 0.6179773 | 0.6099849 | 0.6104937 | 0.6181057
|  |  | 4.442824 | 0.6631122 | 0.6611115 | 0.6555057 | 0.6472471 | 0.6435315 | 0.6348857 | 0.6316444 | 0.6218669 | 0.6124365 | 0.6117818 | 0.6197459
|  |  | 4.444729 | 0.6687152 | 0.666729 | 0.6610204 | 0.6527901 | 0.6490494 | 0.6403152 | 0.6371226 | 0.6260408 | 0.6151975 | 0.6134335 | 0.6219435
|  |  | 4.446635 | 0.6744722 | 0.6725442 | 0.6666312 | 0.6584296 | 0.6546431 | 0.6458218 | 0.6426045 | 0.630147 | 0.6180056 | 0.6152364 | 0.6243612
|  |  | 4.448542 | 0.679983 | 0.6781063 | 0.6719537 | 0.6637827 | 0.6599098 | 0.6510168 | 0.6477482 | 0.633881 | 0.6206825 | 0.6168999 | 0.6268005
|  |  | 4.450451 | 0.6849588 | 0.6830982 | 0.6767388 | 0.6685537 | 0.6645711 | 0.6556085 | 0.6522274 | 0.6370905 | 0.62305 | 0.6181727 | 0.6291435
|  |  | 4.452362 | 0.6892245 | 0.6873246 | 0.6808195 | 0.6725353 | 0.66847 | 0.6594461 | 0.6559922 | 0.6396498 | 0.6250011 | 0.6191698 | 0.6313359
|  |  | 4.454275 | 0.6927696 | 0.6907886 | 0.6841314 | 0.6757532 | 0.671637 | 0.6625733 | 0.6589977 | 0.6416221 | 0.6265479 | 0.6199334 | 0.6334379
|  |  | 4.456189 | 0.6956691 | 0.6935552 | 0.6867464 | 0.67833 | 0.6741381 | 0.6650405 | 0.6613142 | 0.6430803 | 0.6277853 | 0.6204639 | 0.6354918
|  |  | 4.458105 | 0.6979378 | 0.6957081 | 0.688765 | 0.6803105 | 0.6760205 | 0.6669717 | 0.6630482 | 0.6441919 | 0.6288443 | 0.620894 | 0.6375184
|  |  | 4.460022 | 0.699629 | 0.697312 | 0.6902951 | 0.6818048 | 0.6774543 | 0.6684297 | 0.664328 | 0.6449626 | 0.6298557 | 0.6213818 | 0.6397174
|  |  | 4.461941 | 0.7008135 | 0.698432 | 0.6913927 | 0.6828491 | 0.6784642 | 0.6694816 | 0.6652315 | 0.645455 | 0.6308255 | 0.6220514 | 0.6420059
|  |  | 4.463862 | 0.7014983 | 0.6990823 | 0.6920415 | 0.6834921 | 0.6790696 | 0.6701623 | 0.6656935 | 0.6457696 | 0.6317539 | 0.6228214 | 0.6443221
|  |  | 4.465785 | 0.7016836 | 0.6993278 | 0.6923137 | 0.6837251 | 0.6792856 | 0.6704576 | 0.6657809 | 0.6458643 | 0.6325157 | 0.6236642 | 0.6464935
|  |  | 4.467709 | 0.7013411 | 0.6991798 | 0.6922055 | 0.6835546 | 0.6791232 | 0.6703235 | 0.6654172 | 0.6457493 | 0.6331999 | 0.6245006 | 0.6484718
|  |  | 4.469634 | 0.7005068 | 0.6986455 | 0.6917051 | 0.6829754 | 0.6785576 | 0.6697562 | 0.6646821 | 0.6453982 | 0.6336876 | 0.6253371 | 0.6501047
|  |  | 4.471562 | 0.6992372 | 0.6976993 | 0.6907998 | 0.6819826 | 0.6775738 | 0.6688177 | 0.6635341 | 0.6447426 | 0.6339076 | 0.6260859 | 0.6514074
|  |  | 4.473491 | 0.6975856 | 0.6964027 | 0.6895297 | 0.6806348 | 0.6762157 | 0.6675685 | 0.6620114 | 0.6438306 | 0.6339437 | 0.6266893 | 0.6523803
|  |  | 4.475422 | 0.6957017 | 0.694878 | 0.6879875 | 0.6790112 | 0.6745754 | 0.666024 | 0.6602408 | 0.6427292 | 0.6338544 | 0.6271985 | 0.6529111
|  |  | 4.477354 | 0.6937969 | 0.6932881 | 0.6863619 | 0.6773099 | 0.6728443 | 0.6643312 | 0.6584163 | 0.6415913 | 0.6336876 | 0.6277225 | 0.6531524
|  |  | 4.479288 | 0.6921566 | 0.6918359 | 0.6849132 | 0.6757757 | 0.6713156 | 0.6628088 | 0.6568142 | 0.6406996 | 0.6336398 | 0.628501 | 0.6531444
|  |  | 4.481224 | 0.6910764 | 0.6908033 | 0.6839168 | 0.6747018 | 0.6702768 | 0.6617828 | 0.6557408 | 0.6403531 | 0.6340149 | 0.629658 | 0.653261
|  |  | 4.483161 | 0.6907699 | 0.6904093 | 0.6836353 | 0.6743622 | 0.6699987 | 0.6614811 | 0.6554562 | 0.6408673 | 0.6350211 | 0.6313307 | 0.6535504
|  |  | 4.4851 | 0.6913081 | 0.6907554 | 0.6841064 | 0.6748535 | 0.6705739 | 0.6620509 | 0.6560925 | 0.6422629 | 0.6365979 | 0.6336435 | 0.6540812
|  |  | 4.487041 | 0.6925563 | 0.6917416 | 0.6852711 | 0.676098 | 0.6719305 | 0.6633982 | 0.6576076 | 0.6444294 | 0.6386623 | 0.6364146 | 0.6548813
|  |  | 4.488983 | 0.6942684 | 0.6932155 | 0.6869096 | 0.6778804 | 0.6737827 | 0.6652752 | 0.65975 | 0.6471408 | 0.6411432 | 0.6393605 | 0.655818
|  |  | 4.490928 | 0.6961586 | 0.694924 | 0.6887324 | 0.67988 | 0.6758867 | 0.6674138 | 0.6621526 | 0.6501204 | 0.6436719 | 0.6421608 | 0.65659
|  |  | 4.492873 | 0.6979778 | 0.6966109 | 0.6905192 | 0.6818121 | 0.6780153 | 0.6695398 | 0.6645471 | 0.6530116 | 0.6459627 | 0.6446988 | 0.6571008
|  |  | 4.494821 | 0.6995722 | 0.6981606 | 0.6921214 | 0.6835633 | 0.6799266 | 0.6713977 | 0.6667067 | 0.6555095 | 0.6477364 | 0.6468888 | 0.6572738
|  |  | 4.49677 | 0.7009205 | 0.6995512 | 0.6934906 | 0.6850651 | 0.6815104 | 0.6729102 | 0.6685203 | 0.6575618 | 0.6489818 | 0.6483739 | 0.6570609
|  |  | 4.498721 | 0.7020474 | 0.7007613 | 0.6946196 | 0.6863049 | 0.682742 | 0.6740835 | 0.6699419 | 0.6590996 | 0.6496139 | 0.6493278 | 0.6564136
|  |  | 4.500674 | 0.702982 | 0.701838 | 0.6955767 | 0.687279 | 0.6837259 | 0.675066 | 0.6710283 | 0.6601488 | 0.6497699 | 0.6497502 | 0.6554485
|  |  | 4.502628 | 0.7038347 | 0.7028567 | 0.6963739 | 0.6881152 | 0.6845378 | 0.6758371 | 0.671916 | 0.6607357 | 0.6494241 | 0.6496915 | 0.6541456
|  |  | 4.504584 | 0.7046587 | 0.7037851 | 0.6970509 | 0.6888186 | 0.6852178 | 0.6764509 | 0.6726386 | 0.6610407 | 0.6486135 | 0.64916 | 0.6525733
|  |  | 4.506541 | 0.7054719 | 0.7046016 | 0.6976438 | 0.6893802 | 0.6857725 | 0.6769035 | 0.6731419 | 0.6610931 | 0.6474757 | 0.6482648 | 0.6508969
|  |  | 4.508501 | 0.7062175 | 0.70531 | 0.6981286 | 0.6897813 | 0.6861315 | 0.6771717 | 0.6734387246 | 0.6608668 | 0.6461369 | 0.6469776 | 0.6491397
|  |  | 4.510462 | 0.7068632 | 0.7058738 | 0.6984651 | 0.6900345 | 0.6863434 | 0.677266 | 0.6735677 | 0.660316 | 0.6445783 | 0.6453629 | 0.6474027
|  |  | 4.512425 | 0.7073661 | 0.7062748 | 0.698637 | 0.6901398 | 0.6863834 | 0.6771989 | 0.6735315 | 0.6595291 | 0.6427748 | 0.6434714 | 0.6458588
|  |  | 4.514389 | 0.7077227 | 0.7064987 | 0.6986449 | 0.6901023 | 0.686232 | 0.6769705 | 0.6733379 | 0.658516 | 0.6408524 | 0.64142 | 0.6445561
|  |  | 4.516355 | 0.707876 | 0.7065743 | 0.6985405 | 0.6899042 | 0.685925 | 0.6766081 | 0.6729741 | 0.6573455 | 0.6389549 | 0.6392958 | 0.6434258
|  |  | 4.518323 | 0.7078152 | 0.7065271 | 0.6983159 | 0.6896273 | 0.6855563 | 0.6761932 | 0.6724914 | 0.6561192 | 0.637087 | 0.6371714 | 0.642392
|  |  | 4.520293 | 0.7075939 | 0.706386 | 0.6979874 | 0.6893315 | 0.6851367 | 0.6757447 | 0.6719133 | 0.6548764 | 0.63529 | 0.6351196 | 0.6415234
|  |  | 4.522264 | 0.707198 | 0.7061475 | 0.6976269 | 0.6889177 | 0.6846468 | 0.6752355 | 0.6712654 | 0.6535287 | 0.6336417 | 0.6331768 | 0.640958
|  |  | 4.524237 | 0.706606 | 0.7057756 | 0.6971661 | 0.6883623 | 0.6840055 | 0.674609 | 0.6704602 | 0.6520759 | 0.6321421 | 0.6313647 | 0.6407168
|  |  | 4.526212 | 0.7057394 | 0.7051832 | 0.6964811 | 0.6875949 | 0.6831372 | 0.6737604 | 0.6693894 | 0.6504657 | 0.6306542 | 0.6295023 | 0.6406755
|  |  | 4.528189 | 0.7045624 | 0.7042799 | 0.6954639 | 0.6865455 | 0.6819606 | 0.672587 | 0.6679727 | 0.6486133 | 0.6291484 | 0.6277345 | 0.6407307
|  |  | 4.530167 | 0.7031319 | 0.7030298 | 0.6941462 | 0.685165 | 0.6804659 | 0.6711055 | 0.6662846 | 0.6466197 | 0.627738 | 0.6260825 | 0.6409031
|  |  | 4.532147 | 0.7015301 | 0.7015379 | 0.6926441 | 0.6835564 | 0.678736 | 0.6694356 | 0.6643978 | 0.6445678 | 0.6264584 | 0.6246058 | 0.6412615
|  |  | 4.534128 | 0.6998607 | 0.6999376 | 0.6910261 | 0.6818164 | 0.676936 | 0.6677116 | 0.662419 | 0.6426472 | 0.625411 | 0.6234139 | 0.6419506
|  |  | 4.536112 | 0.698256 | 0.6983048 | 0.6894039 | 0.6801302 | 0.6752158 | 0.6660793 | 0.6605196 | 0.6408739 | 0.6246552 | 0.6225195 | 0.6429567
|  |  | 4.538097 | 0.6969044 | 0.696755 | 0.6879259 | 0.6785994 | 0.6736661 | 0.6645912 | 0.6588725 | 0.639421 | 0.6243634 | 0.6221621 | 0.6442111
|  |  | 4.540084 | 0.6958772 | 0.6953895 | 0.6866685 | 0.6773031 | 0.6723643 | 0.6633508 | 0.6575224 | 0.6383352 | 0.6245242 | 0.6223139 | 0.6456584
|  |  | 4.542073 | 0.6951779 | 0.6942368 | 0.6857063 | 0.676286 | 0.6713538 | 0.6624223 | 0.6564657 | 0.6377008 | 0.6251669 | 0.6229387 | 0.6471819
|  |  | 4.544063 | 0.6947253 | 0.693301 | 0.6849647 | 0.6755448 | 0.670631 | 0.6617452 | 0.655673 | 0.6374439 | 0.6261965 | 0.6239574 | 0.6487334
|  |  | 4.546055 | 0.6944653 | 0.6925206 | 0.6843965 | 0.6749983 | 0.670103 | 0.6612518 | 0.6550986 | 0.6374855 | 0.6274225 | 0.6252756 | 0.6501529
|  |  | 4.548049 | 0.6943192 | 0.6918665 | 0.6839802 | 0.6745897 | 0.6696999 | 0.6608728 | 0.6547269 | 0.637774 | 0.6288032 | 0.6268762 | 0.651303
|  |  | 4.550045 | 0.6942085 | 0.6913099 | 0.6836472 | 0.6742346 | 0.6693953 | 0.6605784 | 0.6544672 | 0.6381364 | 0.6303033 | 0.6286292 | 0.6523162
|  |  | 4.552042 | 0.6940688 | 0.6907967 | 0.6833381 | 0.6739225 | 0.6690925 | 0.6603371 | 0.6542276 | 0.6385243 | 0.631839 | 0.630463 | 0.6531082
|  |  | 4.554041 | 0.6938825 | 0.6902834 | 0.6830334 | 0.6736053 | 0.6688049 | 0.6600959 | 0.653988 | 0.6389385 | 0.6332495 | 0.6321875 | 0.6537354
|  |  | 4.556042 | 0.693661 | 0.6897632 | 0.682696 | 0.673276 | 0.6684851 | 0.6598014 | 0.653757 | 0.6393749 | 0.6344462 | 0.6337807 | 0.6540128
|  |  | 4.558045 | 0.6933721 | 0.6891964 | 0.6823037 | 0.6728708 | 0.6681368 | 0.6594529 | 0.6535092 | 0.6397477 | 0.6354879 | 0.635185 | 0.6538681
|  |  | 4.560049 | 0.6929553 | 0.6886011 | 0.6817966 | 0.6723727 | 0.6677111 | 0.6589829 | 0.6532528 | 0.640041 | 0.6362966 | 0.6363565 | 0.6533494
|  |  | 4.562055 | 0.692453 | 0.6879369 | 0.6812361 | 0.6717953 | 0.6671775 | 0.658386 | 0.652873 | 0.64013 | 0.6367792 | 0.637266 | 0.6525092
|  |  | 4.564063 | 0.6918538 | 0.6871813 | 0.6805589 | 0.6711314 | 0.6665398 | 0.6577124 | 0.6523653 | 0.6400832 | 0.6368931 | 0.6377972 | 0.6513793
|  |  | 4.566073 | 0.6911116667 | 0.6862957 | 0.6797537 | 0.6703677 | 0.6657922 | 0.6569276 | 0.651659 | 0.6398677 | 0.6366899 | 0.6379862 | 0.6498682
|  |  | 4.568085 | 0.6902373 | 0.6853411 | 0.6788722 | 0.6694968 | 0.664933 | 0.6560726 | 0.6509156 | 0.6394218 | 0.6362138 | 0.6378771 | 0.6481519
|  |  | 4.570098 | 0.6892597 | 0.6843469 | 0.6779534 | 0.6685603 | 0.6640168 | 0.655188 | 0.6501436 | 0.6387404 | 0.6353817 | 0.637368 | 0.6461613
|  |  | 4.572113 | 0.6882072 | 0.6833961 | 0.6770641 | 0.6676637 | 0.6631538 | 0.6543196 | 0.6494084 | 0.6379796 | 0.6341911 | 0.6365312 | 0.6440109
|  |  | 4.57413 | 0.687144 | 0.6825507 | 0.6762754 | 0.6668848 | 0.6624256 | 0.6534979 | 0.6487227 | 0.6371761 | 0.6328806 | 0.6355562 | 0.6417777
|  |  | 4.576148 | 0.6861381 | 0.6819043 | 0.6756941 | 0.6662779 | 0.6618972 | 0.6528877 | 0.6482395 | 0.6364104 | 0.6314701 | 0.6345447 | 0.6394694
|  |  | 4.578169 | 0.6852362 | 0.6815072 | 0.6753292 | 0.665912 | 0.66159 | 0.6524754 | 0.6479504 | 0.6357182 | 0.6299764 | 0.6333729 | 0.6372364
|  |  | 4.580191 | 0.6844413 | 0.6813377 | 0.6751413 | 0.6657379 | 0.6614523 | 0.6522775 | 0.6478307 | 0.6350674 | 0.6284642 | 0.632049 | 0.635059
|  |  | 4.582215 | 0.6836961 | 0.6812727 | 0.6750256 | 0.6656382 | 0.6613962 | 0.6521869 | 0.6477729 | 0.6344113 | 0.6268988 | 0.6305357 | 0.633054
|  |  | 4.58424 | 0.6829539 | 0.6811929 | 0.6748878 | 0.6655034 | 0.6612729 | 0.6520763 | 0.647682 | 0.6336716 | 0.6252022 | 0.6287519 | 0.6312061
|  |  | 4.586268 | 0.6821261 | 0.6810086 | 0.6746158 | 0.6652276 | 0.660983 | 0.6517947 | 0.6474507 | 0.6326904 | 0.6232378 | 0.6266415 | 0.6293728
|  |  | 4.588297 | 0.6811562 | 0.6805898 | 0.6741451 | 0.6647522 | 0.6604763 | 0.6512749 | 0.6469138 | 0.6313632 | 0.62109 | 0.6243148 | 0.6277151
|  |  | 4.590328 | 0.6800511 | 0.6799247 | 0.6734165 | 0.663999 | 0.6597193 | 0.6504535 | 0.6460135 | 0.6297262 | 0.6187336 | 0.621841 | 0.6260909
|  |  | 4.592361 | 0.678874 | 0.679028 | 0.672469 | 0.6629931 | 0.6586607 | 0.6494005 | 0.6447783 | 0.6278419 | 0.616292 | 0.6191823 | 0.6246015
|  |  | 4.594396 | 0.6776784 | 0.6779579 | 0.671314 | 0.6617931 | 0.6574343 | 0.6481866 | 0.6433326 | 0.6258217 | 0.6138813 | 0.6164898 | 0.6233689
|  |  | 4.596433 | 0.6765577 | 0.6767804 | 0.6700926 | 0.6605402 | 0.6561405 | 0.6468891 | 0.6418669 | 0.6238026 | 0.611716 | 0.6139312 | 0.6224473
|  |  | 4.598471 | 0.6756199 | 0.6756856 | 0.6689465 | 0.6593793 | 0.6549386 | 0.6456952 | 0.6404995 | 0.621934 | 0.6098686 | 0.6117176 | 0.6218042
|  |  | 4.600511 | 0.6749751 | 0.6747968 | 0.6680406 | 0.6584696 | 0.6539823 | 0.6447694 | 0.6393506 | 0.6205049 | 0.6084795 | 0.6099403 | 0.621697
|  |  | 4.602553 | 0.6746901 | 0.674187 | 0.6674216 | 0.6578981 | 0.6534212 | 0.6442402 | 0.6385667 | 0.6195728 | 0.607763 | 0.608656 | 0.6221472
|  |  | 4.604597 | 0.6747892 | 0.6739092 | 0.6671978 | 0.6577349 | 0.6533271 | 0.6441433 | 0.6382907 | 0.619181 | 0.6077706 | 0.6080321 | 0.6232029
|  |  | 4.606642 | 0.6752668 | 0.6740421 | 0.6674157 | 0.6580252 | 0.6536946 | 0.6445315 | 0.6385704 | 0.6193891 | 0.6085763 | 0.6080846 | 0.6249289
|  |  | 4.60869 | 0.676155 | 0.6746411 | 0.6680722 | 0.6587815 | 0.6545492 | 0.6454501 | 0.6394003 | 0.620207 | 0.6100695 | 0.6087968 | 0.6271961
|  |  | 4.610739 | 0.6775286 | 0.6757535 | 0.6692589 | 0.660072 | 0.6559203 | 0.6468824 | 0.6407396 | 0.6217456 | 0.6122866 | 0.6101476 | 0.6299759
|  |  | 4.61279 | 0.6795297 | 0.6774987 | 0.6710812 | 0.6620116 | 0.6578944 | 0.6488607 | 0.6427632 | 0.6240328 | 0.6152503 | 0.6122423 | 0.6332762
|  |  | 4.614843 | 0.6822798 | 0.6800025 | 0.6736475 | 0.6646663 | 0.6605813 | 0.6515432 | 0.6454928 | 0.6270491 | 0.6189098 | 0.6151129 | 0.6370717
|  |  | 4.616898 | 0.685811 | 0.6832622 | 0.676945 | 0.6680203 | 0.6639787 | 0.6549434 | 0.6489004 | 0.6307228 | 0.6233093 | 0.6187518 | 0.6411367
|  |  | 4.618954 | 0.6899163 | 0.6870419 | 0.6807121 | 0.6719087 | 0.6679021 | 0.658826 | 0.6527745 | 0.6349044 | 0.6282083 | 0.622851 | 0.6453453
|  |  | 4.621012 | 0.6941463 | 0.6909757 | 0.6846094 | 0.6759018 | 0.6718974 | 0.6627603 | 0.6567403 | 0.6392071 | 0.6331908 | 0.6271724 | 0.6491901
|  |  | 4.623073 | 0.6980843 | 0.694635 | 0.6882021 | 0.6795591 | 0.6755679 | 0.6663908 | 0.6604303 | 0.643349 | 0.637895 | 0.6313492 | 0.6525335
|  |  | 4.625135 | 0.701409 | 0.6977172 | 0.6912357 | 0.6826418 | 0.6786337 | 0.6694581 | 0.6635383 | 0.6470894 | 0.6421794 | 0.6351704 | 0.6552863
|  |  | 4.627199 | 0.7039879 | 0.700099 | 0.6936122 | 0.6850547 | 0.6810151 | 0.6718319 | 0.666021 | 0.6501973 | 0.6458236 | 0.6385972 | 0.657451
|  |  | 4.629264 | 0.7058 | 0.7018369 | 0.6954023 | 0.6868552 | 0.6827755 | 0.6735691 | 0.6679018 | 0.6527117 | 0.6487951 | 0.6416096 | 0.6589058
|  |  | 4.631332 | 0.7069843 | 0.7031014 | 0.6966915 | 0.6882095 | 0.6840599 | 0.6748156 | 0.669367 | 0.6548032 | 0.6511978 | 0.6441939 | 0.6597141
|  |  | 4.633401 | 0.7077263 | 0.7040911 | 0.6976612 | 0.6892402 | 0.6850701 | 0.6758112 | 0.6706012 | 0.6565908 | 0.6532552 | 0.6464781 | 0.6600628
|  |  | 4.635472 | 0.7082256 | 0.7049474 | 0.6985191 | 0.6901379 | 0.6859852 | 0.676746 | 0.6717605 | 0.6583059 | 0.6551039 | 0.6484346 | 0.6601704
|  |  | 4.637546 | 0.7086821 | 0.7058796 | 0.6995165 | 0.6911399 | 0.6870341 | 0.6778169 | 0.673051 | 0.6601031 | 0.6567781 | 0.6502338 | 0.6601309
|  |  | 4.639621 | 0.7092777 | 0.7070576 | 0.7007623 | 0.6923901 | 0.6883406 | 0.679131 | 0.6745715 | 0.6620086 | 0.6583664 | 0.652039 | 0.6599466
|  |  | 4.641697 | 0.710148 | 0.7085714 | 0.7023005 | 0.6939951 | 0.689966 | 0.6807551 | 0.6764456 | 0.6641271 | 0.660047 | 0.6537322 | 0.6595438
|  |  | 4.643776 | 0.7113179 | 0.7104031 | 0.7041311 | 0.6959074 | 0.6919041 | 0.6827334 | 0.678614 | 0.6663669 | 0.6618105 | 0.6553832 | 0.6591014
|  |  | 4.645857 | 0.7127697 | 0.7124445 | 0.7062101 | 0.6980495 | 0.694079 | 0.6849781 | 0.681015 | 0.6687351 | 0.6634037 | 0.6569337 | 0.6586959
|  |  | 4.647939 | 0.7144427 | 0.7146052 | 0.7083895 | 0.7002841 | 0.6963153 | 0.6873528 | 0.683514 | 0.6710106 | 0.6647132 | 0.6582936 | 0.6581175
|  |  | 4.650023 | 0.7161976 | 0.7166936 | 0.7105088 | 0.7024455 | 0.6985364 | 0.6896559 | 0.6859192 | 0.6730426 | 0.6656385 | 0.6594125 | 0.6574144
|  |  | 4.652109 | 0.7178989 | 0.7185868 | 0.7124397 | 0.7043766 | 0.7005197 | 0.6916632 | 0.6880612 | 0.6747047 | 0.6661444 | 0.6600535 | 0.6564503
|  |  | 4.654197 | 0.7193898 | 0.720115 | 0.7140221 | 0.7059395 | 0.7021643 | 0.6933002 | 0.689809 | 0.6759094 | 0.6661525 | 0.6601126 | 0.6551971
|  |  | 4.656287 | 0.7205382 | 0.7211518 | 0.7151317 | 0.707052 | 0.7033198 | 0.6944845 | 0.6910612 | 0.6765034 | 0.6654897 | 0.6595305 | 0.6536747
|  |  | 4.658379 | 0.7212517 | 0.7216829 | 0.7157125 | 0.7075857 | 0.7038904 | 0.6951504 | 0.6917221 | 0.6764435 | 0.6642128 | 0.6583212 | 0.6520281
|  |  | 4.660473 | 0.7214194 | 0.7216577 | 0.7157285 | 0.707531 | 0.7038808 | 0.6952188 | 0.6917221 | 0.6757635 | 0.6623302 | 0.6565525 | 0.6502853
|  |  | 4.662568 | 0.7210128 | 0.7210507 | 0.7151195 | 0.7068966 | 0.7032501 | 0.6946273 | 0.6910761 | 0.6744351 | 0.6599013 | 0.6541432 | 0.6484261
|  |  | 4.664666 | 0.7199925 | 0.7198765 | 0.7139018 | 0.7056366 | 0.7019632 | 0.6934021 | 0.6897281 | 0.6723461 | 0.656926 | 0.6511969 | 0.6464986
|  |  | 4.666765 | 0.7183338 | 0.71807 | 0.712035 | 0.7037145 | 0.6999997 | 0.6915398 | 0.6876707 | 0.6696443 | 0.6534635 | 0.6478 | 0.6445433
|  |  | 4.668866 | 0.7160547 | 0.7156456 | 0.7095313 | 0.7011206 | 0.6973699 | 0.6889959 | 0.684868 | 0.6663655 | 0.6495914 | 0.6439806 | 0.6426158
|  |  | 4.670969 | 0.7131657 | 0.7125782 | 0.7063742 | 0.6978733 | 0.6941085 | 0.6857521 | 0.6814357 | 0.662523 | 0.6454394 | 0.6398414 | 0.6406953
|  |  | 4.673074 | 0.709688 | 0.7089182 | 0.7025762 | 0.6939744 | 0.6902171 | 0.6818683 | 0.6773802 | 0.6582207 | 0.6410464 | 0.6354398 | 0.6385614
|  |  | 4.675181 | 0.705668 | 0.7047161 | 0.6981855 | 0.6895199 | 0.685772 | 0.6774334 | 0.6727981 | 0.6535387 | 0.6365398 | 0.6309221 | 0.6365246
|  |  | 4.67729 | 0.7012485 | 0.7000873 | 0.6933894 | 0.6846819 | 0.68096 | 0.6726567 | 0.6679056 | 0.6486617 | 0.6321186 | 0.6263521 | 0.634755
|  |  | 4.679401 | 0.6965653 | 0.6951336 | 0.688289 | 0.6795867 | 0.6759162 | 0.6676575 | 0.662809 | 0.6437777 | 0.6278988 | 0.6219928 | 0.6334395
|  |  | 4.681513 | 0.6917927 | 0.6900505 | 0.683047 | 0.6744155 | 0.6708355 | 0.6626281 | 0.6577585 | 0.6390427 | 0.6239894 | 0.6181424 | 0.6325471
|  |  | 4.683628 | 0.6872059 | 0.685152 | 0.6780179 | 0.6695421 | 0.6660479 | 0.6578826 | 0.6530991 | 0.6349141 | 0.6207485 | 0.6148974 | 0.6322666
|  |  | 4.685744 | 0.6831115 | 0.680784 | 0.6735746 | 0.6653039 | 0.6618619 | 0.6537627 | 0.6491273 | 0.6315628 | 0.6183911 | 0.6123846 | 0.6325409
|  |  | 4.687862 | 0.6797019 | 0.6771775 | 0.6699426 | 0.6618799 | 0.6585 | 0.6504668 | 0.6459969 | 0.6291597 | 0.6169901 | 0.6107131 | 0.6335923
|  |  | 4.689983 | 0.6771299 | 0.6745207 | 0.6672656 | 0.6593777 | 0.6561205 | 0.6481731 | 0.643874 | 0.6277014 | 0.616633 | 0.6101002 | 0.6353476
|  |  | 4.692105 | 0.6754994 | 0.6729381 | 0.6656565 | 0.65797 | 0.6548453 | 0.6470197 | 0.6429161 | 0.6273611 | 0.6173783 | 0.610562 | 0.6378119
|  |  | 4.694229 | 0.6749351 | 0.6725587 | 0.6652569 | 0.6578045 | 0.6547754 | 0.6470265 | 0.6431723 | 0.6281848 | 0.6192295 | 0.6120994 | 0.6407912
|  |  | 4.696355 | 0.6755839 | 0.6735194 | 0.6661899 | 0.6589363 | 0.6559901 | 0.6482469 | 0.644667 | 0.6301988 | 0.6221329 | 0.6146662 | 0.6442661
|  |  | 4.698483 | 0.6775286 | 0.6758825 | 0.668553 | 0.6614384 | 0.6585396 | 0.6507854 | 0.6474011 | 0.6334249 | 0.6261016 | 0.6182454 | 0.6480915
|  |  | 4.700613 | 0.6807641 | 0.6795906 | 0.672271 | 0.6652807 | 0.6624083 | 0.6546313 | 0.6513656 | 0.6377838 | 0.6310753 | 0.6228727 | 0.6522939
|  |  | 4.702745 | 0.6851339 | 0.6844831 | 0.6771384 | 0.6702378 | 0.6673439 | 0.6595331 | 0.6563706 | 0.6431078 | 0.6367155 | 0.6283125 | 0.65656
|  |  | 4.704878 | 0.6903595 | 0.6901775 | 0.6827946 | 0.675938 | 0.6730196 | 0.6651233 | 0.662112 | 0.6490472 | 0.6427863 | 0.6341961 | 0.6607672
|  |  | 4.707014 | 0.6960735 | 0.6962907 | 0.6888638 | 0.6820073 | 0.6790454 | 0.6710855 | 0.6681211 | 0.6551948 | 0.6489449 | 0.640175 | 0.6644868
|  |  | 4.709152 | 0.7019123 | 0.7024219 | 0.6949336 | 0.6880464 | 0.6850822 | 0.6770018 | 0.6740735 | 0.6612599 | 0.6548429 | 0.6460284 | 0.6677821
|  |  | 4.711291 | 0.7075656 | 0.7081992 | 0.7006702 | 0.6937665 | 0.6907392 | 0.6825633 | 0.6796505 | 0.6669866 | 0.6602301 | 0.6514602 | 0.670546
|  |  | 4.713433 | 0.7127983 | 0.7134309 | 0.7058778 | 0.6989469 | 0.6958255 | 0.6875847 | 0.6846993 | 0.6721648 | 0.6650054 | 0.6562909 | 0.6726838
|  |  | 4.715576 | 0.7175138 | 0.7179942 | 0.7104647 | 0.7035346 | 0.7002921 | 0.691965 | 0.6891293 | 0.6766742 | 0.6689595 | 0.6604089 | 0.6741673
|  |  | 4.717722 | 0.7216192 | 0.7218674 | 0.7144025 | 0.7074388 | 0.7040984 | 0.695723 | 0.6929038 | 0.6804548 | 0.6720662 | 0.6638226 | 0.6749854
|  |  | 4.719869 | 0.7251394 | 0.7250541 | 0.7177075 | 0.7107034 | 0.7072579 | 0.698859 | 0.6961262 | 0.6835695 | 0.6744181 | 0.6666036 | 0.6752354
|  |  | 4.722018 | 0.7281175 | 0.7276269 | 0.7204281 | 0.713365 | 0.7098362 | 0.7014326 | 0.6987664 | 0.6860752 | 0.676061 | 0.6687771 | 0.6749181
|  |  | 4.724169 | 0.7306393 | 0.7296829 | 0.7226644 | 0.7154934 | 0.7119151 | 0.7035305 | 0.7009095 | 0.6879682 | 0.6769886 | 0.6703524 | 0.6740616
|  |  | 4.726323 | 0.7327405 | 0.7313123 | 0.724451 | 0.7171859 | 0.7135907 | 0.7052416 | 0.70257 | 0.6893426 | 0.6772983 | 0.6713746 | 0.6727801
|  |  | 4.728478 | 0.7344526 | 0.7325799 | 0.725843 | 0.7185473 | 0.7149177 | 0.7066161 | 0.7038982 | 0.6902938 | 0.6770615 | 0.6718919 | 0.6712108
|  |  | 4.730635 | 0.7358651 | 0.7335554 | 0.7269639 | 0.7196368 | 0.715962 | 0.7077071 | 0.7049258 | 0.6908734 | 0.6764021 | 0.6720081 | 0.6693633
|  |  | 4.732794 | 0.7370743 | 0.7343371 | 0.7279068 | 0.7205379 | 0.7168102 | 0.7085978 | 0.7057886 | 0.6911762 | 0.6754732 | 0.6717429 | 0.6672351
|  |  | 4.734955 | 0.7381443 | 0.7349339 | 0.7286969 | 0.7212553 | 0.717502 | 0.7093283 | 0.7063857 | 0.6912621 | 0.6742693 | 0.671194 | 0.6650782
|  |  | 4.737118 | 0.7390612 | 0.7353709 | 0.729325 | 0.7217794 | 0.7180064 | 0.7098938 | 0.7067383 | 0.6910188 | 0.6727736 | 0.6703385 | 0.66303
|  |  | 4.739283 | 0.7398177 | 0.735667 | 0.7297772 | 0.7221242 | 0.7183191 | 0.7102684 | 0.7069106 | 0.6905378 | 0.670989 | 0.6691159 | 0.6611926
|  |  | 4.74145 | 0.7403922 | 0.7358221 | 0.7300663 | 0.7223174 | 0.7184809 | 0.7104684 | 0.7069504 | 0.6898016 | 0.6691022 | 0.6675717 | 0.6595935
|  |  | 4.743619 | 0.7407594 | 0.7358472 | 0.7301985 | 0.7223818 | 0.7185214 | 0.7105354 | 0.7068678 | 0.6889625 | 0.667239 | 0.6658401 | 0.6583621
|  |  | 4.74579 | 0.7409125 | 0.7357781 | 0.7302256 | 0.7223495 | 0.7184705 | 0.7105089 | 0.7066771 | 0.688048 | 0.6655407 | 0.6640903 | 0.6575471
|  |  | 4.747963 | 0.7408664 | 0.7356772 | 0.7301934 | 0.7222391 | 0.7184048 | 0.7104205 | 0.7064167 | 0.6871145 | 0.6640566 | 0.6623864 | 0.6570378
|  |  | 4.750138 | 0.7406244 | 0.7355478 | 0.7301219 | 0.7220782 | 0.7182839 | 0.7102967 | 0.7061332 | 0.686256 | 0.6628128 | 0.6608415 | 0.656862
|  |  | 4.752315 | 0.7401749 | 0.7353852 | 0.7300347 | 0.7218943 | 0.7181024 | 0.7101562 | 0.7058021 | 0.6854773 | 0.6618393 | 0.6594465 | 0.6569666
|  |  | 4.754494 | 0.7395148 | 0.7352077 | 0.7298822 | 0.7216781 | 0.7178903 | 0.7099615 | 0.7054662 | 0.6847799 | 0.6612098 | 0.6582293 | 0.6573829
|  |  | 4.756675 | 0.7386834 | 0.735016 | 0.7296494 | 0.7214666 | 0.7176478 | 0.7096997 | 0.7051233 | 0.6841784 | 0.6608184 | 0.6572167 | 0.6582604
|  |  | 4.758858 | 0.7377056 | 0.7348174 | 0.7293648 | 0.7212046 | 0.7173957 | 0.7094199 | 0.7047374 | 0.6836264 | 0.6607966 | 0.6564033 | 0.6595593
|  |  | 4.761043 | 0.7366348 | 0.7345641 | 0.7290403 | 0.720915 | 0.7170929 | 0.7091233 | 0.7043442 | 0.6831544 | 0.6611316 | 0.655808 | 0.6610901
|  |  | 4.76323 | 0.7355541 | 0.7342891 | 0.7286716 | 0.7205563 | 0.7167495 | 0.7087551 | 0.7039188 | 0.6828074 | 0.6617293 | 0.6554723 | 0.6628719
|  |  | 4.765419 | 0.7345309 | 0.7340221 | 0.728263 | 0.7201747 | 0.7164164 | 0.7083812 | 0.7035006 | 0.6825823 | 0.6624973 | 0.6553685 | 0.6649219
|  |  | 4.76761 | 0.7336434 | 0.7337809 | 0.727867 | 0.7198345 | 0.7160682 | 0.7080343 | 0.7031982 | 0.6825468 | 0.6635378 | 0.6554914 | 0.6673548
|  |  | 4.769803 | 0.7329298 | 0.7335458 | 0.7275267 | 0.7195632 | 0.7158261 | 0.7077486 | 0.7030393 | 0.6826764 | 0.6648838 | 0.6558184 | 0.670009
|  |  | 4.771998 | 0.7324122 | 0.7333427 | 0.7272541 | 0.7193195 | 0.7156546 | 0.7075088 | 0.7029433 | 0.6829215 | 0.6664893 | 0.6564639 | 0.6728175
|  |  | 4.774195 | 0.7320658 | 0.7331652 | 0.7269689 | 0.7190713 | 0.7155182 | 0.7072924 | 0.7028824 | 0.6832823 | 0.6682566 | 0.6575452 | 0.6756159
|  |  | 4.776394 | 0.7318558 | 0.7329524 | 0.7266597 | 0.7188093 | 0.7153315 | 0.707092 | 0.7027936 | 0.6837555 | 0.6700021 | 0.6588305 | 0.6782123
|  |  | 4.778595 | 0.7316919 | 0.7326895 | 0.7263396 | 0.7185471 | 0.7151046 | 0.7068383 | 0.7026802 | 0.684257 | 0.6717305 | 0.6602969 | 0.680359
|  |  | 4.780798 | 0.731599 | 0.732394 | 0.7260331 | 0.7182433 | 0.7148375 | 0.7065537 | 0.7025969 | 0.6847362 | 0.6733241 | 0.6618592 | 0.6821053
|  |  | 4.783004 | 0.7315629 | 0.7320499 | 0.7256879 | 0.7179308 | 0.7145244 | 0.7062929 | 0.70251 | 0.6851691 | 0.6748277 | 0.6635178 | 0.6833515
|  |  | 4.785211 | 0.731599 | 0.7316472 | 0.7253237 | 0.7176559 | 0.7142665 | 0.7060752 | 0.7024023 | 0.6856347 | 0.676318 | 0.6652141 | 0.6841136
|  |  | 4.78742 | 0.7318383 | 0.7314481 | 0.725203 | 0.7175919 | 0.7142261 | 0.7060667 | 0.702496 | 0.6862593 | 0.6778571 | 0.6669651 | 0.6846872
|  |  | 4.789631 | 0.7325981 | 0.7317379 | 0.7255896 | 0.7180234 | 0.7146602 | 0.706491 | 0.7030389 | 0.6871766 | 0.6795115 | 0.6688333 | 0.6850024
|  |  | 4.791845 | 0.7340426 | 0.732674 | 0.7266078 | 0.7190806 | 0.7157097 | 0.7074732 | 0.7041316 | 0.6886336 | 0.6813331 | 0.6709265 | 0.685272
|  |  | 4.79406 | 0.7361647 | 0.7342532 | 0.7282459 | 0.7207723 | 0.7173745 | 0.7090499 | 0.705811 | 0.6905212 | 0.6833652 | 0.6732315 | 0.6853172
|  |  | 4.796277 | 0.7388786 | 0.7364109 | 0.7304292 | 0.7229423 | 0.7196099 | 0.7111389 | 0.7079356 | 0.692695 | 0.6854841 | 0.6756615 | 0.685376
|  |  | 4.798497 | 0.7419668 | 0.7388715 | 0.7329566 | 0.7254065 | 0.7221531 | 0.7135962 | 0.7103699 | 0.6950265 | 0.6875633 | 0.6779729 | 0.6854829
|  |  | 4.800718 | 0.7451811 | 0.7414513 | 0.7356207 | 0.7280363 | 0.7247972 | 0.7162103 | 0.712949 | 0.69742 | 0.6894652 | 0.6802015 | 0.6854642
|  |  | 4.802942 | 0.7483676 | 0.744017 | 0.7382968 | 0.7307026 | 0.7274408 | 0.7188751 | 0.7155219 | 0.6996652 | 0.6911596 | 0.6822613 | 0.6851358
|  |  | 4.805168 | 0.7514141 | 0.7465394 | 0.7409046 | 0.733332 | 0.7300539 | 0.721473 | 0.7180603 | 0.7017614 | 0.6925465 | 0.6841006 | 0.6845005
|  |  | 4.807395 | 0.7542637 | 0.7490033 | 0.7434931 | 0.7359298 | 0.7326072 | 0.7240373 | 0.7205228 | 0.70377 | 0.6936059 | 0.6857691 | 0.6836463
|  |  | 4.809625 | 0.7568841 | 0.7514237 | 0.7460372 | 0.7384915 | 0.7351151 | 0.7265571 | 0.7229029 | 0.705613 | 0.6942991 | 0.6872092 | 0.6825706
|  |  | 4.811857 | 0.7592199 | 0.7537683 | 0.748496 | 0.740969 | 0.7375558 | 0.7289592 | 0.7251723 | 0.707237 | 0.6946858 | 0.6883754 | 0.6812901
|  |  | 4.814091 | 0.7611963 | 0.7560012 | 0.7507864 | 0.743262 | 0.7398553 | 0.7311763 | 0.727269 | 0.7085547 | 0.6946764 | 0.6892269 | 0.6799623
|  |  | 4.816327 | 0.762809 | 0.7580747 | 0.7528859 | 0.7453488 | 0.7419405 | 0.7331987 | 0.7291124 | 0.7096287 | 0.6943891 | 0.6897099 | 0.6786656
|  |  | 4.818565 | 0.7640534 | 0.7599639 | 0.7547536 | 0.747216 | 0.7437943 | 0.7350038 | 0.7307163 | 0.7104765 | 0.6938638 | 0.6897681 | 0.677331
|  |  | 4.820805 | 0.7649308 | 0.7616255 | 0.7563503 | 0.7488381 | 0.745387 | 0.7365558 | 0.7320362 | 0.7110694 | 0.6932305 | 0.6894557 | 0.6762164
|  |  | 4.823047 | 0.7654979 | 0.7630377 | 0.7576896 | 0.7501969 | 0.7467147 | 0.7378838 | 0.7331342 | 0.7114519 | 0.6925382 | 0.6888784 | 0.6754283
|  |  | 4.825292 | 0.7658357 | 0.7642733 | 0.7588517 | 0.7513457 | 0.7478892 | 0.7390232 | 0.734103 | 0.71167 | 0.6918158 | 0.6880562 | 0.6748712
|  |  | 4.827538 | 0.7660986 | 0.7653789 | 0.7598748 | 0.7523896 | 0.7489606 | 0.7400127 | 0.7349281 | 0.7118015 | 0.6912117 | 0.6871359 | 0.674564
|  |  | 4.829787 | 0.766337 | 0.7663622 | 0.7607727 | 0.7533232 | 0.7498597 | 0.740862 | 0.7356295 | 0.7119502 | 0.6908156 | 0.6863009 | 0.674612
|  |  | 4.832037 | 0.7666306 | 0.7672015 | 0.7615418 | 0.7541327 | 0.7506058 | 0.7415711 | 0.7362417 | 0.712125 | 0.6906766 | 0.6855514 | 0.6749383
|  |  | 4.83429 | 0.7669639 | 0.7679108 | 0.7621959 | 0.7548002 | 0.7512673 | 0.7421911 | 0.7367378 | 0.7123614 | 0.6907451 | 0.6849449 | 0.6755144
|  |  | 4.836545 | 0.7673584 | 0.7685273 | 0.7627953 | 0.7553351 | 0.751887 | 0.7427557 | 0.7371854 | 0.7126197 | 0.6910882 | 0.68441 | 0.6763624
|  |  | 4.838802 | 0.7678339 | 0.7690974 | 0.7633418 | 0.7558303 | 0.7523684 | 0.7432141 | 0.7375841 | 0.7128995 | 0.6916281 | 0.6839249 | 0.6775024
|  |  | 4.841061 | 0.7683124 | 0.7694656 | 0.7636899 | 0.7561959 | 0.7526809 | 0.7435377 | 0.7378445 | 0.7131298 | 0.6922958 | 0.6834431 | 0.6789685
|  |  | 4.843322 | 0.7685478 | 0.769412 | 0.7636608 | 0.7562702 | 0.7527585 | 0.7436039 | 0.7378585 | 0.7131849 | 0.6929694 | 0.6829613 | 0.6806744
|  |  | 4.845585 | 0.7685188 | 0.7691099 | 0.7633755 | 0.7560841 | 0.7526225 | 0.7434597 | 0.7377508 | 0.7132468 | 0.6937726 | 0.6825823 | 0.6824783
|  |  | 4.84785 | 0.768378 | 0.7688132 | 0.763088 | 0.7557615 | 0.7523449 | 0.7431794 | 0.7375836 | 0.7132763 | 0.6947676 | 0.6823301 | 0.6844125
|  |  | 4.850118 | 0.7682419 | 0.7684636 | 0.762728 | 0.7553201 | 0.75195 | 0.7427609 | 0.7373079 | 0.7133376 | 0.6958053 | 0.6822221 | 0.6864686
|  |  | 4.852387 | 0.7680142 | 0.7679325 | 0.7622147 | 0.7546981 | 0.7513474 | 0.7422123 | 0.7368456 | 0.7133538 | 0.6968943 | 0.682323 | 0.6886438
|  |  | 4.854659 | 0.7676794 | 0.767234 | 0.7615383 | 0.7539344 | 0.7505934 | 0.7414929 | 0.7362699 | 0.7133585 | 0.6980718 | 0.6825637 | 0.6908505
|  |  | 4.856933 | 0.7673079 | 0.7664753 | 0.7607692 | 0.7531154 | 0.7497702 | 0.740672 | 0.7356925 | 0.7133146 | 0.6992888 | 0.682916 | 0.6929907
|  |  | 4.859209 | 0.7670113 | 0.7657351 | 0.7600225 | 0.7523044 | 0.7489364 | 0.739842 | 0.7350765 | 0.7132815 | 0.7004374 | 0.6833957 | 0.6948299
|  |  | 4.861487 | 0.766782 | 0.7650089 | 0.759274 | 0.7514782 | 0.7480542 | 0.739005 | 0.7343827 | 0.713273 | 0.7014371 | 0.6840723 | 0.6962512
|  |  | 4.863767 | 0.7665817 | 0.7642826 | 0.7585083 | 0.750619 | 0.7471719 | 0.738184 | 0.7337301 | 0.713273 | 0.7023474 | 0.6847746 | 0.6971512
|  |  | 4.86605 | 0.7663631 | 0.7635517 | 0.7577272 | 0.7497311 | 0.7462836 | 0.7373851 | 0.733042 | 0.7132468 | 0.7031484375 | 0.6854896 | 0.6976373
|  |  | 4.868334 | 0.7660681 | 0.7627884 | 0.7568895 | 0.7488061 | 0.7453953 | 0.7365247 | 0.7323194 | 0.7131159 | 0.7037913 | 0.6862281 | 0.6976255
|  |  | 4.870621 | 0.7656447 | 0.762008 | 0.7560398 | 0.7478822 | 0.7445071 | 0.7356421 | 0.7315005 | 0.7129327 | 0.7042462 | 0.6869665 | 0.6971159
|  |  | 4.87291 | 0.7650699 | 0.7612198 | 0.7551661 | 0.746954 | 0.7436399 | 0.7347427 | 0.7306271 | 0.7127055 | 0.7043746 | 0.687547 | 0.6961566
|  |  | 4.875201 | 0.7643484 | 0.7604968 | 0.7542839 | 0.7460206 | 0.7427621 | 0.7338375 | 0.7298016 | 0.7124516 | 0.7043049 | 0.6880912 | 0.694754
|  |  | 4.877494 | 0.7634786 | 0.7598433 | 0.7534222 | 0.7451466 | 0.7419193 | 0.7330053 | 0.7291005 | 0.7122068 | 0.7040772 | 0.688503 | 0.6930935
|  |  | 4.879789 | 0.7625064 | 0.7592625 | 0.7526667 | 0.744384 | 0.7411324 | 0.7322741 | 0.7284685 | 0.7118842 | 0.7037313 | 0.6886354 | 0.6911934
|  |  | 4.882087 | 0.7614622 | 0.7587748 | 0.7519831 | 0.7437411 | 0.7404514 | 0.7316768 | 0.7279189 | 0.7115007 | 0.7031576 | 0.6885138 | 0.6891017
|  |  | 4.884386 | 0.7603738 | 0.7583986 | 0.7513618 | 0.7431662 | 0.7399113 | 0.7311403 | 0.7273756 | 0.7110642 | 0.7023756 | 0.6882599 | 0.6868368
|  |  | 4.886688 | 0.7592489 | 0.7580797 | 0.7508041 | 0.7426741 | 0.7394562 | 0.7306651 | 0.726956 | 0.7105754 | 0.701366 | 0.6879098 | 0.6843432
|  |  | 4.888992 | 0.758153 | 0.7578164 | 0.7502958 | 0.742257 | 0.7390336 | 0.7302746 | 0.7265578 | 0.7099476 | 0.7000405 | 0.6873763 | 0.6817266
|  |  | 4.891298 | 0.7571289 | 0.7575378 | 0.7497671 | 0.7418665 | 0.7386355 | 0.7298671 | 0.7260903 | 0.7092318 | 0.6983783 | 0.686736 | 0.6788387
|  |  | 4.893606 | 0.7562055 | 0.7572419 | 0.7492326 | 0.7414691 | 0.738216 | 0.7294158 | 0.7255831 | 0.7083433 | 0.6964192 | 0.68594 | 0.6757901
|  |  | 4.895917 | 0.7554364 | 0.7569583 | 0.7487523 | 0.7410274 | 0.7378042 | 0.7289768 | 0.72507 | 0.7073421 | 0.6942597 | 0.6849678 | 0.6727009
|  |  | 4.898229 | 0.75471 | 0.7564634 | 0.748129 | 0.7404895 | 0.737332 | 0.7285041 | 0.7243988 | 0.70609 | 0.6917698 | 0.6836311 | 0.6695647
|  |  | 4.900544 | 0.7538828 | 0.7556702 | 0.7472896 | 0.7398147 | 0.7366965 | 0.7278739 | 0.7235485 | 0.7046745 | 0.689123 | 0.6820596 | 0.6665938
|  |  | 4.902861 | 0.7530759 | 0.7548925 | 0.7465139 | 0.7391149 | 0.7359643 | 0.7271775 | 0.7226981 | 0.7032636 | 0.686611 | 0.6802617 | 0.6640441
|  |  | 4.905181 | 0.752437 | 0.7541528 | 0.7458076 | 0.7384525 | 0.7352761 | 0.7264598 | 0.7218621 | 0.7017984 | 0.6842163 | 0.6782013 | 0.6618879
|  |  | 4.907502 | 0.7519052 | 0.7533042 | 0.7450241 | 0.7377369 | 0.7345781 | 0.7257287 | 0.720969 | 0.7003241 | 0.6818894 | 0.6759499 | 0.6601515
|  |  | 4.909826 | 0.7513852 | 0.752346 | 0.7441698 | 0.7369822 | 0.7338254 | 0.7249692 | 0.7200893 | 0.6988243 | 0.6796861 | 0.6736686 | 0.6589166
|  |  | 4.912152 | 0.7508363 | 0.7513163 | 0.743289 | 0.7362151 | 0.7330641 | 0.7241932 | 0.7191891 | 0.6973503 | 0.677728 | 0.67143 | 0.6581018
|  |  | 4.91448 | 0.7502691 | 0.7502259 | 0.7423925 | 0.7354204 | 0.7322271 | 0.7233836 | 0.7182682 | 0.6960242 | 0.6760072 | 0.6693496 | 0.657758
|  |  | 4.91681 | 0.7497084 | 0.7490954 | 0.7415033 | 0.734593 | 0.7313694 | 0.7225461 | 0.7173544 | 0.6947861 | 0.674585 | 0.6674316 | 0.6578257
|  |  | 4.919142 | 0.7491873 | 0.7479616 | 0.7406298 | 0.7337332 | 0.7305221 | 0.7216696 | 0.7164887 | 0.6936617 | 0.6735677 | 0.6656817 | 0.658333
|  |  | 4.921477 | 0.748802 | 0.7468819 | 0.7398654 | 0.7329428 | 0.7297257 | 0.7208712 | 0.715719 | 0.692746 | 0.6729342 | 0.6641182 | 0.6591477
|  |  | 4.923814 | 0.7486383 | 0.745953 | 0.7392442 | 0.7323086 | 0.729075 | 0.7202402 | 0.7151212 | 0.6921181 | 0.6727456 | 0.6628354 | 0.6603654
|  |  | 4.926153 | 0.7487378 | 0.7452616 | 0.7388827 | 0.7318944 | 0.7286507 | 0.7198717 | 0.7147641 | 0.6918826 | 0.6730423 | 0.6619062 | 0.6620534
|  |  | 4.928494 | 0.7491541 | 0.7449138 | 0.7388661 | 0.7317655 | 0.7285296 | 0.7197601 | 0.7147914 | 0.6919873 | 0.6738222 | 0.6613759 | 0.6643727
|  |  | 4.930838 | 0.7499352 | 0.7449713 | 0.7392302 | 0.7319998 | 0.7287669 | 0.7200057 | 0.7152034 | 0.6925015 | 0.6751956 | 0.6612671 | 0.6673523
|  |  | 4.933184 | 0.7509913 | 0.7454048 | 0.7399465 | 0.7325967 | 0.7293206 | 0.7205977 | 0.7159391 | 0.6934621 | 0.6770088 | 0.6616978 | 0.6706395
|  |  | 4.935532 | 0.7521256 | 0.7461083 | 0.7408946 | 0.7334549 | 0.7301258 | 0.7214522 | 0.7168399 | 0.6947197 | 0.6791981 | 0.6625408 | 0.674251
|  |  | 4.937882 | 0.7531667 | 0.7470079 | 0.7420095 | 0.7344347 | 0.731035 | 0.7224234 | 0.7178839 | 0.6961922 | 0.6815295 | 0.6637055 | 0.6780838
|  |  | 4.940234 | 0.7540409 | 0.748031 | 0.7431856 | 0.735406 | 0.7319651 | 0.7233668 | 0.7190173 | 0.6978128 | 0.6840178 | 0.6651699 | 0.6818995
|  |  | 4.942589 | 0.7546294 | 0.7490379 | 0.7442251 | 0.7362778 | 0.7328156 | 0.7242209 | 0.7200618 | 0.6993053 | 0.6864829 | 0.6669093 | 0.6854689
|  |  | 4.944946 | 0.7548648 | 0.7498854 | 0.7450314 | 0.7370015 | 0.7334826 | 0.7249128 | 0.7208861 | 0.7006752 | 0.6887399 | 0.6687603 | 0.6886415
|  |  | 4.947305 | 0.7547578 | 0.7506268 | 0.7456382 | 0.7375179 | 0.7339239 | 0.7254267 | 0.7215252 | 0.701921 | 0.6907245 | 0.6706071 | 0.691397
|  |  | 4.949667 | 0.7544412 | 0.7512902 | 0.7461261 | 0.7379007 | 0.7341995 | 0.7257518 | 0.7219939 | 0.7030977 | 0.6923619 | 0.6724208 | 0.6935274
|  |  | 4.95203 | 0.7539823 | 0.7518875 | 0.7464676 | 0.7381212 | 0.7343532 | 0.7259037 | 0.7222977 | 0.7041543 | 0.6936658 | 0.6740997 | 0.694853
|  |  | 4.954396 | 0.753412 | 0.7523861 | 0.7466323 | 0.7381922 | 0.7343568 | 0.7258875 | 0.7224292 | 0.7050108 | 0.6946949 | 0.6756355 | 0.6953247
|  |  | 4.956765 | 0.7527026 | 0.7526077 | 0.7464684 | 0.7380388 | 0.734144 | 0.7257009 | 0.7222612 | 0.7056188 | 0.6953907 | 0.6770943 | 0.6950468
|  |  | 4.959135 | 0.7516999 | 0.7523956 | 0.745895 | 0.7376023 | 0.7337216 | 0.7253561 | 0.72183 | 0.7059153 | 0.6957305 | 0.6783263 | 0.6941127
|  |  | 4.961508 | 0.7506896 | 0.7520661 | 0.7453235 | 0.7371077 | 0.7332069 | 0.7249654 | 0.721425 | 0.7060268 | 0.6956817 | 0.6792436 | 0.6930063
|  |  | 4.963883 | 0.7500476 | 0.7519768 | 0.745028 | 0.7367551 | 0.7328102 | 0.7246329 | 0.7211667 | 0.7061719 | 0.695403 | 0.67989 | 0.6916255
|  |  | 4.96626 | 0.7497801 | 0.7519924 | 0.7448199 | 0.7365059 | 0.7325607 | 0.7243772 | 0.7209411 | 0.706271 | 0.6948678 | 0.680331 | 0.6897722
|  |  | 4.96864 | 0.7497437 | 0.7519924 | 0.7446121 | 0.7362991 | 0.7323648 | 0.7241706 | 0.7206389 | 0.7061403 | 0.6941165 | 0.6806701 | 0.6876471
|  |  | 4.971022 | 0.749871 | 0.7519988 | 0.7444307 | 0.7361243 | 0.7321578 | 0.7239809 | 0.7203297 | 0.7058526 | 0.6930094 | 0.6807426 | 0.6853889
|  |  | 4.973406 | 0.7501385 | 0.7519522 | 0.7442468 | 0.7359826 | 0.7319874 | 0.7237688 | 0.72 | 0.705417 | 0.6915659 | 0.680727 | 0.6828427
|  |  | 4.975793 | 0.7504927 | 0.7518374 | 0.7440594 | 0.7358686 | 0.7318473 | 0.7235511 | 0.719684 | 0.7048069 | 0.6897961 | 0.6806388 | 0.6798067
|  |  | 4.978181 | 0.7509037 | 0.7516391 | 0.7438551 | 0.7357257 | 0.7316952 | 0.7233724 | 0.7192993 | 0.7040569 | 0.6877802 | 0.6803878 | 0.6764243
|  |  | 4.980572 | 0.7513424 | 0.7513714 | 0.7435957 | 0.7355309 | 0.7315257 | 0.7231826 | 0.7188187 | 0.7031067 | 0.6854709 | 0.6799508 | 0.6729189
|  |  | 4.982966 | 0.7517372 | 0.7509692 | 0.7432931 | 0.7352766 | 0.7312559 | 0.7229092 | 0.7182421 | 0.7019741 | 0.6829353 | 0.6792346 | 0.6694929
|  |  | 4.985361 | 0.7520935 | 0.7504598 | 0.7429735 | 0.7349602 | 0.7309597 | 0.7225464 | 0.7175965 | 0.7007367 | 0.680228 | 0.6782768 | 0.6662861
|  |  | 4.987759 | 0.7524359 | 0.7498497 | 0.7426273 | 0.7345753 | 0.7306037 | 0.7220719 | 0.7169161 | 0.6994114 | 0.6775574 | 0.6769535 | 0.6632977
|  |  | 4.99016 | 0.7527612 | 0.7491268 | 0.7421828 | 0.7341298 | 0.7301347 | 0.7215305 | 0.716181 | 0.6979557 | 0.6749088 | 0.6753229 | 0.6604932
|  |  | 4.992562 | 0.7530042 | 0.7483356 | 0.7416855 | 0.7336104 | 0.7295998 | 0.7209445 | 0.715405 | 0.6963868 | 0.6724082 | 0.6734783 | 0.6581394
|  |  | 4.994967 | 0.7531389 | 0.7475011 | 0.7411893 | 0.7330546 | 0.7290401 | 0.720336 | 0.714615 | 0.6947829 | 0.6701447 | 0.6715809 | 0.6562728
|  |  | 4.997374 | 0.7531774 | 0.7467067 | 0.7407134 | 0.7325086 | 0.7284665 | 0.7197329 | 0.7138585 | 0.6932386 | 0.6681536 | 0.6696759 | 0.654929
|  |  | 4.999784 | 0.7531132 | 0.7459556 | 0.7402328 | 0.7319714 | 0.7279232 | 0.7191242 | 0.7131158 | 0.6918599 | 0.6665393 | 0.667692 | 0.654219
|  |  | 5.002196 | 0.7528607 | 0.7452285 | 0.7397372 | 0.7314413 | 0.7274015 | 0.7185057 | 0.7124036 | 0.6906182 | 0.6653261 | 0.6658282 | 0.654111
|  |  | 5.00461 | 0.7523792 | 0.7445448 | 0.7392777 | 0.730934 | 0.7269297 | 0.7179657 | 0.7117952 | 0.6895614 | 0.6644425 | 0.6642425 | 0.6545013
|  |  | 5.007026 | 0.7517372 | 0.7440105 | 0.7389507 | 0.7305578 | 0.7265419 | 0.7175356 | 0.7113893 | 0.6887071 | 0.6640329 | 0.6629074 | 0.655227
|  |  | 5.009445 | 0.7510064 | 0.7436929 | 0.7388058 | 0.7303202 | 0.7262308 | 0.7172443 | 0.711126 | 0.6881446 | 0.6640919 | 0.6617573 | 0.6563801
|  |  | 5.011867 | 0.7501963 | 0.7436212 | 0.7388013 | 0.7302306 | 0.7260925 | 0.7170805 | 0.7110807 | 0.6879434 | 0.6646845 | 0.6608823 | 0.6580742
|  |  | 5.01429 | 0.749519 | 0.7440311 | 0.7391405 | 0.7303869 | 0.7262283 | 0.7171272 | 0.7113792 | 0.6881826 | 0.6657841 | 0.6603911 | 0.6604315
|  |  | 5.016716 | 0.7492365 | 0.7449583 | 0.7398576 | 0.7309084 | 0.7266851 | 0.7174585 | 0.7120087 | 0.6888497 | 0.6673837 | 0.6603022 | 0.6633824
|  |  | 5.019144 | 0.7489711 | 0.7457727 | 0.7403863 | 0.7315657 | 0.7273687 | 0.7181051 | 0.7126494 | 0.6897009 | 0.6695171 | 0.6605587 | 0.6669394
|  |  | 5.021575 | 0.7482102 | 0.746027 | 0.7404925 | 0.7320822 | 0.7279806 | 0.7187741 | 0.7132273 | 0.6905752 | 0.6719329 | 0.6611956 | 0.6708408
|  |  | 5.024008 | 0.7475382 | 0.7466461 | 0.7410391 | 0.732666 | 0.7285825 | 0.7194548 | 0.7141432 | 0.6918485 | 0.6745056 | 0.6621169 | 0.6748095
|  |  | 5.026443 | 0.7475457 | 0.747925 | 0.7421257 | 0.7335586 | 0.7294258 | 0.7203082 | 0.7153908 | 0.6934919 | 0.6774147 | 0.6633291 | 0.6788474
|  |  | 5.028881 | 0.7478806 | 0.7491409 | 0.7431048 | 0.7345907 | 0.730472 | 0.7213189 | 0.7166147 | 0.6952138 | 0.6804706 | 0.6649489 | 0.6828953
|  |  | 5.031321 | 0.7481643 | 0.750052 | 0.7438408 | 0.7355149 | 0.7314612 | 0.7222857 | 0.7176969 | 0.6968748 | 0.6834352 | 0.6668709 | 0.6868163
|  |  | 5.033763 | 0.7485977 | 0.7509905 | 0.7446354 | 0.736373 | 0.7323844 | 0.7232218 | 0.718793 | 0.6985927 | 0.6862545 | 0.6690075 | 0.6904685
|  |  | 5.036208 | 0.7493852 | 0.7520246 | 0.7455637 | 0.7373001 | 0.7333341 | 0.7242149 | 0.7199519 | 0.7003722 | 0.6890146 | 0.6712839 | 0.6936225
|  |  | 5.038655 | 0.7504306 | 0.753077 | 0.7464995 | 0.7382807 | 0.7343707 | 0.7252865 | 0.7211055 | 0.7021399 | 0.6915507 | 0.6736994 | 0.6962214
|  |  | 5.041104 | 0.7516044 | 0.7541141 | 0.7474485 | 0.7393239 | 0.7354142 | 0.7263804 | 0.7222179 | 0.7038212 | 0.693921 | 0.6761257 | 0.6981644
|  |  | 5.043556 | 0.7529035 | 0.7551265 | 0.74843 | 0.7404041 | 0.7364786 | 0.7274632 | 0.7233029 | 0.7054239 | 0.6959655 | 0.6785883 | 0.6993602
|  |  | 5.046011 | 0.7542883 | 0.7561063 | 0.7494186 | 0.7414654 | 0.7375222 | 0.7285067 | 0.7243812 | 0.7069919 | 0.6976838 | 0.6808233 | 0.6998266
|  |  | 5.048467 | 0.7557159 | 0.7570352 | 0.7503797 | 0.7424948 | 0.7385344 | 0.7295277 | 0.7254113 | 0.7084378 | 0.6991946 | 0.682877 | 0.6997489
|  |  | 5.050926 | 0.7571422 | 0.7578837 | 0.7512842 | 0.7434597 | 0.7395221 | 0.7304929 | 0.7263039 | 0.7096484 | 0.7003203 | 0.6846769 | 0.699193
|  |  | 5.053388 | 0.7585685 | 0.7586378 | 0.7521576 | 0.7443333 | 0.7404761 | 0.7313747 | 0.72708 | 0.7106067 | 0.7010017 | 0.6862572 | 0.6981706
|  |  | 5.055852 | 0.7599765 | 0.7592835 | 0.752959 | 0.7451242 | 0.7412683 | 0.7321226 | 0.7277052 | 0.7113475 | 0.7012683 | 0.6875588 | 0.6967954
|  |  | 5.058318 | 0.761363 | 0.7598317 | 0.7536627 | 0.7457986 | 0.7419733 | 0.7327697 | 0.7281579 | 0.7117827 | 0.7011101 | 0.6885854 | 0.6950141
|  |  | 5.060787 | 0.7627113 | 0.7602575 | 0.7542414 | 0.7463532 | 0.7425607 | 0.733299 | 0.7284315 | 0.7119121 | 0.7005072 | 0.6893729 | 0.6928096
|  |  | 5.063258 | 0.7639647 | 0.7605794 | 0.7547098 | 0.7467985 | 0.7430388 | 0.7337338 | 0.7285613 | 0.7117899 | 0.6994111 | 0.6899177 | 0.6903121
|  |  | 5.065731 | 0.7650684 | 0.7608256 | 0.7550872 | 0.7471526 | 0.7434122 | 0.7341134 | 0.7286164 | 0.711477 | 0.6979896 | 0.6902199 | 0.6875205
|  |  | 5.068207 | 0.7659566 | 0.7610144 | 0.7553806 | 0.7473827 | 0.7436949 | 0.7343871 | 0.7285757 | 0.7108851 | 0.6962026 | 0.6903774 | 0.6844126
|  |  | 5.070686 | 0.7666124 | 0.7611259 | 0.7555883 | 0.7475248 | 0.7438915 | 0.7345939 | 0.7285005 | 0.7101012 | 0.69408 | 0.6903412 | 0.6810656
|  |  | 5.073166 | 0.7670083 | 0.761208 | 0.7557565 | 0.7476213 | 0.7440079 | 0.734683 | 0.7283769 | 0.7091429 | 0.691839 | 0.6900154 | 0.6776418
|  |  | 5.075649 | 0.7671581 | 0.7613905 | 0.7559188 | 0.7476828 | 0.7440926 | 0.7347094 | 0.728292 | 0.7081793 | 0.6896816 | 0.6893858 | 0.6744405
|  |  | 5.078135 | 0.7671902 | 0.7618546 | 0.7562512 | 0.7478186 | 0.7442247 | 0.7347939 | 0.7283505 | 0.7073882 | 0.6877792 | 0.6885222 | 0.6718176
|  |  | 5.080623 | 0.7672667 | 0.762525 | 0.7566694 | 0.7480332 | 0.7444282 | 0.7349648 | 0.7284346 | 0.7066059 | 0.6860017 | 0.6873955 | 0.6695386
|  |  | 5.083114 | 0.7669824 | 0.7628385 | 0.7566878 | 0.7481152 | 0.7445582 | 0.7350934 | 0.7281963 | 0.7055015 | 0.6841416 | 0.6860058 | 0.6674791
|  |  | 5.085607 | 0.7660193 | 0.7626843 | 0.7562042 | 0.7478817 | 0.7444468 | 0.7349849 | 0.7278145 | 0.7043037 | 0.6825091 | 0.6845698 | 0.6659935
|  |  | 5.088102 | 0.764755 | 0.7626547 | 0.7558467 | 0.7475928 | 0.7441569 | 0.7347679 | 0.7276142 | 0.703394 | 0.6813769 | 0.6830703 | 0.6652438
|  |  | 5.0906 | 0.763659 | 0.7628276 | 0.7556647 | 0.7473448 | 0.7438479 | 0.7345037 | 0.727501 | 0.70269 | 0.6805641 | 0.6814828 | 0.6649359
|  |  | 5.0931 | 0.7627265 | 0.7630364 | 0.7554345 | 0.747105 | 0.7435537 | 0.7342354 | 0.7273179 | 0.7020621 | 0.6800258 | 0.6799966 | 0.6649821
|  |  | 5.095603 | 0.7619271 | 0.7631742 | 0.7550993 | 0.7467974 | 0.7432333 | 0.7338923 | 0.7270938 | 0.7015128 | 0.6797225 | 0.6785738 | 0.6653423
|  |  | 5.098108 | 0.7611856 | 0.7631618 | 0.7546227 | 0.7463755 | 0.7428199 | 0.7334266 | 0.7268102 | 0.7010259 | 0.6797297 | 0.677187 | 0.6661488
|  |  | 5.100616 | 0.760516 | 0.7629576 | 0.7540522 | 0.7458734 | 0.7423123 | 0.7329155 | 0.7265118 | 0.7006532 | 0.680077 | 0.6759032 | 0.6673093
|  |  | 5.103126 | 0.7599748 | 0.7627144 | 0.7535133 | 0.7453645 | 0.7417844 | 0.7324532 | 0.7262584 | 0.7004876 | 0.6807562 | 0.6747427 | 0.6688663
|  |  | 5.105639 | 0.7596614 | 0.7624976 | 0.7530733 | 0.744955 | 0.7413252 | 0.7320871 | 0.7261228 | 0.7005041 | 0.6818358 | 0.6737693 | 0.6707863
|  |  | 5.108154 | 0.7595727 | 0.7622715 | 0.7526953 | 0.744608 | 0.7409856 | 0.7317925 | 0.7261582 | 0.7007821 | 0.6832134 | 0.673098 | 0.6732619
|  |  | 5.110671 | 0.7597363 | 0.7621058 | 0.7524304 | 0.7444283 | 0.7408006 | 0.731588 | 0.7262907 | 0.7013036 | 0.6849055 | 0.6728142 | 0.6761993
|  |  | 5.113191 | 0.7601598 | 0.7619759 | 0.7523144 | 0.7444307 | 0.7407832 | 0.731548 | 0.7265024 | 0.7021228 | 0.6869131 | 0.6729659 | 0.6794399
|  |  | 5.115714 | 0.7606934 | 0.7617889 | 0.7522401 | 0.744515 | 0.7408925 | 0.7316531 | 0.7268249 | 0.7032029 | 0.6892434 | 0.6734841 | 0.6828081
|  |  | 5.118239 | 0.7613019 | 0.7616327 | 0.7523114 | 0.7446841 | 0.7411017 | 0.731918 | 0.7273432 | 0.7044722 | 0.6917302 | 0.6744404 | 0.6863423
|  |  | 5.120766 | 0.7620968 | 0.7616402 | 0.7526082 | 0.7450119 | 0.7414634 | 0.7323231 | 0.7280332 | 0.7058736 | 0.6942901 | 0.6758011 | 0.6898772
|  |  | 5.123296 | 0.7630995 | 0.7617113 | 0.7530308 | 0.7454672 | 0.7419136 | 0.7327942 | 0.7287571 | 0.7073284 | 0.6967456 | 0.6774031 | 0.6930854
|  |  | 5.125829 | 0.7641741 | 0.7617375 | 0.7534406 | 0.7459007 | 0.7423428 | 0.7332298 | 0.7293135 | 0.7087127 | 0.6989459 | 0.679054 | 0.6958198
|  |  | 5.128364 | 0.7651769 | 0.7616585 | 0.7537805 | 0.7462357 | 0.7426847 | 0.7335921 | 0.7296702 | 0.7099395 | 0.7007609 | 0.6806716 | 0.6978146
|  |  | 5.130901 | 0.7660513 | 0.7614278 | 0.7540137 | 0.7464254 | 0.7428733 | 0.7337998 | 0.7298433 | 0.7109328 | 0.7022319 | 0.6821599 | 0.6990264
|  |  | 5.133442 | 0.7667896 | 0.7612032 | 0.7542629 | 0.7465172 | 0.7429614 | 0.733845 | 0.7298991 | 0.7117335 | 0.7033443 | 0.683351 | 0.6994737
|  |  | 5.135984 | 0.767444 | 0.7609616 | 0.7544681 | 0.7465509 | 0.7429597 | 0.7338045 | 0.7297459 | 0.7122885 | 0.7040902 | 0.6843387 | 0.6991501
|  |  | 5.138529 | 0.7677743 | 0.7604545 | 0.7544175 | 0.7463863 | 0.7427998 | 0.7336211 | 0.729314 | 0.712535 | 0.7043923 | 0.6852503 | 0.6978796
|  |  | 5.141077 | 0.7676078 | 0.7598648 | 0.7542154 | 0.7460578 | 0.7424311 | 0.733247 | 0.7287858 | 0.7125103 | 0.7043646 | 0.6857866 | 0.69614
|  |  | 5.143627 | 0.7674061 | 0.7598643 | 0.7544371 | 0.7458705 | 0.7421185 | 0.7328902 | 0.7284414 | 0.7124962 | 0.7040273 | 0.6859574 | 0.6942642
|  |  | 5.14618 | 0.7672702 | 0.7599636 | 0.7545729 | 0.7457334 | 0.7419239 | 0.7325656 | 0.7278895 | 0.7120652 | 0.7031208 | 0.6859809 | 0.6915879
|  |  | 5.148735 | 0.7661036 | 0.7588452 | 0.7535412 | 0.7450916 | 0.7413674 | 0.7319888 | 0.7265257 | 0.7107426 | 0.7013575 | 0.6862181 | 0.6880792
|  |  | 5.151293 | 0.764009 | 0.7576005 | 0.7524312 | 0.7441524 | 0.7405136 | 0.7312618 | 0.7252446 | 0.7093253 | 0.6994555 | 0.6861494 | 0.6849766
|  |  | 5.153853 | 0.762144 | 0.7572623 | 0.7520653 | 0.7434783 | 0.7397657 | 0.7305965 | 0.7244295 | 0.7082012 | 0.6974617 | 0.6855415 | 0.6818301
|  |  | 5.156416 | 0.7605236 | 0.7571898 | 0.7517527 | 0.742878 | 0.7391244 | 0.7299565 | 0.7236344 | 0.7068633 | 0.6950211 | 0.6846752 | 0.6778696
|  |  | 5.158981 | 0.7589644 | 0.7570592 | 0.7512589 | 0.7422494 | 0.7384773 | 0.7293065 | 0.7227578 | 0.7051687 | 0.6922204 | 0.683822 | 0.6736993
|  |  | 5.161549 | 0.7574405 | 0.7568782 | 0.7506824 | 0.7415742 | 0.7377517 | 0.7286095 | 0.7218043 | 0.7033246 | 0.6891936 | 0.682846 | 0.6694703
|  |  | 5.164119 | 0.7560129 | 0.7566601 | 0.7500254 | 0.7408714 | 0.7369448 | 0.727862 | 0.7208027 | 0.7013763 | 0.6860493 | 0.6815706 | 0.6653461
|  |  | 5.166693 | 0.7547289 | 0.7563924 | 0.749299 | 0.7401151 | 0.7360955 | 0.7270203 | 0.7198079 | 0.6993838 | 0.6830007 | 0.6800109 | 0.6612669
|  |  | 5.169268 | 0.7536601 | 0.7560673 | 0.7485125 | 0.739318 | 0.7351657 | 0.7261003 | 0.7188265 | 0.6974508 | 0.6800385 | 0.6781715 | 0.6575875
|  |  | 5.171846 | 0.7527624 | 0.7556447 | 0.7475886 | 0.7384389 | 0.7341548 | 0.7251015 | 0.717777 | 0.695434 | 0.6771839 | 0.6760012 | 0.6545585
|  |  | 5.174427 | 0.7518893 | 0.7549716 | 0.7464859 | 0.7373825 | 0.7330144 | 0.7239801 | 0.7166399 | 0.6933446 | 0.6744796 | 0.673498 | 0.6522165
|  |  | 5.17701 | 0.7510257 | 0.7540907 | 0.745285 | 0.7361789 | 0.7317696 | 0.7227424 | 0.715447 | 0.6912941 | 0.6720876 | 0.6708879 | 0.6504718
|  |  | 5.179596 | 0.750237 | 0.7530581 | 0.7440036 | 0.7348861 | 0.7304276 | 0.7213984 | 0.71417 | 0.6893251 | 0.6699506 | 0.6683441 | 0.6492899
|  |  | 5.182185 | 0.7494837 | 0.7518477 | 0.7426199 | 0.7335087 | 0.7289573 | 0.7199483 | 0.7128593 | 0.6874366 | 0.6681235 | 0.6657612 | 0.6486094
|  |  | 5.184776 | 0.748755 | 0.7504715 | 0.7410983 | 0.7320387 | 0.7273956 | 0.7183756 | 0.7115493 | 0.6856717 | 0.6665778 | 0.6631143 | 0.6484939
|  |  | 5.18737 | 0.7480734 | 0.7489079 | 0.7395046 | 0.7304723 | 0.7257583 | 0.7167531 | 0.7102117 | 0.6840374 | 0.6652795 | 0.6605038 | 0.6488003
|  |  | 5.189966 | 0.7474206 | 0.7471817 | 0.7378676 | 0.7288508 | 0.7240809 | 0.7151079 | 0.7087847 | 0.6825841 | 0.6643307 | 0.6580108 | 0.6495084
|  |  | 5.192565 | 0.7468792 | 0.745465 | 0.7363282 | 0.7272966 | 0.7224228 | 0.7135118 | 0.7074356 | 0.6813411 | 0.6637538 | 0.6557839 | 0.6506817
|  |  | 5.195166 | 0.7466908 | 0.7441555 | 0.7352166 | 0.7260284 | 0.7210007 | 0.7120659 | 0.7063597 | 0.6805453 | 0.6637371 | 0.6538097 | 0.6524048
|  |  | 5.19777 | 0.7470096 | 0.7430474 | 0.7343509 | 0.7249457 | 0.7198146 | 0.7107583 | 0.7053855 | 0.6800601 | 0.6641275 | 0.6519658 | 0.6546167
|  |  | 5.200377 | 0.7470363 | 0.7409909 | 0.7326676 | 0.7235616 | 0.718388 | 0.7093254 | 0.7039385 | 0.679359 | 0.6646886 | 0.6502488 | 0.6575797
|  |  | 5.202986 | 0.7460335 | 0.7381263 | 0.7304849 | 0.7217981 | 0.7166832 | 0.70777 | 0.7024085 | 0.6785688 | 0.665346 | 0.6490037 | 0.6608869
|  |  | 5.205598 | 0.7448596 | 0.7360067 | 0.7290458 | 0.7203208 | 0.7151771 | 0.7064453 | 0.7014059 | 0.6783107 | 0.6662617 | 0.6482449 | 0.6641712
|  |  | 5.208213 | 0.7442068 | 0.734892 | 0.7284704 | 0.7192962 | 0.7140603 | 0.7053691 | 0.7007939 | 0.6786075 | 0.667302 | 0.6478242 | 0.6672861
|  |  | 5.21083 | 0.7439188 | 0.7341096 | 0.7280938 | 0.7185063 | 0.7131359 | 0.7044412 | 0.7001037 | 0.6790823 | 0.668348 | 0.6476519 | 0.670291
|  |  | 5.21345 | 0.7429138 | 0.7321583 | 0.72658 | 0.7172587 | 0.7119231 | 0.7032079 | 0.698561 | 0.6791119 | 0.6692053 | 0.6479301 | 0.6735431
|  |  | 5.216072 | 0.7405939 | 0.7294525 | 0.7244347 | 0.7156212 | 0.7104338 | 0.7018029 | 0.6968195 | 0.6787131 | 0.6697618 | 0.6486094 | 0.6767774
|  |  | 5.218697 | 0.7381886 | 0.7279036 | 0.7232744 | 0.7143147 | 0.7091892 | 0.7005922 | 0.6957443 | 0.6787078 | 0.6702175 | 0.6491448 | 0.6792435
|  |  | 5.221325 | 0.7359587 | 0.7269699 | 0.7225277 | 0.7132312 | 0.7081042 | 0.6994573 | 0.6947611 | 0.6788279 | 0.6705193 | 0.6496565 | 0.6806256
|  |  | 5.223956 | 0.7336113 | 0.7260401 | 0.721624 | 0.7121479 | 0.7070223 | 0.6983266 | 0.6935953 | 0.6788566 | 0.6705724 | 0.6503446 | 0.6810927
|  |  | 5.226589 | 0.7311997 | 0.7252421 | 0.7207156 | 0.7111231 | 0.705989 | 0.6972587 | 0.6924053 | 0.6787301 | 0.67034 | 0.651033 | 0.6807609
|  |  | 5.229224 | 0.7289525 | 0.7247845 | 0.7200423 | 0.7102771 | 0.7051118 | 0.696358 | 0.6913334 | 0.6786023 | 0.6698786 | 0.6516622 | 0.6797851
|  |  | 5.231863 | 0.7271411 | 0.7247754 | 0.7196791 | 0.7096658 | 0.7044713 | 0.6956796 | 0.6904208 | 0.6784424 | 0.6692713 | 0.6522658 | 0.6782275
|  |  | 5.234504 | 0.7255971 | 0.7248384 | 0.7192507 | 0.7091619 | 0.703933 | 0.6950794 | 0.6894183 | 0.6780276 | 0.6682809 | 0.652887 | 0.6758439
|  |  | 5.237147 | 0.7240026 | 0.7246423 | 0.7185888 | 0.708621 | 0.7033896 | 0.6945096 | 0.6882474 | 0.6773312 | 0.6668312 | 0.6534523 | 0.6729896
|  |  | 5.239794 | 0.7225256 | 0.7244422 | 0.7179936 | 0.7080919 | 0.7028899 | 0.6939561 | 0.6872727 | 0.6765252 | 0.665099 | 0.6538237 | 0.6699008
|  |  | 5.242443 | 0.7213375 | 0.7242944 | 0.7174177 | 0.7075876 | 0.7023977 | 0.6933761 | 0.6864115 | 0.6754847 | 0.6630203 | 0.654028 | 0.6663219
|  |  | 5.245095 | 0.7204098 | 0.7241297 | 0.7168719 | 0.7070775 | 0.7018692 | 0.6928118 | 0.6856329 | 0.6741932 | 0.6606962 | 0.6540632 | 0.6624187
|  |  | 5.247749 | 0.7198462 | 0.7240705 | 0.7164434 | 0.7065755 | 0.7013387 | 0.6922313 | 0.684877 | 0.6727517 | 0.6580373 | 0.6538729 | 0.6582435
|  |  | 5.250406 | 0.7194968 | 0.7238544 | 0.715872 | 0.7059764 | 0.7007213 | 0.6915583 | 0.6839938 | 0.6710106 | 0.6548233 | 0.6534736 | 0.6535239
|  |  | 5.253066 | 0.7190831 | 0.7232907 | 0.7149989 | 0.705176 | 0.6998989 | 0.6906612 | 0.6829264 | 0.6687988 | 0.6511917 | 0.6527543 | 0.6484536
|  |  | 5.255728 | 0.7185767 | 0.7224532 | 0.7139384 | 0.7041011 | 0.69881 | 0.6894727 | 0.6816606 | 0.6662856 | 0.6473799 | 0.6516612 | 0.6432989
|  |  | 5.258393 | 0.7179524 | 0.721294 | 0.7125857 | 0.7027686 | 0.6974241 | 0.6879937 | 0.6801218 | 0.6634265 | 0.6433608 | 0.6500545 | 0.6382586
|  |  | 5.261061 | 0.7171997 | 0.7197662 | 0.7109406 | 0.7011481 | 0.6957228 | 0.6861959 | 0.6782892 | 0.6603747 | 0.6392736 | 0.6479241 | 0.6334161
|  |  | 5.263732 | 0.7163651 | 0.7179278 | 0.7090794 | 0.6992959 | 0.6937723 | 0.6841192 | 0.676249 | 0.6571439 | 0.6353142 | 0.6452707 | 0.629
|  |  | 5.266405 | 0.7155198 | 0.7158762 | 0.7071178 | 0.6972555 | 0.691665 | 0.6819001 | 0.6740901 | 0.6538337 | 0.6315418 | 0.6422996 | 0.6252071
|  |  | 5.269081 | 0.7147386 | 0.7137343 | 0.7051435 | 0.6951499 | 0.6895005 | 0.6796246 | 0.671947 | 0.6506012 | 0.6281172 | 0.6391782 | 0.622254
|  |  | 5.27176 | 0.7142072 | 0.7118159 | 0.7034064 | 0.6931872 | 0.687455 | 0.6774086 | 0.6699538 | 0.6477543 | 0.6253107 | 0.6361304 | 0.620176
|  |  | 5.274441 | 0.7139005 | 0.7098652 | 0.7016606 | 0.6913175 | 0.685464 | 0.6752619 | 0.668006 | 0.6450955 | 0.6228337 | 0.633038 | 0.6188593
|  |  | 5.277126 | 0.7133262 | 0.7073467 | 0.6995006 | 0.6893169 | 0.6834195 | 0.6731788 | 0.6659429 | 0.6424768 | 0.6206749 | 0.6301293 | 0.6184288
|  |  | 5.279813 | 0.7125522 | 0.7050232 | 0.6977007 | 0.6876039 | 0.6817379 | 0.671527 | 0.664461 | 0.6407088 | 0.6195594 | 0.627743 | 0.6190446
|  |  | 5.282502 | 0.7122419 | 0.7038003 | 0.6969356 | 0.6867272 | 0.6808638 | 0.6706578 | 0.6639856 | 0.6401746 | 0.619737 | 0.6260823 | 0.6205752
|  |  | 5.285195 | 0.7127055 | 0.7037027 | 0.6971894 | 0.6867839 | 0.6809187 | 0.6707124 | 0.6644443 | 0.6406989 | 0.6211338 | 0.6251486 | 0.6231511
|  |  | 5.28789 | 0.7139968 | 0.7048441 | 0.6985634 | 0.6878744 | 0.6819929 | 0.6717227 | 0.6659082 | 0.6423659 | 0.6237347 | 0.6250376 | 0.6267343
|  |  | 5.290588 | 0.7160625 | 0.706848 | 0.700706 | 0.689995 | 0.6842454 | 0.6739084 | 0.6683107 | 0.6452073 | 0.6278261 | 0.6258768 | 0.6317801
|  |  | 5.293288 | 0.7178176 | 0.7087031 | 0.7027253 | 0.6925866 | 0.6870991 | 0.6769036 | 0.6711553 | 0.6486777 | 0.6329632 | 0.6274885 | 0.6382608
|  |  | 5.295992 | 0.7185733 | 0.7105154 | 0.7046709 | 0.6948353 | 0.6895372 | 0.6795391 | 0.6738178 | 0.6520112 | 0.6377449 | 0.629346 | 0.6445647
|  |  | 5.298698 | 0.7191437 | 0.7128495 | 0.7069211 | 0.696937 | 0.6916913 | 0.681807 | 0.6764371 | 0.6554236 | 0.6422558 | 0.6310781 | 0.6504083
|  |  | 5.301407 | 0.719775 | 0.715291 | 0.7090553 | 0.698954 | 0.6937653 | 0.6839323 | 0.6787737 | 0.6587332 | 0.6466165 | 0.6329328 | 0.6562872
|  |  | 5.304119 | 0.7201532 | 0.7173896 | 0.7106805 | 0.7006072 | 0.6955076 | 0.685676 | 0.6805553 | 0.6616782 | 0.6506074 | 0.6349609 | 0.6622166
|  |  | 5.306833 | 0.7200283 | 0.7189382 | 0.7116846 | 0.7017453 | 0.6967811 | 0.6869478 | 0.6816611 | 0.6640868 | 0.6540681 | 0.6369794 | 0.6677892
|  |  | 5.30955 | 0.7195217 | 0.7200396 | 0.7122124 | 0.7024239 | 0.6975406 | 0.6877311 | 0.682237 | 0.6659423 | 0.656847 | 0.6389361 | 0.6726744
|  |  | 5.31227 | 0.7189439 | 0.7209324 | 0.7125293 | 0.7028248 | 0.6979456 | 0.6881441 | 0.6824069 | 0.6674155 | 0.6589588 | 0.6407258 | 0.6766786
|  |  | 5.314993 | 0.7184695 | 0.7216337 | 0.7126539 | 0.7029979 | 0.6981407 | 0.6883269 | 0.682301 | 0.6685747 | 0.6605684 | 0.6424384 | 0.6796805
|  |  | 5.317719 | 0.7181308 | 0.7221395 | 0.712578 | 0.7030194 | 0.6982393 | 0.6883387 | 0.6820274 | 0.6694431 | 0.661729 | 0.6440698 | 0.681586
|  |  | 5.320447 | 0.7178776 | 0.7224171 | 0.7123215 | 0.7029442 | 0.698207 | 0.6882253 | 0.6815883 | 0.6700144 | 0.6624145 | 0.6456734 | 0.6823409
|  |  | 5.323179 | 0.7176671 | 0.7224708 | 0.711945 | 0.7027774 | 0.6980447 | 0.6880512 | 0.6810209 | 0.6701973 | 0.6625794 | 0.6470874 | 0.6819541
|  |  | 5.325913 | 0.7175386 | 0.7223407 | 0.7114808 | 0.7024923 | 0.6977873 | 0.6877488 | 0.6803614 | 0.6700482 | 0.6622629 | 0.6482481 | 0.6807675
|  |  | 5.328649 | 0.7174921 | 0.7220338 | 0.7109085 | 0.7020695 | 0.697434 | 0.6873338 | 0.6796249 | 0.6695062 | 0.6614824 | 0.6491208 | 0.6787245
|  |  | 5.331389 | 0.7174672 | 0.7214596 | 0.7101841 | 0.7014781 | 0.6969258 | 0.6867717 | 0.6787491 | 0.6685692 | 0.6601661 | 0.6498111 | 0.6760326
|  |  | 5.334132 | 0.7174566 | 0.7206507 | 0.7093476 | 0.700784 | 0.6962507 | 0.6860513 | 0.6777607 | 0.6672036 | 0.6581978 | 0.6502654 | 0.6726848
|  |  | 5.336877 | 0.7174996 | 0.7196432 | 0.708447 | 0.6999959 | 0.6954675 | 0.6852192 | 0.6767288 | 0.6655072 | 0.655618 | 0.6505446 | 0.668803
|  |  | 5.339625 | 0.717653 | 0.7185529 | 0.7075979 | 0.6991704 | 0.694637 | 0.684373 | 0.6757148 | 0.6635496 | 0.6526006 | 0.6506087 | 0.6645101
|  |  | 5.342376 | 0.7180812 | 0.7176726 | 0.7070188 | 0.6984501 | 0.6938646 | 0.6835394 | 0.6748839 | 0.6615614 | 0.649508 | 0.6504719 | 0.6601394
|  |  | 5.34513 | 0.7189307 | 0.7172191 | 0.7068578 | 0.6979128 | 0.6931896 | 0.6827002 | 0.6742914 | 0.6597081 | 0.6464374 | 0.650048 | 0.6556899
|  |  | 5.347886 | 0.7201052 | 0.7164921 | 0.7064807 | 0.6972728 | 0.6924996 | 0.6817732 | 0.6734391 | 0.6573352 | 0.6426531 | 0.6494023 | 0.6501338
|  |  | 5.350646 | 0.7206055 | 0.7141453 | 0.7047071 | 0.6958725 | 0.691256 | 0.6804079 | 0.6716575 | 0.6537193 | 0.6377634 | 0.6485692 | 0.6431749
|  |  | 5.353408 | 0.7195918 | 0.7109179 | 0.7022761 | 0.6938692 | 0.6894186 | 0.6786903 | 0.66968 | 0.6501099 | 0.6331818 | 0.6474879 | 0.6370685
|  |  | 5.356173 | 0.7177073 | 0.7080655 | 0.7002183 | 0.6917728 | 0.6873806 | 0.6768143 | 0.6680356 | 0.647066 | 0.6293258 | 0.6457839 | 0.6321817
|  |  | 5.358942 | 0.7154273 | 0.7054115 | 0.6982961 | 0.6895849 | 0.6852693 | 0.6748005 | 0.6664172 | 0.644207 | 0.6258156 | 0.6435676 | 0.6279073
|  |  | 5.361712 | 0.7129659 | 0.7030395 | 0.6965306 | 0.6874201 | 0.6831853 | 0.6727703 | 0.6648198 | 0.6414978 | 0.6227272 | 0.6410335 | 0.6244118
|  |  | 5.364486 | 0.7103798 | 0.7009333 | 0.6948037 | 0.68522 | 0.6810559 | 0.670635 | 0.6631924 | 0.6388657 | 0.6200669 | 0.638193 | 0.6215789
|  |  | 5.367263 | 0.7075513 | 0.6989369 | 0.6929866 | 0.68302 | 0.6788372 | 0.6684109 | 0.661414 | 0.6362744 | 0.617752 | 0.6352651 | 0.6194004
|  |  | 5.370042 | 0.7043982 | 0.6969433 | 0.6910042 | 0.6807019 | 0.6764748 | 0.6660606 | 0.6594407 | 0.6338175 | 0.6158025 | 0.6322238 | 0.6180787
|  |  | 5.372825 | 0.7009098 | 0.6949296 | 0.6888429 | 0.6782356 | 0.6739615 | 0.6636078 | 0.6572779 | 0.6315014 | 0.6141077 | 0.6291669 | 0.6176229
|  |  | 5.37561 | 0.6972501 | 0.6929909 | 0.6866263 | 0.6756901 | 0.671366 | 0.6610748 | 0.6550476 | 0.6294046 | 0.6128525 | 0.6261787 | 0.6177704
|  |  | 5.378398 | 0.6936049 | 0.6911676 | 0.6843324 | 0.6731395 | 0.66875 | 0.6584826 | 0.6527157 | 0.6274942 | 0.6120891 | 0.6232096 | 0.618472
|  |  | 5.381189 | 0.6899277 | 0.6892886 | 0.6818146 | 0.670482 | 0.6660444 | 0.6557626 | 0.6501917 | 0.6257012 | 0.6116937 | 0.6201676 | 0.6197957
|  |  | 5.383983 | 0.6863499 | 0.6874006 | 0.6792132 | 0.6677392 | 0.6633043 | 0.6529932 | 0.6475774 | 0.6240834 | 0.6117195 | 0.6172279 | 0.6217741
|  |  | 5.38678 | 0.6830823 | 0.6856719 | 0.6767375 | 0.6650834 | 0.6606168 | 0.6503052 | 0.6449952 | 0.6226882 | 0.6120845 | 0.6145496 | 0.6242008
|  |  | 5.38958 | 0.6801571 | 0.6839575 | 0.6742587 | 0.6624822 | 0.6579098 | 0.6476186 | 0.6423081 | 0.6214604 | 0.6126899 | 0.6121421 | 0.6270632
|  |  | 5.392383 | 0.6776317 | 0.6822447 | 0.6718038 | 0.6600161 | 0.6552682 | 0.6450114 | 0.6396045 | 0.6203709 | 0.6134125 | 0.6100859 | 0.6303594
|  |  | 5.395188 | 0.6754915 | 0.6805151 | 0.6693905 | 0.6576314 | 0.6527554 | 0.642458 | 0.6369215 | 0.6193868 | 0.6141961 | 0.6085072 | 0.6337605
|  |  | 5.397997 | 0.6736443 | 0.6787313 | 0.6670237 | 0.6553366 | 0.6503143 | 0.640023 | 0.6342251 | 0.6184581 | 0.614959 | 0.6073599 | 0.6371627
|  |  | 5.400808 | 0.672078 | 0.6768678 | 0.6646871 | 0.6530918 | 0.6479403 | 0.6376545 | 0.6315571 | 0.61758 | 0.6155257 | 0.6065988 | 0.6403325
|  |  | 5.403623 | 0.6707832 | 0.6749763 | 0.6624233 | 0.6509283 | 0.6456469 | 0.6353254 | 0.6289365 | 0.616734 | 0.6158357 | 0.6060696 | 0.6432079
|  |  | 5.40644 | 0.6699338 | 0.6732706 | 0.6604444 | 0.6490011 | 0.643519 | 0.6331442 | 0.6264181 | 0.615911 | 0.6158728 | 0.6057039 | 0.6455476
|  |  | 5.40926 | 0.6693479 | 0.671332 | 0.6583575 | 0.6470207 | 0.6413522 | 0.6308471 | 0.6236788 | 0.6147891 | 0.6154379 | 0.605373 | 0.6468488
|  |  | 5.412083 | 0.6685012 | 0.6684318 | 0.6555619 | 0.6446276 | 0.6388148 | 0.6282159 | 0.6203928 | 0.6129692 | 0.6144701 | 0.6051178 | 0.6468007
|  |  | 5.41491 | 0.6674965 | 0.6655231 | 0.6530022 | 0.642224 | 0.6362444 | 0.6255872 | 0.6173632 | 0.6110255 | 0.6131261 | 0.604657 | 0.6460072
|  |  | 5.417739 | 0.6671499 | 0.6637655 | 0.6516415 | 0.6403394 | 0.6341417 | 0.6233434 | 0.6151464 | 0.6094462 | 0.6115852 | 0.603713 | 0.6445429
|  |  | 5.420571 | 0.6667028 | 0.6606158 | 0.6489977 | 0.6376322 | 0.631372 | 0.6203369 | 0.6115065 | 0.6062048 | 0.6085291 | 0.6024779 | 0.6401517
|  |  | 5.423406 | 0.6639656 | 0.6536215 | 0.6430831 | 0.6330129 | 0.6269893 | 0.6160009 | 0.6056257 | 0.6003399 | 0.6036838 | 0.6013914 | 0.6330394
|  |  | 5.426244 | 0.6604933 | 0.6479434 | 0.6386372 | 0.6291551 | 0.6231512 | 0.6123551 | 0.6014797 | 0.5957054 | 0.5995632 | 0.5999622 | 0.6278162
|  |  | 5.429085 | 0.6573206 | 0.6438635 | 0.6356197 | 0.6257991 | 0.619721 | 0.6089726 | 0.5982472 | 0.5916886 | 0.5952233 | 0.5978118 | 0.6225094
|  |  | 5.431929 | 0.6537438 | 0.6394701 | 0.6322246 | 0.6221047 | 0.6160113 | 0.6052997 | 0.5945946 | 0.5868999 | 0.5899033 | 0.5953405 | 0.6157705
|  |  | 5.434776 | 0.6496601 | 0.6349171 | 0.6286013 | 0.6182302 | 0.6120862 | 0.6014698 | 0.590725 | 0.5816316 | 0.5840035 | 0.5927052 | 0.6083622
|  |  | 5.437626 | 0.6452939 | 0.6306656 | 0.6251105 | 0.6144124 | 0.6081634 | 0.5976618 | 0.5869999 | 0.5762677 | 0.5779393 | 0.5898795 | 0.6007268
|  |  | 5.440478 | 0.6404419 | 0.6265072 | 0.6214892 | 0.6104522 | 0.6041252 | 0.5936729 | 0.5831757 | 0.5706483 | 0.5715024 | 0.5868263 | 0.5926466
|  |  | 5.443334 | 0.6345754 | 0.6218913 | 0.6172565 | 0.6060157 | 0.5996798 | 0.5893419 | 0.5789369 | 0.5645023 | 0.5645866 | 0.5833359 | 0.5840034
|  |  | 5.446193 | 0.6281617 | 0.6174385 | 0.6130249 | 0.6015835 | 0.5952596 | 0.5850997 | 0.5749047 | 0.5586559 | 0.558135 | 0.5797121 | 0.576054
|  |  | 5.449055 | 0.6220987 | 0.6138549 | 0.6094627 | 0.5976306 | 0.5912701 | 0.5812977 | 0.5714909 | 0.5536218 | 0.5526004 | 0.5760331 | 0.5694875
|  |  | 5.45192 | 0.6164549 | 0.6109271 | 0.6062441 | 0.5939945 | 0.5875614 | 0.5777364 | 0.5684178 | 0.5491007 | 0.5476154 | 0.5722538 | 0.5638516
|  |  | 5.454788 | 0.611132 | 0.6083237 | 0.6031394 | 0.5905219 | 0.5840195 | 0.5743498 | 0.5655489 | 0.5449814 | 0.5432761 | 0.5684361 | 0.5593341
|  |  | 5.457659 | 0.6067842 | 0.6066285 | 0.6008287 | 0.5876671 | 0.5810609 | 0.5715433 | 0.5633724 | 0.5419139 | 0.5401867 | 0.5649779 | 0.5563352
|  |  | 5.460533 | 0.6039031 | 0.6061739 | 0.5995656 | 0.5856056 | 0.5788095 | 0.5693768 | 0.5618882 | 0.539922 | 0.5383015 | 0.5617879 | 0.5547809
|  |  | 5.46341 | 0.6015057 | 0.6054354 | 0.5977096 | 0.5833988 | 0.5764798 | 0.5670822 | 0.5599109 | 0.5377352 | 0.5364909 | 0.5579063 | 0.5541925
|  |  | 5.46629 | 0.5979626 | 0.6024684 | 0.593826 | 0.5802358 | 0.5734032 | 0.5641835 | 0.556932 | 0.5349025 | 0.5347469 | 0.5538522 | 0.5548209
|  |  | 5.469173 | 0.5945122 | 0.5999148 | 0.5908522 | 0.5775509 | 0.5707663 | 0.5618479 | 0.5549271 | 0.5334662 | 0.5343009 | 0.551131 | 0.5565601
|  |  | 5.472059 | 0.5926144 | 0.5992134 | 0.5897407 | 0.5759249 | 0.5689816 | 0.5602693 | 0.5540414 | 0.5333716 | 0.5349359 | 0.5489984 | 0.5586963
|  |  | 5.474948 | 0.5918568 | 0.5991389 | 0.5890373 | 0.5746483 | 0.5674925 | 0.5587927 | 0.5531525 | 0.5336821 | 0.5360519 | 0.5466559 | 0.5614453
|  |  | 5.47784 | 0.591331 | 0.5978672 | 0.5870978 | 0.5729051 | 0.5656635 | 0.5569299 | 0.551321 | 0.5338743 | 0.5376797 | 0.5438214 | 0.565631
|  |  | 5.480736 | 0.5900658 | 0.5949217 | 0.5838644 | 0.5704593 | 0.5631855 | 0.5545777 | 0.5487102 | 0.5336914 | 0.5393051 | 0.5411951 | 0.570771
|  |  | 5.483634 | 0.58882 | 0.5924917 | 0.581501 | 0.568289 | 0.5608608 | 0.5523974 | 0.5465838 | 0.5337274 | 0.5406067 | 0.5394443 | 0.5752887
|  |  | 5.486535 | 0.5879023 | 0.5901731 | 0.5793885 | 0.5660585 | 0.5584639 | 0.5500233 | 0.5443076 | 0.5337562 | 0.5416291 | 0.537865 | 0.5795209
|  |  | 5.48944 | 0.5868456 | 0.5870107 | 0.5765596 | 0.5633287 | 0.5556303 | 0.5470793 | 0.5412706 | 0.5332608 | 0.5421174 | 0.5363704 | 0.5836019
|  |  | 5.492347 | 0.5856831 | 0.5833449 | 0.5734098 | 0.5603247 | 0.5525253 | 0.5438354 | 0.5378157 | 0.5323833 | 0.5420502 | 0.5351735 | 0.5873038
|  |  | 5.495258 | 0.5843562 | 0.5792967 | 0.5700482 | 0.5570542 | 0.5490819 | 0.5403192 | 0.533982 | 0.53113 | 0.5413507 | 0.5340678 | 0.5901868
|  |  | 5.498172 | 0.5828649 | 0.5749961 | 0.5665796 | 0.553648 | 0.5455186 | 0.5366285 | 0.5299227 | 0.5294939 | 0.5400102 | 0.5329931 | 0.5919551
|  |  | 5.501089 | 0.580822 | 0.5701162 | 0.5626363 | 0.5498335 | 0.5416003 | 0.5325464 | 0.5253627 | 0.5271877 | 0.5378312 | 0.5318722 | 0.5922588
|  |  | 5.504008 | 0.5779104 | 0.5647616 | 0.5582834 | 0.5456678 | 0.5373754 | 0.5281932 | 0.5205306 | 0.5242692 | 0.5349314 | 0.530628 | 0.5909202
|  |  | 5.506931 | 0.5743619 | 0.5596158 | 0.5541081 | 0.5415063 | 0.5331978 | 0.5239145 | 0.5158998 | 0.5209607 | 0.5314486 | 0.5292822 | 0.5880794
|  |  | 5.509858 | 0.5702094 | 0.5547446 | 0.5500739 | 0.5373773 | 0.5290442 | 0.5196306 | 0.5114331 | 0.5172277 | 0.5273895 | 0.5277516 | 0.5837302
|  |  | 5.512787 | 0.5655661 | 0.5502077 | 0.546168 | 0.5333374 | 0.5249641 | 0.5153993 | 0.5070979 | 0.5130706 | 0.5227953 | 0.52605 | 0.5783181
|  |  | 5.515719 | 0.560442 | 0.5459942 | 0.5422937 | 0.5292898 | 0.5208281 | 0.5111757 | 0.5027988 | 0.5084403 | 0.5176265 | 0.5241194 | 0.5719515
|  |  | 5.518655 | 0.5548628 | 0.5420226 | 0.5383654 | 0.5251932 | 0.516617 | 0.5069214 | 0.4985203 | 0.5033424 | 0.5116974 | 0.5218618 | 0.5645747
|  |  | 5.521593 | 0.5479232 | 0.5373396 | 0.5334361 | 0.5202998 | 0.5117037 | 0.5020237 | 0.4935271 | 0.4969467 | 0.5041788 | 0.5191301 | 0.5551738
|  |  | 5.524535 | 0.5397357 | 0.5320504 | 0.527715 | 0.5148477 | 0.5062818 | 0.4967902 | 0.4882348 | 0.4898389 | 0.4960025 | 0.5160034 | 0.5447185
|  |  | 5.52748 | 0.532239 | 0.5277298 | 0.5228354 | 0.509947 | 0.5013349 | 0.4920624 | 0.4838047 | 0.4835977 | 0.4888593 | 0.5127683 | 0.5355618
|  |  | 5.530428 | 0.5250692 | 0.5237521 | 0.5180381 | 0.5049831 | 0.4962859 | 0.4871721 | 0.479369 | 0.4772749 | 0.4815363 | 0.5088661 | 0.5263388
|  |  | 5.533379 | 0.5175203 | 0.5192313 | 0.5124921 | 0.4994295 | 0.4906698 | 0.4817645 | 0.4744052 | 0.4704018 | 0.4736942 | 0.5044801 | 0.5166789
|  |  | 5.536333 | 0.5103085 | 0.5146601 | 0.506835 | 0.4937536 | 0.4849752 | 0.4763386 | 0.469469 | 0.4639053 | 0.466426 | 0.4998978 | 0.5083026
|  |  | 5.539291 | 0.5036786 | 0.5102032 | 0.5012753 | 0.4881309 | 0.4792971 | 0.4709694 | 0.4645989 | 0.4578591 | 0.4598141 | 0.4949136 | 0.5012302
|  |  | 5.542251 | 0.4975826 | 0.5057687 | 0.4957587 | 0.4825579 | 0.4736118 | 0.4655524 | 0.4597571 | 0.452292 | 0.4539994 | 0.4897253 | 0.4957416
|  |  | 5.545215 | 0.492133 | 0.5013921 | 0.4903694 | 0.477087 | 0.468001 | 0.4601601 | 0.4549162 | 0.4472342 | 0.4490367 | 0.4841931 | 0.4920616
|  |  | 5.548182 | 0.4864853 | 0.496045 | 0.4840516 | 0.4709047 | 0.4616989 | 0.4540224 | 0.4493009 | 0.4418267 | 0.4442064 | 0.4778336 | 0.489576
|  |  | 5.551152 | 0.4808546 | 0.4901251 | 0.4773873 | 0.4645015 | 0.4552019 | 0.4476987 | 0.4434753 | 0.4367143 | 0.4401227 | 0.4716476 | 0.4886641
|  |  | 5.554125 | 0.4757803 | 0.4842065 | 0.4709617 | 0.4582861 | 0.4488543 | 0.4414864 | 0.4376464 | 0.4322969 | 0.4370032 | 0.4657407 | 0.4895245
|  |  | 5.557102 | 0.4701351 | 0.4766679 | 0.4632257 | 0.450997 | 0.4415451 | 0.4342493 | 0.4306049 | 0.427619 | 0.4340293 | 0.4590683 | 0.4920071
|  |  | 5.560081 | 0.4649117 | 0.4692958 | 0.4560524 | 0.4442019 | 0.4347297 | 0.4275711 | 0.4241221 | 0.4237504 | 0.4318712 | 0.4532387 | 0.4954542
|  |  | 5.563064 | 0.4610161 | 0.4633446 | 0.4505502 | 0.4385982 | 0.4289926 | 0.4218675 | 0.4187177 | 0.4209913 | 0.4305453 | 0.4484989 | 0.4994473
|  |  | 5.56605 | 0.4572167 | 0.4566261 | 0.4444825 | 0.4324079 | 0.4227157 | 0.4154529 | 0.4124527 | 0.4179347 | 0.4290196 | 0.443532 | 0.5043149
|  |  | 5.56904 | 0.4524568 | 0.4482787 | 0.4370713 | 0.4251358 | 0.4154721 | 0.4080842 | 0.4049693 | 0.4142446 | 0.4270711 | 0.4386727 | 0.5097807
|  |  | 5.572032 | 0.4479784 | 0.4412759 | 0.4310417 | 0.41898 | 0.4092831 | 0.4018202 | 0.3987417 | 0.4112783 | 0.4252153 | 0.4351251 | 0.5145674
|  |  | 5.575028 | 0.444011 | 0.4355552 | 0.4261373 | 0.4135716 | 0.4037635 | 0.3961588 | 0.3930966 | 0.4086436 | 0.4231215 | 0.4323404 | 0.5185383
|  |  | 5.578027 | 0.4377954 | 0.4269424 | 0.4184676 | 0.4056801 | 0.3960335 | 0.3880531 | 0.3844555 | 0.4040141 | 0.4190117 | 0.4292907 | 0.5220392
|  |  | 5.581029 | 0.4287707 | 0.4161694 | 0.4086945 | 0.3961372 | 0.3870136 | 0.3786907 | 0.3743997 | 0.3978595 | 0.4133047 | 0.4264965 | 0.5238213
|  |  | 5.584034 | 0.4194439 | 0.4074013 | 0.4004893 | 0.3878564 | 0.3791621 | 0.370653 | 0.3662005 | 0.3920827 | 0.40741 | 0.4241336 | 0.5229606
|  |  | 5.587043 | 0.410372 | 0.4002521 | 0.3934482 | 0.3804755 | 0.3720456 | 0.363448 | 0.359074 | 0.3864567 | 0.4012696 | 0.4218338 | 0.5201202
|  |  | 5.590055 | 0.4014119 | 0.3938812 | 0.3867727 | 0.3733852 | 0.3651211 | 0.3564549 | 0.3522831 | 0.3804241 | 0.3944853 | 0.4195216 | 0.5153623
|  |  | 5.59307 | 0.3920191 | 0.3875064 | 0.3797032 | 0.3659394 | 0.3578484 | 0.3491148 | 0.3451883 | 0.3735414 | 0.3864521 | 0.4170392 | 0.508599
|  |  | 5.596088 | 0.3828094 | 0.3814865 | 0.3726437 | 0.3586078 | 0.3506737 | 0.3418624 | 0.3383299 | 0.3663245 | 0.3778793 | 0.4144592 | 0.5005829
|  |  | 5.59911 | 0.3738317 | 0.3756794 | 0.3654644 | 0.3512067 | 0.343407 | 0.3345199 | 0.3314723 | 0.3584679 | 0.3685844 | 0.4116019 | 0.4911709
|  |  | 5.602135 | 0.3638937 | 0.3687235 | 0.3567605 | 0.3425787 | 0.3349648 | 0.3260731 | 0.3235811 | 0.3488579 | 0.3573659 | 0.4082206 | 0.4789617
|  |  | 5.605163 | 0.3539914 | 0.361271 | 0.3475522 | 0.3336759 | 0.326312 | 0.3175675 | 0.3157855 | 0.3391597 | 0.3463076 | 0.4045483 | 0.466859
|  |  | 5.608195 | 0.3460477 | 0.3550746 | 0.3398706 | 0.326203 | 0.3189361 | 0.3104098 | 0.3094936 | 0.3314246 | 0.3375548 | 0.4009734 | 0.4574314
|  |  | 5.611229 | 0.3391446 | 0.3492026 | 0.3326036 | 0.3191304 | 0.3118744 | 0.3034805 | 0.3034583 | 0.3243775 | 0.3297327 | 0.3969195 | 0.4491897
|  |  | 5.614267 | 0.3314693 | 0.3415037 | 0.3235098 | 0.3106228 | 0.3034139 | 0.2950543 | 0.2958992 | 0.3161547 | 0.3212786 | 0.39157 | 0.4410556
|  |  | 5.617309 | 0.3228323 | 0.3315905 | 0.3125489 | 0.3007383 | 0.2936591 | 0.2853818 | 0.2870361 | 0.3073122 | 0.3129706 | 0.3853053 | 0.4344291
|  |  | 5.620353 | 0.3149973 | 0.3217662 | 0.3023481 | 0.291518 | 0.2846024 | 0.276483 | 0.2788016 | 0.3001153 | 0.3069706 | 0.37941 | 0.4314454
|  |  | 5.623401 | 0.3081145 | 0.3123784 | 0.2931226 | 0.2830374 | 0.2762471 | 0.2682099 | 0.2711354 | 0.2944066 | 0.3028072 | 0.373827 | 0.4314064
|  |  | 5.626452 | 0.301507 | 0.3027823 | 0.2841177 | 0.2746349 | 0.2679498 | 0.2599052 | 0.263381 | 0.2892792 | 0.2996361 | 0.3683109 | 0.4333004
|  |  | 5.629507 | 0.2942749 | 0.2919798 | 0.2743444 | 0.2654747 | 0.2589127 | 0.2508231 | 0.2545909 | 0.2840666 | 0.2970512 | 0.3624563 | 0.4372016
|  |  | 5.632565 | 0.2855695 | 0.2795492 | 0.2633295 | 0.2551508 | 0.2488745 | 0.2407097 | 0.2445477 | 0.2785002 | 0.29458 | 0.3564589 | 0.4426222
|  |  | 5.635626 | 0.2776017 | 0.2692207 | 0.2543314 | 0.2464964 | 0.2405346 | 0.2322527 | 0.2362241 | 0.2741285 | 0.2924998 | 0.3520578 | 0.4479518
|  |  | 5.63869 | 0.2697188 | 0.2601492 | 0.2463279 | 0.2383703 | 0.2327455 | 0.2242372 | 0.2282923 | 0.2699427 | 0.2900052 | 0.3485824 | 0.4527847
|  |  | 5.641758 | 0.2557429 | 0.2456767 | 0.233013 | 0.2250299 | 0.2202265 | 0.2114599 | 0.2151828 | 0.2620217 | 0.2844472 | 0.3440891 | 0.4569895
|  |  | 5.64483 | 0.2371211 | 0.2288823 | 0.2171654 | 0.2093078 | 0.2057978 | 0.1970982 | 0.2005757 | 0.2521029 | 0.2766067 | 0.3402078 | 0.457864
|  |  | 5.647904 | 0.2233421 | 0.2185382 | 0.206874 | 0.1987222 | 0.1961269 | 0.1875205 | 0.1913674 | 0.245011 | 0.2700446 | 0.3379614 | 0.4561658
|  |  | 5.650982 | 0.2127413 | 0.2115878 | 0.1992298 | 0.1905211 | 0.1886171 | 0.1799777 | 0.1844507 | 0.238933 | 0.2636309 | 0.3361011 | 0.4528822
|  |  | 5.654063 | 0.1999019 | 0.2027855 | 0.1889166 | 0.1796785 | 0.1785802 | 0.1700609 | 0.1754187 | 0.2297583 | 0.2535679 | 0.3336015 | 0.4449093
|  |  | 5.657148 | 0.1842768 | 0.1909895 | 0.1750151 | 0.1656511 | 0.1655815 | 0.1574706 | 0.1641772 | 0.2175194 | 0.2403555 | 0.330543 | 0.4329849
|  |  | 5.660236 | 0.1723404 | 0.1811267 | 0.1633124 | 0.1541429 | 0.1549456 | 0.1472211 | 0.1554172 | 0.2078081 | 0.2301312 | 0.3278033 | 0.4237458
|  |  | 5.663327 | 0.1628982 | 0.1720902 | 0.1526996 | 0.1439056 | 0.14541 | 0.1379761 | 0.1477275 | 0.1995393 | 0.2219448 | 0.3248814 | 0.4167112
|  |  | 5.666422 | 0.1537805 | 0.161674 | 0.1411002 | 0.1331145 | 0.1352474 | 0.1281507 | 0.139512 | 0.191489 | 0.2148138 | 0.3215888 | 0.4115511
|  |  | 5.66952 | 0.1457617 | 0.1509892 | 0.1299458 | 0.1230401 | 0.1257592 | 0.118987 | 0.1317093 | 0.1849259 | 0.2098697 | 0.3186112 | 0.4096047
|  |  | 5.672621 | 0.1379937 | 0.139328 | 0.1186827 | 0.1130841 | 0.1163986 | 0.1098382 | 0.123623 | 0.1792727 | 0.2067445 | 0.3157431 | 0.4107103
|  |  | 5.675726 | 0.1264276 | 0.1220379 | 0.1033377 | 0.09975793 | 0.1039961 | 0.09764683 | 0.1122709 | 0.1722481 | 0.2041112 | 0.312341 | 0.4143739
|  |  | 5.678835 | 0.1136173 | 0.1048027 | 0.08891226 | 0.08723187 | 0.09262017 | 0.08656353 | 0.1017708 | 0.1659918 | 0.2020102 | 0.3100738 | 0.4181792
|  |  | 5.681946 | 0.1034545 | 0.09347823 | 0.07966342 | 0.07888665 | 0.0852991 | 0.07938377 | 0.0950444 | 0.1617789 | 0.2002956 | 0.3093238 | 0.4201941
|  |  | 5.685061 | 0.0933208 | 0.08417715 | 0.07188399 | 0.07152592 | 0.07909018 | 0.07326512 | 0.08943213 | 0.1576287 | 0.1980081 | 0.309263 | 0.4203943
|  |  | 5.68818 | 0.08300008 | 0.07603676 | 0.06469345 | 0.06454134 | 0.07336164 | 0.06775367 | 0.08450824 | 0.1531545 | 0.1950552 | 0.3097124 | 0.4189353
|  |  | 5.691302 | 0.0729003 | 0.06872792 | 0.05771841 | 0.05761891 | 0.06776395 | 0.06260258 | 0.08007835 | 0.1480414 | 0.1917307 | 0.3107852 | 0.4162689
|  |  | 5.694427 | 0.06561876 | 0.06307929 | 0.05207464 | 0.0520246 | 0.06334609 | 0.05868895 | 0.07676859 | 0.1436793 | 0.1897281 | 0.3124274 | 0.414794
|  |  | 5.697556 | 0.0627561 | 0.05982449 | 0.04894845 | 0.04896998 | 0.06106517 | 0.0565905 | 0.07491824 | 0.1411544 | 0.189833 | 0.3142481 | 0.4156774
|  |  | 5.700688 | 0.0621329 | 0.05749846 | 0.04715725 | 0.0472661 | 0.05994453 | 0.05541855 | 0.0736756 | 0.1392949 | 0.190998 | 0.3163351 | 0.4173904
|  |  | 5.703824 | 0.06229529 | 0.05558977 | 0.04617087 | 0.04627306 | 0.05946892 | 0.05480087 | 0.0727474 | 0.1375938 | 0.1925291 | 0.318614 | 0.4191111
|  |  | 5.706963 | 0.06257097 | 0.05398933 | 0.04593522 | 0.04582634 | 0.05940039 | 0.05464272 | 0.07209749 | 0.1355414 | 0.194507 | 0.3214298 | 0.420445
|  |  | 5.710106 | 0.06280391 | 0.05244376 | 0.04662498 | 0.04595657 | 0.05968983 | 0.05507606 | 0.07154106 | 0.1322639 | 0.1976291 | 0.3257119 | 0.420878
|  |  | 5.713252 | 0.06293551 | 0.05130218 | 0.04772479 | 0.04629786 | 0.06003608 | 0.05564699 | 0.07118729 | 0.1291884 | 0.2009368 | 0.3297389 | 0.4210785
|  |  | 5.716401 | 0.06322834 | 0.05064474 | 0.04900421 | 0.04680307 | 0.06042714 | 0.05637662 | 0.07125085 | 0.1268044 | 0.2046865 | 0.3330824 | 0.4212818
|  |  | 5.719554 | 0.063445 | 0.04956468 | 0.05066642 | 0.04755209 | 0.06074406 | 0.05754871 | 0.07163827 | 0.1238002 | 0.2101462 | 0.3366773 | 0.4201062
|  |  | 5.722711 | 0.063268 | 0.04810859 | 0.05247771 | 0.04846452 | 0.06095126 | 0.0589593 | 0.07238106 | 0.1208422 | 0.2165268 | 0.3397123 | 0.4175034
|  |  | 5.725871 | 0.06267106 | 0.04661296 | 0.05431404 | 0.04947725 | 0.06107734 | 0.0604425 | 0.0735002 | 0.118623 | 0.2231915 | 0.3416711 | 0.4139824
|  |  | 5.729034 | 0.06169393 | 0.04505514 | 0.05614914 | 0.050546 | 0.0610667 | 0.0619662 | 0.07491188 | 0.1172914 | 0.2299675 | 0.3424781 | 0.4096149
|  |  | 5.732201 | 0.06031682 | 0.04339712 | 0.05808785 | 0.051869 | 0.06094066 | 0.06379299 | 0.07688233 | 0.1170218 | 0.2371688 | 0.3417429 | 0.4035294
|  |  | 5.735372 | 0.05769723 | 0.04104142 | 0.06015771 | 0.05364744 | 0.06042473 | 0.06625674 | 0.07987408 | 0.1180984 | 0.2455542 | 0.338397 | 0.3934623
|  |  | 5.738546 | 0.05432151 | 0.03855973 | 0.06197913 | 0.05548649 | 0.05968122 | 0.0687154 | 0.08320054 | 0.1204575 | 0.2527634 | 0.3331733 | 0.3827771
|  |  | 5.741723 | 0.05152474 | 0.03686144 | 0.06318651 | 0.05675368 | 0.05901563 | 0.07037549 | 0.0858364 | 0.123289 | 0.2571043 | 0.3280677 | 0.3756442
|  |  | 5.744904 | 0.04841304 | 0.03549753 | 0.06398186 | 0.05799503 | 0.05817299 | 0.07188734 | 0.0888229 | 0.1276932 | 0.259948 | 0.3208886 | 0.3681668
|  |  | 5.748089 | 0.04337288 | 0.03391844 | 0.06410293 | 0.05953772 | 0.05668964 | 0.07363041 | 0.09298297 | 0.1351006 | 0.2611842 | 0.3090328 | 0.3570269
|  |  | 5.751277 | 0.03884118 | 0.03293821 | 0.06359225 | 0.06055973 | 0.0552181 | 0.07471043 | 0.09615885 | 0.1415639 | 0.2603777 | 0.2990185 | 0.3496919
|  |  | 5.754468 | 0.03604517 | 0.03279839 | 0.06290968 | 0.06105319 | 0.05419299 | 0.07515841 | 0.09820218 | 0.1464927 | 0.2585591 | 0.2920982 | 0.3469931
|  |  | 5.757663 | 0.03380975 | 0.03303178 | 0.06200511 | 0.06132396 | 0.05328875 | 0.07530831 | 0.09983783 | 0.1510364 | 0.2561682 | 0.2860675 | 0.3458618
|  |  | 5.760862 | 0.03227406 | 0.03352571 | 0.0611737 | 0.06151661 | 0.0525858 | 0.07533162 | 0.1011264 | 0.1548225 | 0.2538911 | 0.281442 | 0.3460633
|  |  | 5.764064 | 0.03114935 | 0.03457535 | 0.05975052 | 0.06136697 | 0.05192905 | 0.07484766 | 0.1020713 | 0.1589344 | 0.2499843 | 0.2762864 | 0.3473594
|  |  | 5.76727 | 0.03014612 | 0.03729304 | 0.0558296 | 0.06011912 | 0.05117593 | 0.0729409 | 0.1022236 | 0.1645902 | 0.2405436 | 0.2683033 | 0.3495213
|  |  | 5.77048 | 0.02994347 | 0.03947185 | 0.05292375 | 0.05903863 | 0.05070356 | 0.07146347 | 0.1018771 | 0.1676768 | 0.2341475 | 0.2644601 | 0.3525926
|  |  | 5.773693 | 0.03022798 | 0.04065207 | 0.0517207 | 0.05854139 | 0.0504176 | 0.07070316 | 0.1017138 | 0.169258 | 0.2311285 | 0.2633262 | 0.3558931
|  |  | 5.776909 | 0.03097664 | 0.04200304 | 0.0505401 | 0.0579382 | 0.05031887 | 0.06979806 | 0.1012859 | 0.170653 | 0.2277696 | 0.2626338 | 0.3596085
|  |  | 5.780129 | 0.03239992 | 0.0437963 | 0.04865525 | 0.05673731 | 0.05041136 | 0.06818174 | 0.1000409 | 0.1716191 | 0.222668 | 0.2622055 | 0.3638996
|  |  | 5.783353 | 0.03404453 | 0.04546724 | 0.0468216 | 0.05545584 | 0.05060001 | 0.06654675 | 0.09855228 | 0.1719282 | 0.2178725 | 0.2624462 | 0.367988
|  |  | 5.78658 | 0.03542125 | 0.04661493 | 0.04559769 | 0.0544637 | 0.05076417 | 0.06533723 | 0.09736101 | 0.1719024 | 0.2144922 | 0.2632726 | 0.3714949
|  |  | 5.789811 | 0.03686408 | 0.04760081 | 0.044579 | 0.05349368 | 0.05099404 | 0.06417788 | 0.09605375 | 0.1715939 | 0.2114517 | 0.2645425 | 0.3749167
|  |  | 5.793046 | 0.03842677 | 0.04844576 | 0.04368159 | 0.05248374 | 0.05126662 | 0.06293585 | 0.09454698 | 0.1709426 | 0.2086582 | 0.266178 | 0.3781101
|  |  | 5.796284 | 0.03986268 | 0.04905363 | 0.04296768 | 0.05156842 | 0.05149539 | 0.06180337 | 0.0930644 | 0.170056 | 0.2063562 | 0.2680327 | 0.3809959
|  |  | 5.799526 | 0.04125593 | 0.04947632 | 0.0424433 | 0.05074159 | 0.05174125 | 0.06079525 | 0.09158304 | 0.1689108 | 0.204389 | 0.2701486 | 0.3835833
|  |  | 5.802771 | 0.04254058 | 0.04965459 | 0.04202116 | 0.04992342 | 0.05197104 | 0.05986046 | 0.09002734 | 0.1673935 | 0.2026062 | 0.272394 | 0.3857762
|  |  | 5.80602 | 0.0435457 | 0.04964152 | 0.0417727 | 0.04924083 | 0.05214369 | 0.05912457 | 0.08871136 | 0.1659521 | 0.2013077 | 0.2744544 | 0.3875994
|  |  | 5.809273 | 0.0442208 | 0.0494933 | 0.04167266 | 0.04870027 | 0.0522419 | 0.05854744 | 0.08764866 | 0.1647762 | 0.2005439 | 0.2762304 | 0.3892645
|  |  | 5.812529 | 0.04475904 | 0.04937394 | 0.04168606 | 0.04835139 | 0.05235423 | 0.05813042 | 0.08688651 | 0.1638938 | 0.2001466 | 0.2776888 | 0.3908546
|  |  | 5.815789 | 0.04521624 | 0.04931126 | 0.04180598 | 0.04814878 | 0.05246317 | 0.05784368 | 0.08639408 | 0.1632539 | 0.2000478 | 0.2788508 | 0.3924544
|  |  | 5.819053 | 0.04572238 | 0.04914101 | 0.04201786 | 0.04786792 | 0.05250472 | 0.05748502 | 0.08571896 | 0.1620311 | 0.1998345 | 0.2803674 | 0.3934802
|  |  | 5.82232 | 0.04626332 | 0.04872869 | 0.04231559 | 0.04749833 | 0.05256245 | 0.05706444 | 0.08445459 | 0.1596272 | 0.1993514 | 0.2826338 | 0.3933198
|  |  | 5.825591 | 0.04649287 | 0.04848075 | 0.04249469 | 0.04733605 | 0.05263736 | 0.05695292 | 0.08382799 | 0.1584559 | 0.1993708 | 0.2840752 | 0.3939054
|  |  | 5.828866 | 0.04689648 | 0.04835523 | 0.04278265 | 0.04744108 | 0.05285654 | 0.0570302 | 0.08365925 | 0.1578817 | 0.1996156 | 0.2851066 | 0.3943755
|  |  | 5.832144 | 0.04746848 | 0.0479903 | 0.04316019 | 0.04760809 | 0.05308801 | 0.05714786 | 0.08329174 | 0.1569362 | 0.1997003 | 0.2860222 | 0.3937205
|  |  | 5.835426 | 0.0479285 | 0.04763384 | 0.0435838 | 0.04785578 | 0.05329268 | 0.05734958 | 0.08302734 | 0.1563368 | 0.2000507 | 0.2866182 | 0.3932265
|  |  | 5.838712 | 0.048147 | 0.04751613 | 0.04403209 | 0.04815915 | 0.05347226 | 0.05762939 | 0.08302692 | 0.1563229 | 0.200757 | 0.2869754 | 0.3936785
|  |  | 5.842001 | 0.0482224 | 0.04762897 | 0.04454751 | 0.04852912 | 0.05369241 | 0.05798424 | 0.08313691 | 0.1564417 | 0.2015959 | 0.2873552 | 0.394678
|  |  | 5.845294 | 0.04822529 | 0.04802171 | 0.04520671 | 0.04897628 | 0.05395796 | 0.05841124 | 0.0833301 | 0.1564199 | 0.20232 | 0.2877704 | 0.3956955
|  |  | 5.848591 | 0.04813967 | 0.04863735 | 0.04592575 | 0.04940655 | 0.05421976 | 0.05881224 | 0.08348647 | 0.1560764 | 0.2028063 | 0.2882346 | 0.3964791
|  |  | 5.851892 | 0.04815963 | 0.04939811 | 0.04657207 | 0.04977181 | 0.05451912 | 0.05912287 | 0.0837152 | 0.1557671 | 0.2031216 | 0.2887507 | 0.3972256
|  |  | 5.855196 | 0.04836636 | 0.05018251 | 0.0471632 | 0.05008198 | 0.05482466 | 0.05933554 | 0.08399493 | 0.1555481 | 0.2033921 | 0.2892901 | 0.3979049
|  |  | 5.858504 | 0.04890982 | 0.05110674 | 0.04783677 | 0.05044207 | 0.05519992 | 0.05954279 | 0.08432177 | 0.1550026 | 0.2033091 | 0.2899611 | 0.397652
|  |  | 5.861816 | 0.04983591 | 0.05200765 | 0.04848595 | 0.05083502 | 0.05561459 | 0.05977304 | 0.08458351 | 0.1541707 | 0.2029072 | 0.2906759 | 0.3964336
|  |  | 5.865131 | 0.05088203 | 0.05263146 | 0.0489849 | 0.05118457 | 0.055969 | 0.0599948 | 0.08470828 | 0.1535346 | 0.2024911 | 0.291301 | 0.3951447
|  |  | 5.86845 | 0.05205232 | 0.05308797 | 0.04952627 | 0.05158626 | 0.05639151 | 0.0602879 | 0.08484438 | 0.1531733 | 0.2022759 | 0.2918923 | 0.3939569
|  |  | 5.871773 | 0.05306811 | 0.05341772 | 0.05001086 | 0.05194383 | 0.05676493 | 0.06052158 | 0.08502677 | 0.153154 | 0.2023806 | 0.2923729 | 0.3935933
|  |  | 5.8751 | 0.05393087 | 0.0537491 | 0.05049861 | 0.05229128 | 0.05714239 | 0.06075973 | 0.08537001 | 0.1535634 | 0.2028221 | 0.2927619 | 0.3941482
|  |  | 5.878431 | 0.05511998 | 0.05420736 | 0.05123837 | 0.05283197 | 0.05766282 | 0.06120823 | 0.08572824 | 0.1542435 | 0.2033271 | 0.2930016 | 0.3940291
|  |  | 5.881765 | 0.05831769 | 0.05523062 | 0.0530978 | 0.05460298 | 0.05919938 | 0.06272726 | 0.08595386 | 0.154248 | 0.203288 | 0.2933078 | 0.3910773
|  |  | 5.885103 | 0.06034624 | 0.0560276 | 0.05441701 | 0.05597701 | 0.06029559 | 0.06378539 | 0.08632969 | 0.1543104 | 0.2037767 | 0.2937691 | 0.3909936
|  |  | 5.888445 | 0.06125697 | 0.05665316 | 0.05528202 | 0.05678814 | 0.06098329 | 0.06445332 | 0.08689935 | 0.155098 | 0.2048706 | 0.2941287 | 0.3923837
|  |  | 5.891791 | 0.06247253 | 0.05763131 | 0.05652013 | 0.05792859 | 0.06196394 | 0.06542145 | 0.08770611 | 0.1563051 | 0.2062615 | 0.2944158 | 0.3936112
|  |  | 5.89514 | 0.06509803 | 0.05992762 | 0.05919536 | 0.06053895 | 0.06415577 | 0.06771493 | 0.08915099 | 0.1581897 | 0.2082632 | 0.2945934 | 0.3944642
|  |  | 5.898494 | 0.06901672 | 0.06394147 | 0.06359202 | 0.06480732 | 0.06766529 | 0.07135926 | 0.09139731 | 0.1604288 | 0.2106269 | 0.2948782 | 0.3960848
|  |  | 5.901851 | 0.07128981 | 0.06703492 | 0.06673204 | 0.06766206 | 0.07003162 | 0.07377438 | 0.09316919 | 0.1620603 | 0.2124316 | 0.295239 | 0.3984765
|  |  | 5.905212 | 0.07357427 | 0.07049893 | 0.06998664 | 0.07059843 | 0.07251443 | 0.07630303 | 0.09525771 | 0.1639487 | 0.2145726 | 0.2957703 | 0.4012716
|  |  | 5.908577 | 0.07678479 | 0.07523404 | 0.07422949 | 0.07445476 | 0.07585956 | 0.07965003 | 0.0980308 | 0.1663315 | 0.2171543 | 0.2966622 | 0.404422
|  |  | 5.911945 | 0.08097482 | 0.08118392 | 0.07932961 | 0.07906377 | 0.0800017 | 0.0836576 | 0.1014879 | 0.1690103 | 0.2200546 | 0.2979532 | 0.4079692
|  |  | 5.915318 | 0.08673246 | 0.08895806 | 0.0858712 | 0.08494646 | 0.08543582 | 0.08878234 | 0.1060803 | 0.1722203 | 0.2234158 | 0.2999249 | 0.4119381
|  |  | 5.918694 | 0.09432991 | 0.0986491 | 0.09396176 | 0.09222367 | 0.09219451 | 0.09505138 | 0.1118177 | 0.1757292 | 0.2270688 | 0.3025745 | 0.4160666
|  |  | 5.922074 | 0.1037072 | 0.1098424 | 0.1033591 | 0.1006216 | 0.1001591 | 0.1023953 | 0.1185962 | 0.1795034 | 0.2307607 | 0.306007 | 0.4195272
|  |  | 5.925458 | 0.1138282 | 0.1212236 | 0.1129961 | 0.1091709 | 0.1084553 | 0.1098785 | 0.1256162 | 0.1832359 | 0.2341634 | 0.3097414 | 0.4221994
|  |  | 5.928846 | 0.122457 | 0.1304785 | 0.1208963 | 0.1160845 | 0.1152184 | 0.1158622 | 0.1314314 | 0.1864518 | 0.2368907 | 0.3127905 | 0.424305
|  |  | 5.932238 | 0.1305181 | 0.1387091 | 0.1280124 | 0.1223027 | 0.1213661 | 0.121241 | 0.1369056 | 0.1896893 | 0.2393868 | 0.3155705 | 0.4259907
|  |  | 5.935634 | 0.1479592 | 0.1546168 | 0.1426465 | 0.1357604 | 0.1350788 | 0.1333463 | 0.1488007 | 0.1962967 | 0.2438538 | 0.3228864 | 0.4244878
|  |  | 5.939033 | 0.1811537 | 0.1822878 | 0.1692605 | 0.1606954 | 0.1601801 | 0.1557809 | 0.1693724 | 0.2070293 | 0.2507521 | 0.3368861 | 0.4177636
|  |  | 5.942437 | 0.1958769 | 0.1938489 | 0.1811274 | 0.1717185 | 0.170988 | 0.1656932 | 0.1784154 | 0.2126055 | 0.2545757 | 0.3426504 | 0.4152237
|  |  | 5.945844 | 0.2053056 | 0.2010087 | 0.189015 | 0.1790942 | 0.1782013 | 0.1724399 | 0.1847443 | 0.2176206 | 0.2580415 | 0.3461973 | 0.4139831
|  |  | 5.949255 | 0.2181172 | 0.2104737 | 0.19971 | 0.1894665 | 0.1883654 | 0.182086 | 0.1934237 | 0.2251289 | 0.2631067 | 0.3508975 | 0.4118554
|  |  | 5.95267 | 0.2347245 | 0.2227346 | 0.2138353 | 0.2035218 | 0.202023 | 0.1952741 | 0.2047087 | 0.2354017 | 0.2701984 | 0.356811 | 0.4091884
|  |  | 5.95609 | 0.2482874 | 0.2332512 | 0.2261654 | 0.2158439 | 0.2138321 | 0.2068978 | 0.2144327 | 0.2449671 | 0.2773065 | 0.3615929 | 0.4086006
|  |  | 5.959513 | 0.2580094 | 0.2415864 | 0.2359881 | 0.2255836 | 0.2230267 | 0.2161387 | 0.2221684 | 0.2534379 | 0.2840908 | 0.3648945 | 0.4102326
|  |  | 5.96294 | 0.2661353 | 0.2493702 | 0.244922 | 0.2343314 | 0.2311971 | 0.2244496 | 0.2291698 | 0.2615661 | 0.2908246 | 0.3675307 | 0.413102
|  |  | 5.96637 | 0.2748621 | 0.2587364 | 0.2551436 | 0.2447049 | 0.2408503 | 0.2344202 | 0.2374173 | 0.2717759 | 0.2998937 | 0.3701868 | 0.4185859
|  |  | 5.969805 | 0.2867236 | 0.2727563 | 0.2696672 | 0.2602832 | 0.2553303 | 0.2496289 | 0.2494806 | 0.2868369 | 0.3141002 | 0.3735339 | 0.4294042
|  |  | 5.973244 | 0.2941769 | 0.2833567 | 0.2800554 | 0.2710424 | 0.2652118 | 0.2600125 | 0.2579609 | 0.2968923 | 0.3238574 | 0.3758697 | 0.4391033
|  |  | 5.976687 | 0.2980856 | 0.2905684 | 0.2867174 | 0.2773461 | 0.2709751 | 0.2660434 | 0.2635085 | 0.3032241 | 0.3301375 | 0.377392 | 0.4471174
|  |  | 5.980134 | 0.3033547 | 0.2995775 | 0.2946029 | 0.2849127 | 0.2780875 | 0.2733293 | 0.2703155 | 0.3106974 | 0.3376873 | 0.3793137 | 0.4574092
|  |  | 5.983584 | 0.3100961 | 0.310215 | 0.3035148 | 0.293637 | 0.2863809 | 0.2817017 | 0.2780822 | 0.3186886 | 0.346004 | 0.3816639 | 0.4696123
|  |  | 5.987039 | 0.3166936 | 0.320101 | 0.3115145 | 0.3013453 | 0.2938081 | 0.289067 | 0.2852319 | 0.3250756 | 0.3528139 | 0.3842899 | 0.4806941
|  |  | 5.990498 | 0.3254692 | 0.3317129 | 0.3208062 | 0.3104094 | 0.3029517 | 0.2978555 | 0.2941271 | 0.3316634 | 0.3602785 | 0.3888312 | 0.4931196
|  |  | 5.993961 | 0.3343857 | 0.3426643 | 0.3296471 | 0.3189084 | 0.3118054 | 0.3061394 | 0.3027473 | 0.3369835 | 0.3666397 | 0.3939194 | 0.5037272
|  |  | 5.997427 | 0.3401271 | 0.34971 | 0.3354736 | 0.3240068 | 0.3172333 | 0.3110518 | 0.3084563 | 0.3396863 | 0.3698113 | 0.3974869 | 0.5095968
|  |  | 6.000898 | 0.3460506 | 0.3563095 | 0.3410885 | 0.3287678 | 0.3223982 | 0.3155614 | 0.3140154 | 0.3417202 | 0.3721946 | 0.4012745 | 0.5136456
|  |  | 6.004373 | 0.3531387 | 0.3631487 | 0.3470871 | 0.3339096 | 0.3279944 | 0.3203512 | 0.3198942 | 0.3434635 | 0.3742276 | 0.4056772 | 0.5162414
|  |  | 6.007852 | 0.3603554 | 0.3693121 | 0.3527293 | 0.3386953 | 0.3331973 | 0.3247089 | 0.3252915 | 0.3448557 | 0.3756844 | 0.4099055 | 0.517439
|  |  | 6.011334 | 0.3688651 | 0.3754074 | 0.3587316 | 0.3439873 | 0.339004 | 0.3295522 | 0.331091 | 0.3460495 | 0.3764988 | 0.4152931 | 0.5159643
|  |  | 6.014821 | 0.3795876 | 0.3813763 | 0.3654496 | 0.3504656 | 0.3462242 | 0.3355711 | 0.3377725 | 0.346867 | 0.3765136 | 0.4230834 | 0.5103387
|  |  | 6.018312 | 0.3879087 | 0.385187 | 0.3706963 | 0.3555462 | 0.3518074 | 0.3403146 | 0.3429145 | 0.3477376 | 0.3762829 | 0.4292165 | 0.5043715
|  |  | 6.021807 | 0.3937948 | 0.3875822 | 0.3747641 | 0.3592559 | 0.3557767 | 0.3437927 | 0.346685 | 0.3490307 | 0.3760745 | 0.4333142 | 0.4989714
|  |  | 6.025306 | 0.3995217 | 0.3896972 | 0.3788276 | 0.3630184 | 0.3596689 | 0.3473499 | 0.3502587 | 0.3507608 | 0.3758578 | 0.4372464 | 0.4925994
|  |  | 6.028809 | 0.4049259 | 0.3915347 | 0.3827822 | 0.3668807 | 0.3635021 | 0.3510289 | 0.3536138 | 0.352957 | 0.3757988 | 0.4410088 | 0.4856801
|  |  | 6.032316 | 0.4094796 | 0.3931382 | 0.3864803 | 0.3706277 | 0.3670738 | 0.3546209 | 0.3565885 | 0.3555557 | 0.376016 | 0.4443861 | 0.4789383
|  |  | 6.035828 | 0.4129652 | 0.3947295 | 0.3899446 | 0.3741057 | 0.3702029 | 0.3579013 | 0.3591255 | 0.3584829 | 0.3767192 | 0.4471382 | 0.4732679
|  |  | 6.039343 | 0.4154611 | 0.3965727 | 0.3931781 | 0.3770278 | 0.3726639 | 0.3605416 | 0.3611872 | 0.3614367 | 0.3779549 | 0.4489751 | 0.469546
|  |  | 6.042862 | 0.4178274 | 0.3991535 | 0.3966807 | 0.379842 | 0.3748883 | 0.3628737 | 0.3631348 | 0.3646547 | 0.3796994 | 0.4501025 | 0.4673593
|  |  | 6.046386 | 0.4209285 | 0.4026003 | 0.4007379 | 0.383912 | 0.3780993 | 0.3664265 | 0.3652164 | 0.369323 | 0.3825201 | 0.4507033 | 0.4643766
|  |  | 6.049914 | 0.4203043 | 0.4037295 | 0.4025041 | 0.3899369 | 0.3828839 | 0.3734778 | 0.3663529 | 0.3774084 | 0.3884809 | 0.4505084 | 0.4606409
|  |  | 6.053445 | 0.4166898 | 0.4041288 | 0.4030689 | 0.3917088 | 0.3840218 | 0.3759487 | 0.3672109 | 0.3813513 | 0.3921423 | 0.4500982 | 0.4625426
|  |  | 6.056981 | 0.4149663 | 0.4061315 | 0.4046779 | 0.3928284 | 0.3846753 | 0.3771654 | 0.3684384 | 0.3842095 | 0.3949931 | 0.4495658 | 0.4656845
|  |  | 6.060521 | 0.4142671 | 0.4090422 | 0.4068254 | 0.3944409 | 0.3857455 | 0.3786991 | 0.3698748 | 0.3874347 | 0.3982435 | 0.448791 | 0.4694121
|  |  | 6.064065 | 0.4146511 | 0.4129151 | 0.4094218 | 0.3966273 | 0.3873493 | 0.3806973 | 0.371556 | 0.391164 | 0.4021544 | 0.4476747 | 0.4742962
|  |  | 6.067614 | 0.4165192 | 0.4180175 | 0.4125308 | 0.399768 | 0.3898264 | 0.3835671 | 0.373618 | 0.3957181 | 0.4074312 | 0.4460773 | 0.4818366
|  |  | 6.071166 | 0.419057 | 0.4233716 | 0.4153771 | 0.4032406 | 0.3928479 | 0.3870153 | 0.3758767 | 0.4004967 | 0.4138162 | 0.4443251 | 0.4923281
|  |  | 6.074723 | 0.4207614 | 0.4275124 | 0.4172068 | 0.4058498 | 0.3956167 | 0.3901133 | 0.3782517 | 0.4044552 | 0.4200418 | 0.4428501 | 0.5039106
|  |  | 6.078284 | 0.4217785 | 0.4305783 | 0.418717 | 0.4074884 | 0.3974984 | 0.3921608 | 0.380536 | 0.4070252 | 0.4242491 | 0.4419712 | 0.5129816
|  |  | 6.081849 | 0.4231218 | 0.4334634 | 0.4204707 | 0.4088109 | 0.3989195 | 0.3935523 | 0.3826761 | 0.408649 | 0.4268679 | 0.441576 | 0.5199203
|  |  | 6.085418 | 0.4255172 | 0.4367559 | 0.4226253 | 0.4104565 | 0.4007201 | 0.3951182 | 0.3851228 | 0.4100384 | 0.429416 | 0.4416815 | 0.5271449
|  |  | 6.088991 | 0.4288497 | 0.4400763 | 0.4248635 | 0.4122714 | 0.4029391 | 0.3968638 | 0.3877637 | 0.4109959 | 0.4318747 | 0.4423107 | 0.5347889
|  |  | 6.092569 | 0.4326978 | 0.44298 | 0.4270575 | 0.4140852 | 0.4052692 | 0.3985575 | 0.3904737 | 0.4113907 | 0.4337465 | 0.4435128 | 0.5415838
|  |  | 6.09615 | 0.436912 | 0.4454499 | 0.4292167 | 0.4158564 | 0.4076068 | 0.4001549 | 0.3932526 | 0.4112712 | 0.4350517 | 0.4452308 | 0.5471071
|  |  | 6.099736 | 0.4412486 | 0.447569 | 0.4314134 | 0.4176138 | 0.409858 | 0.4016131 | 0.3959787 | 0.4108494 | 0.4359861 | 0.4472924 | 0.5511726
|  |  | 6.103327 | 0.4460233 | 0.4496469 | 0.4338622 | 0.4195439 | 0.4121596 | 0.4031322 | 0.3988027 | 0.4102324 | 0.4366362 | 0.449718 | 0.5539317
|  |  | 6.106921 | 0.4514773 | 0.4516843 | 0.4365739 | 0.4217019 | 0.4146737 | 0.4047993 | 0.401733 | 0.4093788 | 0.4369256 | 0.4525909 | 0.5555399
|  |  | 6.11052 | 0.4570067 | 0.4533671 | 0.4393297 | 0.4240023 | 0.4172995 | 0.4066489 | 0.4046818 | 0.4084462 | 0.4366265 | 0.4558305 | 0.5554106
|  |  | 6.114123 | 0.463096 | 0.453176 | 0.4415167 | 0.4269129 | 0.4209929 | 0.4094595 | 0.4083361 | 0.4056512 | 0.4344239 | 0.4619601 | 0.5492492
|  |  | 6.11773 | 0.4664391 | 0.4518092 | 0.4427717 | 0.4292445 | 0.423883 | 0.4119121 | 0.4112723 | 0.4034035 | 0.4325172 | 0.4674403 | 0.5420796
|  |  | 6.121341 | 0.4673778 | 0.451821 | 0.4443642 | 0.4307166 | 0.4252768 | 0.4132912 | 0.4132258 | 0.4034068 | 0.4319326 | 0.4698858 | 0.5379611
|  |  | 6.124957 | 0.4685189 | 0.4524893 | 0.4465025 | 0.4326026 | 0.427007 | 0.4150197 | 0.4154112 | 0.4039611 | 0.4311665 | 0.4723408 | 0.532727
|  |  | 6.128577 | 0.4698284 | 0.4534546 | 0.448903 | 0.4350383 | 0.4292586 | 0.4173359 | 0.4178028 | 0.404846 | 0.4300943 | 0.4754299 | 0.5258871
|  |  | 6.132201 | 0.4708604 | 0.4548407 | 0.4514267 | 0.4377014 | 0.4316277 | 0.4199182 | 0.4201457 | 0.4062322 | 0.4292919 | 0.4786091 | 0.5187928
|  |  | 6.13583 | 0.4717186 | 0.4569218 | 0.4541739 | 0.4404579 | 0.4339403 | 0.4225772 | 0.4224565 | 0.4082843 | 0.4291056 | 0.481444 | 0.512484
|  |  | 6.139462 | 0.4727456 | 0.4597647 | 0.4571806 | 0.4435603 | 0.4364651 | 0.4256037 | 0.4248036 | 0.4111428 | 0.4294329 | 0.4841273 | 0.5061474
|  |  | 6.143099 | 0.4738503 | 0.4633233 | 0.4603942 | 0.4474713 | 0.4397339 | 0.4297143 | 0.4273612 | 0.4151367 | 0.430177 | 0.4873916 | 0.4985971
|  |  | 6.146741 | 0.4743795 | 0.4668843 | 0.4632633 | 0.4510712 | 0.442675 | 0.433636 | 0.4297421 | 0.4193274 | 0.4315738 | 0.4901842 | 0.4928524
|  |  | 6.150387 | 0.4748849 | 0.4706494 | 0.4661292 | 0.4539513 | 0.4449152 | 0.4366214 | 0.4318691 | 0.4232996 | 0.4336016 | 0.4918669 | 0.4902548
|  |  | 6.154037 | 0.4762345 | 0.4751907 | 0.4694411 | 0.4569337 | 0.447265 | 0.4395133 | 0.4340979 | 0.4277953 | 0.4362103 | 0.4930334 | 0.4890509
|  |  | 6.157691 | 0.4792045 | 0.480992 | 0.4733534 | 0.4609872 | 0.4506779 | 0.4435925 | 0.436837 | 0.4340486 | 0.4403712 | 0.4939573 | 0.4886459
|  |  | 6.16135 | 0.4830715 | 0.4871592 | 0.4770964 | 0.4657811 | 0.4550221 | 0.4488716 | 0.4398967 | 0.4417276 | 0.4462323 | 0.4945893 | 0.4898865
|  |  | 6.165013 | 0.4854558 | 0.4916511 | 0.4798223 | 0.4689888 | 0.4579772 | 0.4525427 | 0.442422 | 0.4473803 | 0.4511019 | 0.494557 | 0.4927314
|  |  | 6.16868 | 0.4878103 | 0.495984 | 0.4826471 | 0.4716127 | 0.4605035 | 0.4554464 | 0.4449485 | 0.452396 | 0.4556999 | 0.4941066 | 0.4968177
|  |  | 6.172352 | 0.4911667 | 0.5007511 | 0.4858637 | 0.4745296 | 0.4634523 | 0.4585758 | 0.4478029 | 0.4577701 | 0.460913 | 0.4934433 | 0.5022275
|  |  | 6.176029 | 0.4950876 | 0.5055122 | 0.489198 | 0.4774648 | 0.4663986 | 0.4615763 | 0.4507387 | 0.4628115 | 0.4660019 | 0.4927835 | 0.5083759
|  |  | 6.179709 | 0.4993483 | 0.5102074 | 0.4926779 | 0.480285 | 0.4692108 | 0.4641806 | 0.4536589 | 0.4673028 | 0.4705741 | 0.4921047 | 0.5148521
|  |  | 6.183394 | 0.5055576 | 0.5153465 | 0.4966743 | 0.4840006 | 0.4733914 | 0.4677352 | 0.457368 | 0.4729665 | 0.4769065 | 0.4910887 | 0.5249183
|  |  | 6.187083 | 0.5130143 | 0.5192838 | 0.5001363 | 0.4882004 | 0.4789731 | 0.4724532 | 0.4616457 | 0.4792194 | 0.4849277 | 0.4902039 | 0.5395573
|  |  | 6.190777 | 0.5168278 | 0.5209198 | 0.5022139 | 0.4903362 | 0.481898 | 0.4749904 | 0.464617 | 0.4823275 | 0.4891077 | 0.4899568 | 0.5491592
|  |  | 6.194475 | 0.5201203 | 0.5225074 | 0.5044554 | 0.4921211 | 0.4841884 | 0.476862 | 0.4675041 | 0.4846128 | 0.4919999 | 0.4899103 | 0.5568869
|  |  | 6.198178 | 0.5242727 | 0.524005 | 0.5068907 | 0.4942433 | 0.4869804 | 0.4789275 | 0.470674 | 0.4867363 | 0.4949507 | 0.4902652 | 0.5652451
|  |  | 6.201885 | 0.5286492 | 0.5250844 | 0.5092947 | 0.4964944 | 0.4899585 | 0.4810222 | 0.4738709 | 0.4882878 | 0.4976512 | 0.4913216 | 0.5735014
|  |  | 6.205597 | 0.532726 | 0.5258727 | 0.5116434 | 0.4987028 | 0.4928146 | 0.482981 | 0.4769713 | 0.4891274 | 0.499835 | 0.4929273 | 0.5807777
|  |  | 6.209312 | 0.5364394 | 0.5264787 | 0.514001 | 0.5009202 | 0.4956254 | 0.4848708 | 0.4800593 | 0.4892478 | 0.5014986 | 0.4950095 | 0.5870411
|  |  | 6.213033 | 0.5395752 | 0.5266878 | 0.516178 | 0.5031818 | 0.4985056 | 0.4868376 | 0.4831579 | 0.4885844 | 0.502672 | 0.4978338 | 0.5921768
|  |  | 6.216758 | 0.5414587 | 0.5265495 | 0.517976 | 0.5051318 | 0.500957 | 0.4885238 | 0.4858519 | 0.4874061 | 0.5031471 | 0.5008152 | 0.595446
|  |  | 6.220487 | 0.542277 | 0.5264519 | 0.5195324 | 0.5068514 | 0.5029612 | 0.4899318 | 0.4881722 | 0.4859131 | 0.5028512 | 0.5038426 | 0.5963784
|  |  | 6.224221 | 0.5421054 | 0.5262093 | 0.520721 | 0.5083467 | 0.5045731 | 0.491118 | 0.4900911 | 0.483917 | 0.501815 | 0.5071099 | 0.5950649
|  |  | 6.227959 | 0.5409975 | 0.5260294 | 0.5215796 | 0.5094764 | 0.5056385 | 0.4920273 | 0.4914642 | 0.4818619 | 0.5002965 | 0.5101471 | 0.5919487
|  |  | 6.231702 | 0.539537 | 0.5263019 | 0.5223662 | 0.5104095 | 0.5063327 | 0.4927313 | 0.4924684 | 0.4799937 | 0.4983453 | 0.5128685 | 0.5873316
|  |  | 6.235449 | 0.5379107 | 0.5268861 | 0.5229889 | 0.5113184 | 0.5068691 | 0.4934003 | 0.4931754 | 0.4781126 | 0.495834 | 0.5157125 | 0.5808569
|  |  | 6.239201 | 0.5362253 | 0.5277866 | 0.5235231 | 0.5122586 | 0.5073763 | 0.4942391 | 0.4937447 | 0.4764859 | 0.4930318 | 0.5187257 | 0.572901
|  |  | 6.242957 | 0.5350268 | 0.5294537 | 0.5244244 | 0.5135561 | 0.5081687 | 0.4955353 | 0.4945607 | 0.4759095 | 0.4907043 | 0.5217748 | 0.5646328
|  |  | 6.246718 | 0.5349465 | 0.5323322 | 0.526185 | 0.5156608 | 0.5097087 | 0.497744 | 0.4961102 | 0.476746 | 0.4892237 | 0.5250571 | 0.5564777
|  |  | 6.250483 | 0.5362574 | 0.5364883 | 0.5289461 | 0.5186747 | 0.5121607 | 0.5009294 | 0.4985071 | 0.4790139 | 0.4888324 | 0.5285892 | 0.5488804
|  |  | 6.254253 | 0.5389807 | 0.541766 | 0.5326319 | 0.5225093 | 0.5154424 | 0.5049571 | 0.5015858 | 0.4825537 | 0.4894954 | 0.5322719 | 0.5421052
|  |  | 6.258028 | 0.5428653 | 0.5477699 | 0.5369262 | 0.5268725 | 0.5192731 | 0.5094955 | 0.5050208 | 0.4871686 | 0.490999 | 0.5359671 | 0.5361601
|  |  | 6.261807 | 0.5474453 | 0.5539299 | 0.5413951 | 0.5313266 | 0.52328 | 0.5141477 | 0.508485 | 0.4924459 | 0.4931176 | 0.5393807 | 0.5309316
|  |  | 6.26559 | 0.5522981 | 0.5598442 | 0.545706 | 0.5354954 | 0.5271194 | 0.5185827 | 0.5117484 | 0.4979787 | 0.4958235 | 0.542233 | 0.5265555
|  |  | 6.269378 | 0.5570656 | 0.5650986 | 0.5495471 | 0.5390792 | 0.5305175 | 0.5225241 | 0.5145704 | 0.5035622 | 0.4988907 | 0.5441908 | 0.5232927
|  |  | 6.273171 | 0.5614316 | 0.5694577 | 0.5527582 | 0.5419836 | 0.5333676 | 0.5258483 | 0.5169098 | 0.5090502 | 0.5022739 | 0.5450695 | 0.521649
|  |  | 6.276968 | 0.565257 | 0.5728317 | 0.5553792 | 0.5442014 | 0.5356546 | 0.5284327 | 0.5188135 | 0.5140327 | 0.5058066 | 0.5450226 | 0.5217714
|  |  | 6.28077 | 0.5689645 | 0.5755352 | 0.5577127 | 0.5459989 | 0.5376214 | 0.5304878 | 0.520442 | 0.5187297 | 0.5097103 | 0.5442373 | 0.5235705
|  |  | 6.284577 | 0.5728111 | 0.5776201 | 0.5598624 | 0.5475328 | 0.5394985 | 0.5322097 | 0.5219068 | 0.5232352 | 0.5139436 | 0.542706 | 0.5268747
|  |  | 6.288388 | 0.5765555 | 0.5788879 | 0.5616911 | 0.5487533 | 0.5411913 | 0.5335984 | 0.5232078 | 0.5273964 | 0.5181888 | 0.5405303 | 0.531833
|  |  | 6.292204 | 0.5800595 | 0.5793673 | 0.563239 | 0.5497330094 | 0.5427477 | 0.5347352 | 0.5244353 | 0.5311754 | 0.5223535 | 0.5380022 | 0.5381775
|  |  | 6.296024 | 0.5831247 | 0.5791495 | 0.5645153 | 0.5504492 | 0.5441051 | 0.5355249 | 0.5255459 | 0.5344001 | 0.5262078 | 0.5353427 | 0.5456034
|  |  | 6.299849 | 0.585756 | 0.5784079 | 0.5655609 | 0.5509618 | 0.5453153 | 0.5360294 | 0.5265996 | 0.537089 | 0.5297612 | 0.5325758 | 0.5539795
|  |  | 6.303679 | 0.5878425 | 0.5771814 | 0.566361 | 0.5512867 | 0.5463349 | 0.5362613 | 0.5275481 | 0.5391151 | 0.5328752 | 0.5297316 | 0.5632011
|  |  | 6.307513 | 0.5891121 | 0.5755043 | 0.5668958 | 0.5514525 | 0.5471116 | 0.5362105 | 0.5283764 | 0.5403608 | 0.5354021 | 0.5270825 | 0.5729251
|  |  | 6.311352 | 0.589439 | 0.5735623 | 0.5672036 | 0.5514809 | 0.5477234 | 0.5359341 | 0.5290707 | 0.5408561 | 0.5372708 | 0.5248617 | 0.5827511
|  |  | 6.315196 | 0.5887327 | 0.5714014 | 0.5671661 | 0.5513018 | 0.5480999 | 0.5353837 | 0.5295423 | 0.5404797 | 0.5384739 | 0.5230894 | 0.5922155
|  |  | 6.319044 | 0.5870528 | 0.5691418 | 0.5668208 | 0.5509225 | 0.5481657 | 0.5346261 | 0.52977 | 0.539232 | 0.5389969 | 0.5218748 | 0.6009791
|  |  | 6.322897 | 0.5844642 | 0.5669163 | 0.5661605 | 0.5503313 | 0.5478036 | 0.5336252 | 0.5296575 | 0.5370937 | 0.5387763 | 0.5213197 | 0.6085895
|  |  | 6.326755 | 0.5812014 | 0.5649309 | 0.5653262 | 0.5496329 | 0.5471067 | 0.5324197 | 0.5292928 | 0.5341562 | 0.5379096 | 0.5212939 | 0.6149532
|  |  | 6.330618 | 0.5776709 | 0.5634468 | 0.5644616 | 0.5489192 | 0.5462381 | 0.5311584 | 0.5288174 | 0.53074 | 0.5365284 | 0.5217505 | 0.6198928
|  |  | 6.334485 | 0.574565 | 0.5628934 | 0.5640003 | 0.5483731 | 0.5454109 | 0.5299916 | 0.5284187 | 0.5274737 | 0.5349086 | 0.5224467 | 0.6232981
|  |  | 6.338357 | 0.5724371 | 0.5635305 | 0.5642079 | 0.5481525 | 0.5447639 | 0.5290947 | 0.5282506 | 0.5246876 | 0.5331707 | 0.5231715 | 0.6252451
|  |  | 6.342234 | 0.5696246 | 0.5634782 | 0.5628769 | 0.5473842 | 0.5434175 | 0.5277062 | 0.5267938 | 0.5191903 | 0.5291143 | 0.5253821 | 0.623234
|  |  | 6.346115 | 0.5634278 | 0.560225 | 0.5576056 | 0.5449321 | 0.5402092 | 0.5252211 | 0.5230543 | 0.5098141 | 0.5221721 | 0.5299479 | 0.61651
|  |  | 6.350001 | 0.5586052 | 0.5585339 | 0.5545522 | 0.5429867 | 0.5375678 | 0.5234483 | 0.5207596 | 0.5050588 | 0.5180461 | 0.5320979 | 0.6114726
|  |  | 6.353892 | 0.5556492 | 0.5586077 | 0.5532064 | 0.5416337 | 0.5354865 | 0.5221427 | 0.5191645 | 0.5022773 | 0.5145159 | 0.5331449 | 0.6056598
|  |  | 6.357788 | 0.5532892 | 0.5588447 | 0.5516186 | 0.5401923 | 0.5332989 | 0.5207853 | 0.5171387 | 0.4991292 | 0.510145 | 0.534558 | 0.5975798
|  |  | 6.361688 | 0.5517333 | 0.5593524 | 0.5502234 | 0.5389107 | 0.5312252 | 0.5194896 | 0.5151204 | 0.4964198 | 0.5059885 | 0.5359864 | 0.5892439
|  |  | 6.365594 | 0.5513831 | 0.5606171 | 0.5495538 | 0.538025 | 0.5295553 | 0.5184235 | 0.5133582 | 0.4946847 | 0.5025173 | 0.5370348 | 0.581364
|  |  | 6.369504 | 0.5513974 | 0.561064 | 0.5474781 | 0.5363003 | 0.5270577 | 0.5168875 | 0.5098586 | 0.4920777 | 0.4968028 | 0.5383995 | 0.5678941
|  |  | 6.373418 | 0.5495969 | 0.5583641 | 0.5425591 | 0.5327735 | 0.523037 | 0.5144014 | 0.5043307 | 0.4882726 | 0.4892543 | 0.5402821 | 0.5501018
|  |  | 6.377338 | 0.5474364 | 0.5561098 | 0.5395606 | 0.5299462 | 0.5200028 | 0.5122639 | 0.5010382 | 0.486773 | 0.4854907 | 0.5407044 | 0.5402032
|  |  | 6.381263 | 0.5465524 | 0.5552018 | 0.5381874 | 0.5278817 | 0.5176988 | 0.5104562 | 0.4988319 | 0.4865815 | 0.4833443 | 0.5401097 | 0.5332681
|  |  | 6.385192 | 0.546628 | 0.5542276 | 0.5368115 | 0.525734 | 0.5153992 | 0.5085073 | 0.4962502 | 0.4866195 | 0.4812371 | 0.5389971 | 0.5260272
|  |  | 6.389126 | 0.5468056 | 0.5515217 | 0.534155 | 0.5226494 | 0.512433 | 0.5057733 | 0.4923901 | 0.4864373 | 0.4788921 | 0.5369619 | 0.5178817
|  |  | 6.393065 | 0.5462969 | 0.5471638 | 0.5306463 | 0.5189717 | 0.5091589 | 0.5026172 | 0.4881602 | 0.4861408 | 0.477124 | 0.5341975 | 0.5111003
|  |  | 6.397009 | 0.5457133 | 0.5435403 | 0.5282496 | 0.5160596 | 0.5065359 | 0.499948 | 0.4852523 | 0.4861844 | 0.4766872 | 0.5313009 | 0.5079784
|  |  | 6.400958 | 0.5458854 | 0.5413539 | 0.5272574 | 0.514066 | 0.5046492 | 0.4978712 | 0.4835166 | 0.4866862 | 0.4770555 | 0.5285254 | 0.5070522
|  |  | 6.404912 | 0.5468406 | 0.5403296 | 0.527311 | 0.5127604 | 0.5033695 | 0.4962027 | 0.4824902 | 0.4874348 | 0.4777125 | 0.5257807 | 0.507246
|  |  | 6.40887 | 0.5490626 | 0.5400441 | 0.5281469 | 0.511871 | 0.5025644 | 0.4945185 | 0.4816826 | 0.4884758 | 0.4788138 | 0.5223686 | 0.5085314
|  |  | 6.412834 | 0.5519306 | 0.5363969 | 0.5266587 | 0.5092972 | 0.5007802 | 0.4907937 | 0.4783752 | 0.4888462 | 0.4809328 | 0.5149418 | 0.5137515
|  |  | 6.416802 | 0.5434337 | 0.522094 | 0.5167555 | 0.5013932 | 0.4948402 | 0.4837333 | 0.4710097 | 0.4856295 | 0.4829887 | 0.5032592 | 0.5248086
|  |  | 6.420775 | 0.5346145 | 0.514665 | 0.5118263 | 0.4969162 | 0.4912275 | 0.4799809 | 0.4680435 | 0.4835711 | 0.483535 | 0.4974055 | 0.530855
|  |  | 6.424753 | 0.5305678 | 0.5128879 | 0.5110145 | 0.4952071 | 0.48959 | 0.4781195 | 0.4673728 | 0.4828381 | 0.4836583 | 0.4945019 | 0.5349398
|  |  | 6.428736 | 0.5277256 | 0.5121389 | 0.5108368 | 0.4939756 | 0.4883178 | 0.476372 | 0.4669993 | 0.4820348 | 0.4839195 | 0.4914167 | 0.5402886
|  |  | 6.432724 | 0.5226617 | 0.5090959 | 0.50824 | 0.4913193 | 0.4858538 | 0.4730617 | 0.4652713 | 0.4789279 | 0.4841699 | 0.4861185 | 0.550221
|  |  | 6.436717 | 0.5157854 | 0.504749 | 0.5040842 | 0.487962 | 0.4826708 | 0.4692785 | 0.4629404 | 0.4745182 | 0.4839385 | 0.4811043 | 0.5610859
|  |  | 6.440715 | 0.5110676 | 0.5030926 | 0.5020725 | 0.4859679 | 0.4804576 | 0.4669417 | 0.4617981 | 0.4714646 | 0.4833592 | 0.4783771 | 0.5681431
|  |  | 6.444718 | 0.5079377 | 0.5030989 | 0.5012217 | 0.4847187 | 0.4787534 | 0.4651865 | 0.4612024 | 0.4687265 | 0.4826329 | 0.4764734 | 0.5739503
|  |  | 6.448726 | 0.5051859 | 0.5032491 | 0.4997864 | 0.4833456 | 0.4768021 | 0.4631687 | 0.4601353 | 0.464354 | 0.4812734 | 0.4752897 | 0.579802
|  |  | 6.452739 | 0.5013277 | 0.5019804 | 0.4961494 | 0.4809293 | 0.4736611 | 0.4602664 | 0.4578396 | 0.4571564 | 0.4783543 | 0.4751224 | 0.5854055
|  |  | 6.456757 | 0.4975853 | 0.5007186 | 0.4927701 | 0.4785437 | 0.4706153 | 0.4577707 | 0.4557948 | 0.4511411 | 0.4753856 | 0.4755058 | 0.5886356
|  |  | 6.46078 | 0.4952637 | 0.5007355 | 0.4909405 | 0.4769186 | 0.4682839 | 0.4560417 | 0.4544918 | 0.4469196 | 0.4729464 | 0.476024 | 0.5896629
|  |  | 6.464808 | 0.4942208 | 0.5016691 | 0.4899289 | 0.475832 | 0.4664208 | 0.4547424 | 0.4534481 | 0.4432766 | 0.4705822 | 0.4768564 | 0.5893086
|  |  | 6.468841 | 0.4941212 | 0.5028524 | 0.4887792 | 0.4748561 | 0.4645222 | 0.453514 | 0.4519962 | 0.4390187 | 0.4672781 | 0.4786423 | 0.5865047
|  |  | 6.472879 | 0.494174 | 0.5031488 | 0.4862955 | 0.4732689 | 0.4619287 | 0.451962 | 0.4494067 | 0.4331283 | 0.4621484 | 0.4819329 | 0.5799915
|  |  | 6.476922 | 0.4941443 | 0.5029908 | 0.4841475 | 0.4717254 | 0.4596769 | 0.4507274 | 0.4471438 | 0.4288892 | 0.4579729 | 0.4848382 | 0.5737771
|  |  | 6.48097 | 0.4945546 | 0.5031801 | 0.4830036 | 0.4705785 | 0.4579405 | 0.4498024 | 0.4453898 | 0.426562 | 0.4544462 | 0.4870202 | 0.5669994
|  |  | 6.485023 | 0.495711 | 0.5029205 | 0.4815599 | 0.4693671 | 0.4560557 | 0.4489233 | 0.443141 | 0.4241093 | 0.4497732 | 0.490088 | 0.5563585
|  |  | 6.489081 | 0.4972411 | 0.5024168 | 0.4804377 | 0.4683611 | 0.4545573 | 0.4481081 | 0.4412379 | 0.4226622 | 0.4460777 | 0.4928447 | 0.5468383
|  |  | 6.493145 | 0.4994519 | 0.5011547 | 0.4793743 | 0.4673094 | 0.4535492 | 0.4474744 | 0.4388396 | 0.422234 | 0.4419726 | 0.4956899 | 0.5339496
|  |  | 6.497213 | 0.4980431 | 0.4933199 | 0.4738596 | 0.4630951 | 0.4504183 | 0.4452129 | 0.4331248 | 0.4209139 | 0.4343902 | 0.4986886 | 0.5106775
|  |  | 6.501286 | 0.4950246 | 0.4879092 | 0.4706664 | 0.4600792 | 0.4480176 | 0.4433476 | 0.4304519 | 0.4210732 | 0.4315421 | 0.4992621 | 0.5002242
|  |  | 6.505365 | 0.4935992 | 0.485448 | 0.469793 | 0.4585664 | 0.4467597 | 0.4421708 | 0.4293541 | 0.4223291 | 0.4307962 | 0.4990166 | 0.4949149
|  |  | 6.509449 | 0.4927084 | 0.4832087 | 0.4691779 | 0.4572172 | 0.4456916 | 0.4409489 | 0.4281715 | 0.4239172 | 0.4303528 | 0.4984971 | 0.4895845
|  |  | 6.513538 | 0.4921279 | 0.4811755 | 0.4687944 | 0.4560455 | 0.4448971 | 0.4397825 | 0.4270124 | 0.4257457 | 0.4303012 | 0.4976106 | 0.4848101
|  |  | 6.517632 | 0.4907927 | 0.4780999 | 0.4675947 | 0.4542493 | 0.443899 | 0.4379608 | 0.4250008 | 0.4278105 | 0.430685 | 0.4953141 | 0.4804015
|  |  | 6.521731 | 0.4864035 | 0.4718237 | 0.4638125 | 0.4506923 | 0.4419581 | 0.4347311 | 0.4212124 | 0.4300045 | 0.4316027 | 0.4909002 | 0.47636
|  |  | 6.525835 | 0.4805333 | 0.4663577 | 0.4601229 | 0.4471905 | 0.4396454 | 0.431477 | 0.4182494 | 0.4311763 | 0.4328167 | 0.4864701 | 0.4759631
|  |  | 6.529944 | 0.475238 | 0.4630292 | 0.4576889 | 0.4444594 | 0.4375391 | 0.4286695 | 0.4163963 | 0.4319016 | 0.4341804 | 0.4818854 | 0.4781687
|  |  | 6.534059 | 0.4704515 | 0.4606348 | 0.4556465 | 0.4419847 | 0.4355298 | 0.4259463 | 0.4148066 | 0.4323546 | 0.4354801 | 0.477025 | 0.4818863
|  |  | 6.538179 | 0.4663669 | 0.4590309 | 0.4537615 | 0.4397074 | 0.4335805 | 0.4232261 | 0.4133288 | 0.4323951 | 0.4367585 | 0.4719513 | 0.487063
|  |  | 6.542304 | 0.4623077 | 0.4574375 | 0.4511466 | 0.437066 | 0.4312329 | 0.4199075 | 0.4113961 | 0.4316326 | 0.4382823 | 0.4656298 | 0.4949128
|  |  | 6.546434 | 0.4577883 | 0.455344 | 0.4475517 | 0.4338171 | 0.4281719 | 0.4160029 | 0.4089408 | 0.4296607 | 0.4393211 | 0.4586784 | 0.5043311
|  |  | 6.55057 | 0.4540624 | 0.4539951 | 0.444533 | 0.4309307 | 0.4252496 | 0.4125748 | 0.4069595 | 0.427162 | 0.4396138 | 0.4528731 | 0.5134446
|  |  | 6.55471 | 0.4503657 | 0.4522864 | 0.4405708 | 0.427398 | 0.4214719 | 0.4084305 | 0.4043976 | 0.4228895 | 0.4390616 | 0.4469923 | 0.5239733
|  |  | 6.558856 | 0.4467612 | 0.4502391 | 0.4362468 | 0.4236201 | 0.4174257 | 0.4042797 | 0.401703 | 0.4180266 | 0.4381356 | 0.4420397 | 0.5340669
|  |  | 6.563008 | 0.4447172 | 0.4496898 | 0.4339315 | 0.4211728 | 0.4145857 | 0.4015673 | 0.4000969 | 0.4144129 | 0.4371352 | 0.4393128 | 0.5408354
|  |  | 6.567164 | 0.4435979 | 0.449772 | 0.4319373 | 0.4188487 | 0.4116439 | 0.3987876 | 0.3983797 | 0.409982 | 0.4353915 | 0.4372624 | 0.5465879
|  |  | 6.571326 | 0.4418937 | 0.4478086 | 0.427237 | 0.414633 | 0.4064858 | 0.394142 | 0.3944385 | 0.4009361 | 0.4311507 | 0.4353985 | 0.5520518
|  |  | 6.575493 | 0.4364832 | 0.4406466 | 0.4183428 | 0.4070154 | 0.3980628 | 0.3871866 | 0.3875744 | 0.3876661 | 0.4236754 | 0.4346048 | 0.553379
|  |  | 6.579665 | 0.4321559 | 0.4354837 | 0.4129895 | 0.4017523 | 0.3924994 | 0.3828066 | 0.3833913 | 0.3804015 | 0.4189783 | 0.4342507 | 0.5524923
|  |  | 6.583842 | 0.4304451 | 0.4333602 | 0.4108934 | 0.3989431 | 0.3894177 | 0.3803493 | 0.3812041 | 0.3770948 | 0.4162679 | 0.4339328 | 0.5511511
|  |  | 6.588025 | 0.429302 | 0.4305803 | 0.408263 | 0.3954945 | 0.3855608 | 0.3770485 | 0.3777653 | 0.3724135 | 0.4115723 | 0.4342182 | 0.5458117
|  |  | 6.592214 | 0.4255369 | 0.4220982 | 0.401125 | 0.3880439 | 0.3778272 | 0.3703728 | 0.36982 | 0.3627288 | 0.4012788 | 0.4360667 | 0.530216
|  |  | 6.596407 | 0.4197575 | 0.411893 | 0.3934703 | 0.3801737 | 0.3701851 | 0.3638102 | 0.3621391 | 0.3548275 | 0.3918214 | 0.4375095 | 0.5143564
|  |  | 6.600606 | 0.4146898 | 0.4040371 | 0.3881826 | 0.3742532 | 0.3646374 | 0.3588584 | 0.3565893 | 0.3505369 | 0.3850607 | 0.4378307 | 0.5014425
|  |  | 6.60481 | 0.4098877 | 0.3969959 | 0.3836122 | 0.3688989 | 0.3596989 | 0.3541244 | 0.351485 | 0.3473922 | 0.3791751 | 0.4376297 | 0.489325
|  |  | 6.60902 | 0.4045507 | 0.3896815 | 0.3788707 | 0.3633232 | 0.3546726 | 0.3490148 | 0.3458922 | 0.344821 | 0.3733367 | 0.436935 | 0.4760694
|  |  | 6.613235 | 0.3967114 | 0.3801631 | 0.3724329 | 0.3561414 | 0.3483844 | 0.3423574 | 0.3385267 | 0.3420596 | 0.3664209 | 0.4354891 | 0.4595775
|  |  | 6.617455 | 0.3886345 | 0.3716625 | 0.3665568 | 0.3496075 | 0.3426756 | 0.3361887 | 0.3320946 | 0.3401346 | 0.3611189 | 0.433558 | 0.4464072
|  |  | 6.621681 | 0.3815969 | 0.3653379 | 0.3619933 | 0.344329 | 0.3379952 | 0.3308591 | 0.3269903 | 0.3392773 | 0.3578604 | 0.4309766 | 0.4376194
|  |  | 6.625912 | 0.373857 | 0.358989 | 0.3569941 | 0.3386462 | 0.3329126 | 0.3248304 | 0.3213485 | 0.3385162 | 0.35488 | 0.4274188 | 0.4297822
|  |  | 6.630148 | 0.366425 | 0.3534409 | 0.3522286 | 0.3332989 | 0.3282132 | 0.3189718 | 0.3159981 | 0.3379553 | 0.3526369 | 0.4233081 | 0.4244794
|  |  | 6.63439 | 0.3563595 | 0.3458381 | 0.3444359 | 0.3254246 | 0.3213311 | 0.3104434 | 0.3080271 | 0.336175 | 0.3500878 | 0.4148225 | 0.4216609
|  |  | 6.638638 | 0.3357758 | 0.3292225 | 0.326544 | 0.3096994 | 0.3071922 | 0.2944683 | 0.2931079 | 0.3300208 | 0.3458688 | 0.3966441 | 0.422829
|  |  | 6.64289 | 0.3211135 | 0.3185297 | 0.314705 | 0.2993753 | 0.2973215 | 0.2842307 | 0.2843208 | 0.3248288 | 0.343215 | 0.3853472 | 0.4279068
|  |  | 6.647149 | 0.3133994 | 0.3137385 | 0.308665 | 0.2936437 | 0.2914825 | 0.278271 | 0.2796767 | 0.3213199 | 0.3414601 | 0.378814 | 0.4335469
|  |  | 6.651412 | 0.3066393 | 0.3093666 | 0.3025772 | 0.2878676 | 0.2854523 | 0.2720875 | 0.2748906 | 0.3171018 | 0.3393572 | 0.3719815 | 0.440577
|  |  | 6.655682 | 0.2987639 | 0.3033482 | 0.2943244 | 0.2803015 | 0.2775101 | 0.2641102 | 0.2683341 | 0.3106058 | 0.335978 | 0.3637484 | 0.4497518
|  |  | 6.659956 | 0.2900251 | 0.2958347 | 0.2844334 | 0.2713996 | 0.2680883 | 0.2550052 | 0.2604971 | 0.3020305 | 0.3313178 | 0.3553566 | 0.4598672
|  |  | 6.664236 | 0.282194 | 0.2887068 | 0.2753807 | 0.2631547 | 0.2592936 | 0.2467502 | 0.2532549 | 0.2934962 | 0.3262659 | 0.3489556 | 0.4681077
|  |  | 6.668522 | 0.2744034 | 0.2808548 | 0.2659916 | 0.2543865 | 0.249895 | 0.2381453 | 0.2453398 | 0.2834854 | 0.3197375 | 0.3439596 | 0.474169
|  |  | 6.672813 | 0.264551 | 0.2696863 | 0.2537827 | 0.2429591 | 0.2377744 | 0.2274016 | 0.2348398 | 0.2701763 | 0.3104828 | 0.339679 | 0.4780156
|  |  | 6.67711 | 0.2563962 | 0.2597002 | 0.2437748 | 0.2332928 | 0.2277055 | 0.2186639 | 0.2261105 | 0.2595052 | 0.3023975 | 0.3374052 | 0.4782865
|  |  | 6.681412 | 0.2478981 | 0.2483171 | 0.2334439 | 0.2228722 | 0.2170822 | 0.2094296 | 0.216336 | 0.2483697 | 0.2921531 | 0.3367936 | 0.471827
|  |  | 6.68572 | 0.2358106 | 0.2319389 | 0.2195191 | 0.2089768 | 0.2032819 | 0.1974227 | 0.2033893 | 0.2347275 | 0.2784362 | 0.3369887 | 0.4583383
|  |  | 6.690033 | 0.226299 | 0.219432 | 0.2095783 | 0.1988137 | 0.1934599 | 0.1887358 | 0.1942048 | 0.2264998 | 0.2690153 | 0.3371944 | 0.4463579
|  |  | 6.694352 | 0.2175765 | 0.2086409 | 0.2012877 | 0.1900076 | 0.1850789 | 0.181072 | 0.1862287 | 0.220752 | 0.2612646 | 0.3371299 | 0.4340498
|  |  | 6.698677 | 0.2079298 | 0.1973918 | 0.192662 | 0.1808115 | 0.1764666 | 0.1729659 | 0.1779122 | 0.2155466 | 0.253648 | 0.3366918 | 0.4209612
|  |  | 6.703007 | 0.1980027 | 0.1866701 | 0.1843054 | 0.1718831 | 0.1682205 | 0.1649374 | 0.1699633 | 0.2113025 | 0.2471881 | 0.3355449 | 0.4091979
|  |  | 6.707343 | 0.1848925 | 0.173667 | 0.1734956 | 0.1606061 | 0.1579445 | 0.1545822 | 0.1599915 | 0.2066785 | 0.2403115 | 0.3321544 | 0.3968323
|  |  | 6.711684 | 0.1643708 | 0.1547489 | 0.1567182 | 0.1440311 | 0.142893 | 0.139273 | 0.1459255 | 0.2002834 | 0.2321021 | 0.3247094 | 0.3839824
|  |  | 6.716031 | 0.1468157 | 0.1396371 | 0.1426586 | 0.1306539 | 0.1306544 | 0.1269096 | 0.1352935 | 0.1951458 | 0.2270191 | 0.3173329 | 0.3791698
|  |  | 6.720384 | 0.1332883 | 0.1284744 | 0.1314123 | 0.1202373 | 0.1208023 | 0.1170358 | 0.1273151 | 0.1904317 | 0.2241348 | 0.3101849 | 0.381138
|  |  | 6.724742 | 0.1171418 | 0.1149324 | 0.1171023 | 0.107424 | 0.1084024 | 0.1049466 | 0.1176129 | 0.183312 | 0.2207186 | 0.3011267 | 0.3869552
|  |  | 6.729106 | 0.1021637 | 0.1022033 | 0.1034781 | 0.09555429 | 0.09670523 | 0.09404712 | 0.1089466 | 0.175748 | 0.2172411 | 0.2936417 | 0.3940376
|  |  | 6.733475 | 0.09024393 | 0.09184628 | 0.09234893 | 0.08603469 | 0.08712954 | 0.08556211 | 0.1020941 | 0.168638 | 0.2137759 | 0.2889873 | 0.4
|  |  | 6.73785 | 0.07922914 | 0.08182047 | 0.08179298 | 0.07711732 | 0.07804926 | 0.07789341 | 0.09570165 | 0.1612952 | 0.209876 | 0.28619 | 0.4040943
|  |  | 6.742231 | 0.06927873 | 0.07228939 | 0.0720943 | 0.06900417 | 0.06978918 | 0.07119748 | 0.08988171 | 0.1544252 | 0.2058987 | 0.2851795 | 0.4053689
|  |  | 6.746618 | 0.06053898 | 0.0633993 | 0.06347507 | 0.06183164 | 0.06259255 | 0.06558042 | 0.08473577 | 0.148621 | 0.2021426 | 0.285672 | 0.4036023
|  |  | 6.75101 | 0.05263049 | 0.05498422 | 0.055684 | 0.05544879 | 0.056315 | 0.06086484 | 0.08021111 | 0.1440065 | 0.1988432 | 0.2870138 | 0.3992795
|  |  | 6.755408 | 0.04638728 | 0.04826449 | 0.0496246 | 0.05056236 | 0.05162373 | 0.05745841 | 0.07696772 | 0.1410545 | 0.1967754 | 0.288182 | 0.3949152
|  |  | 6.759812 | 0.04241522 | 0.04408086 | 0.04577202 | 0.04756559 | 0.04878914 | 0.05551396 | 0.07526068 | 0.1396961 | 0.1962405 | 0.2887454 | 0.3921427
|  |  | 6.764222 | 0.03990389 | 0.04155676 | 0.04322439 | 0.04567305 | 0.0470318 | 0.05434144 | 0.07446995 | 0.1390481 | 0.1965421 | 0.2888439 | 0.3906317
|  |  | 6.768637 | 0.03841267 | 0.04012622 | 0.04143004 | 0.04446164 | 0.04595633 | 0.05359689 | 0.07426648 | 0.1386644 | 0.1972483 | 0.2886493 | 0.3897804
|  |  | 6.773058 | 0.03759344 | 0.03926745 | 0.0398692 | 0.04349225 | 0.04516568 | 0.05295259 | 0.07439743 | 0.1383126 | 0.1981064 | 0.2877794 | 0.3884068
|  |  | 6.777485 | 0.03721879 | 0.03872397 | 0.03870789 | 0.04268579 | 0.04453754 | 0.0523946 | 0.07445028 | 0.1381331 | 0.198681 | 0.2866299 | 0.3871722
|  |  | 6.781917 | 0.03729633 | 0.03867222 | 0.03834591 | 0.04233346 | 0.04430375 | 0.05216427 | 0.07463045 | 0.1384913 | 0.1990505 | 0.2858075 | 0.3870834
|  |  | 6.786356 | 0.03742344 | 0.03854587 | 0.03798372 | 0.04186261 | 0.04412277 | 0.05178164 | 0.07466446 | 0.139 | 0.1989904 | 0.284632 | 0.3865387
|  |  | 6.7908 | 0.0376517 | 0.03830536 | 0.03757783 | 0.04133578 | 0.04413778 | 0.05117283 | 0.07432481 | 0.1393323 | 0.198073 | 0.2827923 | 0.384379
|  |  | 6.79525 | 0.03755438 | 0.03784594 | 0.03724034 | 0.04083794 | 0.04408256 | 0.05052259 | 0.07382719 | 0.1392498 | 0.1969893 | 0.2813803 | 0.3827813
|  |  | 6.799706 | 0.03739477 | 0.03757854 | 0.03719941 | 0.04058737 | 0.0440355 | 0.0502324 | 0.07361211 | 0.1392644 | 0.1965753 | 0.2808223 | 0.3826341
|  |  | 6.804168 | 0.0372508 | 0.03738785 | 0.0372273 | 0.04041175 | 0.04396376 | 0.05008996 | 0.07346315 | 0.1392968 | 0.1963225 | 0.280626 | 0.3828219
|  |  | 6.808635 | 0.03705669 | 0.03714706 | 0.03719607 | 0.04025417 | 0.04386704 | 0.04993514 | 0.07322903 | 0.1392725 | 0.1960276 | 0.2804826 | 0.3830425
|  |  | 6.813109 | 0.03692865 | 0.0370071 | 0.03722752 | 0.04018617 | 0.04382113 | 0.04984448 | 0.07309137 | 0.1392707 | 0.1959116 | 0.2806179 | 0.3834666
|  |  | 6.817588 | 0.03680319 | 0.03688609 | 0.03723087 | 0.04013607 | 0.04378486 | 0.04974612 | 0.07308457 | 0.1394537 | 0.1960288 | 0.2808976 | 0.3842914
|  |  | 6.822074 | 0.03685005 | 0.03690253 | 0.03736905 | 0.04022594 | 0.04390414 | 0.04979322 | 0.07328371 | 0.1399571 | 0.1966206 | 0.2815842 | 0.3853309
|  |  | 6.826565 | 0.0369903 | 0.03699057 | 0.03758091 | 0.04044198 | 0.04418315 | 0.05007257 | 0.07373075 | 0.1407271 | 0.1976155 | 0.2829531 | 0.3862003
|  |  | 6.831062 | 0.0372427 | 0.03723233 | 0.03792398 | 0.04079672 | 0.04458333 | 0.0505481 | 0.07435164 | 0.1415967 | 0.1988163 | 0.284447 | 0.3873164
|  |  | 6.835565 | 0.03756076 | 0.03759036 | 0.03833277 | 0.04122326 | 0.04501059 | 0.0510768 | 0.07505713 | 0.1426386 | 0.2000201 | 0.2856942 | 0.3888482
|  |  | 6.840074 | 0.03797734 | 0.03800354 | 0.03879926 | 0.04169985 | 0.04554572 | 0.05166826 | 0.07587192 | 0.1438388 | 0.2012608 | 0.2870001 | 0.3903399
|  |  | 6.844589 | 0.03852501 | 0.03852654 | 0.03933047 | 0.04228853 | 0.04618585 | 0.05234156 | 0.07673543 | 0.1451127 | 0.2025623 | 0.2883342 | 0.3917852
|  |  | 6.84911 | 0.03903383 | 0.03904097 | 0.03984112 | 0.0428181 | 0.04673161 | 0.05298291 | 0.07752723 | 0.146291 | 0.2038128 | 0.2895696 | 0.3933773
|  |  | 6.853636 | 0.03966651 | 0.0397212 | 0.04048746 | 0.04347222 | 0.04738582 | 0.05375675 | 0.07842298 | 0.1475592 | 0.2051957 | 0.2908602 | 0.3951314
|  |  | 6.858169 | 0.04030118 | 0.04039678 | 0.04110826 | 0.04418534 | 0.04810494 | 0.05460598 | 0.07939211 | 0.1488285 | 0.2065111 | 0.2922802 | 0.3965757
|  |  | 6.862708 | 0.04119174 | 0.04112601 | 0.04189256 | 0.04515956 | 0.04911529 | 0.05568354 | 0.08054113 | 0.1501806 | 0.2075525 | 0.2935981 | 0.3969315
|  |  | 6.867253 | 0.04202566 | 0.04181448 | 0.0426684 | 0.0460223 | 0.05011044 | 0.05660941 | 0.08158316 | 0.1510945 | 0.2083922 | 0.2944656 | 0.3968446
|  |  | 6.871804 | 0.04245446 | 0.04231437 | 0.04322294 | 0.04656027 | 0.05076496 | 0.05720444 | 0.08234522 | 0.1517241 | 0.2091543 | 0.2950932 | 0.3971897
|  |  | 6.876361 | 0.04284281 | 0.0428173 | 0.04376221 | 0.0470635 | 0.05132874 | 0.05779409 | 0.08305041 | 0.1523877 | 0.2099347 | 0.2956557 | 0.3978929
|  |  | 6.880924 | 0.04328886 | 0.0433364 | 0.04431307 | 0.04760584 | 0.05190636 | 0.05840846 | 0.08373696 | 0.1530866 | 0.2106641 | 0.2962483 | 0.3985592
|  |  | 6.885493 | 0.04396307 | 0.04401176 | 0.04502129 | 0.04832556 | 0.05264694 | 0.05919761 | 0.08455618 | 0.1538433 | 0.2113583 | 0.2968547 | 0.3990305
|  |  | 6.890068 | 0.0447122 | 0.04474166 | 0.0457398 | 0.0491034 | 0.05343974 | 0.06005264 | 0.08545392 | 0.1546908 | 0.2120861 | 0.2974834 | 0.3993739
|  |  | 6.894649 | 0.04546042 | 0.04547316 | 0.04646767 | 0.04986542 | 0.05420416 | 0.06086659 | 0.0863244 | 0.1555968 | 0.2128436 | 0.2981013 | 0.3999761
|  |  | 6.899236 | 0.04620068 | 0.04618767 | 0.04718902 | 0.05060256 | 0.05495537 | 0.06160857 | 0.08716988 | 0.1565251 | 0.2136565 | 0.2986875 | 0.400785
|  |  | 6.903829 | 0.04701779 | 0.04695415 | 0.04791689 | 0.05137534 | 0.05571954 | 0.06237466 | 0.08800765 | 0.1572555 | 0.2142827 | 0.2992903 | 0.401145
|  |  | 6.908429 | 0.047767 | 0.04760942 | 0.04846516 | 0.05199116 | 0.05634745 | 0.0630336 | 0.08860428 | 0.1575117 | 0.2146361 | 0.2996585 | 0.4008616
|  |  | 6.913035 | 0.04805213 | 0.04780032 | 0.04862183 | 0.05215126 | 0.05652133 | 0.06327131 | 0.0887836 | 0.157356 | 0.2147577 | 0.2996397 | 0.4007448
|  |  | 6.917646 | 0.04807017 | 0.04770328 | 0.04861294 | 0.05202037 | 0.0565014 | 0.06320421 | 0.08877695 | 0.157063 | 0.2146805 | 0.2994206 | 0.400638
|  |  | 6.922264 | 0.04784257 | 0.04732136 | 0.04845547 | 0.05166067 | 0.05633645 | 0.06288304 | 0.08862435 | 0.1566052 | 0.2144824 | 0.2990003 | 0.4000993
|  |  | 6.926888 | 0.0474457 | 0.04677513 | 0.04829886 | 0.05120031 | 0.05612337 | 0.06243557 | 0.08838496 | 0.1562122 | 0.214174 | 0.2984389 | 0.399311
|  |  | 6.931519 | 0.04686787 | 0.04612938 | 0.04815147 | 0.05069174 | 0.05590218 | 0.0618608 | 0.08806496 | 0.1559627 | 0.2137991 | 0.2976866 | 0.3985179
|  |  | 6.936155 | 0.04619421 | 0.04549065 | 0.04805649 | 0.05023961 | 0.05569374 | 0.06126283 | 0.08764101 | 0.155803 | 0.2133263 | 0.2968492 | 0.3976906
|  |  | 6.940798 | 0.04549913 | 0.04493768 | 0.04799753 | 0.04987011 | 0.05548764 | 0.06068525 | 0.08713795 | 0.1556849 | 0.2127827 | 0.2959174 | 0.3970581
|  |  | 6.945447 | 0.04484684 | 0.04448808 | 0.04789635 | 0.04957418 | 0.05520502 | 0.06020606 | 0.0865815 | 0.1555575 | 0.2121864 | 0.2951274 | 0.3966888
|  |  | 6.950102 | 0.04442147 | 0.04424588 | 0.04783406 | 0.04942171 | 0.05495477 | 0.0598816 | 0.08614899 | 0.1554681 | 0.2117875 | 0.29464 | 0.3967967
|  |  | 6.954763 | 0.04411643 | 0.04409463 | 0.04775915 | 0.04931259 | 0.05472138 | 0.05963926 | 0.08584879 | 0.155398 | 0.2115734 | 0.294397 | 0.3971453
|  |  | 6.959431 | 0.04391028 | 0.04401741 | 0.04762058 | 0.04925899 | 0.05458365 | 0.05957534 | 0.08558795 | 0.1550907 | 0.2113149 | 0.2944969 | 0.3965811
|  |  | 6.964105 | 0.043694 | 0.0440247 | 0.04761589 | 0.04924899 | 0.0546724 | 0.05964491 | 0.08560471 | 0.1549484 | 0.2113827 | 0.295041 | 0.396138
|  |  | 6.968785 | 0.04360226 | 0.04426527 | 0.04805275 | 0.04936385 | 0.05502849 | 0.05977642 | 0.08600368 | 0.1554461 | 0.2121116 | 0.2954826 | 0.3968987
|  |  | 6.973471 | 0.04368439 | 0.04485263 | 0.04880261 | 0.04958594 | 0.05554212 | 0.05991883 | 0.0864435 | 0.1562067 | 0.2129621 | 0.2955055 | 0.3974997
|  |  | 6.978164 | 0.04441077 | 0.04614599 | 0.04990219 | 0.05008045 | 0.05628559 | 0.06011141 | 0.08674971 | 0.1569245 | 0.2134301 | 0.2947959 | 0.3976982
|  |  | 6.982863 | 0.04631562 | 0.04823557 | 0.05121462 | 0.05104858 | 0.05721262 | 0.06052167 | 0.08690627 | 0.1575162 | 0.213318 | 0.2936952 | 0.3980317
|  |  | 6.987569 | 0.0494862 | 0.05087447 | 0.05278299 | 0.0526836 | 0.05844767 | 0.06133361 | 0.08703069 | 0.1580975 | 0.2126959 | 0.2929604 | 0.3986055
|  |  | 6.99228 | 0.05446592 | 0.05445469 | 0.05533044 | 0.05577394 | 0.06052098 | 0.06303037 | 0.08742779 | 0.1589024 | 0.2115308 | 0.2931406 | 0.3982297
|  |  | 6.996999 | 0.0600271 | 0.05840259 | 0.05886525 | 0.05999695 | 0.06330044 | 0.06556384 | 0.08829469 | 0.1601607 | 0.210308 | 0.2945599 | 0.3964446
|  |  | 7.001723 | 0.06442985 | 0.06199636 | 0.06287894 | 0.0643825 | 0.0662315 | 0.06854561 | 0.08983799 | 0.1621203 | 0.209834 | 0.2965359 | 0.3940379
|  |  | 7.006454 | 0.06825735 | 0.06602625 | 0.06767314 | 0.0691886 | 0.06953717 | 0.0721695 | 0.09221793 | 0.1648315 | 0.2101872 | 0.2985107 | 0.391379
|  |  | 7.011191 | 0.07191686 | 0.07091008 | 0.07307834 | 0.07426164 | 0.07320455 | 0.0762698 | 0.09529472 | 0.1679135 | 0.2113697 | 0.3000986 | 0.3896365
|  |  | 7.015935 | 0.07562598 | 0.07660741 | 0.078557 | 0.07913495 | 0.07695746 | 0.08056173 | 0.09881323 | 0.1707776 | 0.213405 | 0.3008217 | 0.3900087
|  |  | 7.020685 | 0.08074179 | 0.08423934 | 0.08463099 | 0.08444399 | 0.08138045 | 0.08576657 | 0.1030874 | 0.1731122 | 0.2165219 | 0.3002236 | 0.3936768
|  |  | 7.025442 | 0.08755947 | 0.09333377 | 0.09064849 | 0.08972768 | 0.08614662 | 0.09139665 | 0.1074824 | 0.1742007 | 0.2201082 | 0.2986057 | 0.4005714
|  |  | 7.030205 | 0.0936963 | 0.1005956 | 0.09457853 | 0.0932889 | 0.0896272 | 0.09540092 | 0.1103896 | 0.1739305 | 0.2225594 | 0.2973044 | 0.4081231
|  |  | 7.034974 | 0.09887708 | 0.1059498 | 0.09694608 | 0.09559075 | 0.09209128 | 0.09802616 | 0.1122194 | 0.1731331 | 0.2241228 | 0.2968088 | 0.4150937
|  |  | 7.03975 | 0.1039893 | 0.1103459 | 0.09859056 | 0.09741781 | 0.09415572 | 0.1000173 | 0.113437 | 0.1720059 | 0.2250186 | 0.2972972 | 0.4209936
|  |  | 7.044533 | 0.110697 | 0.1142493 | 0.0995961 | 0.09913304 | 0.09629985 | 0.1018256 | 0.1138841 | 0.1696573 | 0.2246018 | 0.3002517 | 0.4248879
|  |  | 7.049321 | 0.1168505 | 0.1160031 | 0.09971834 | 0.1002375 | 0.09769331 | 0.1028635 | 0.1134407 | 0.1671234 | 0.2229198 | 0.3049145 | 0.4248665
|  |  | 7.054117 | 0.1188152 | 0.1148509 | 0.09912671 | 0.1002311 | 0.09759933 | 0.1026264 | 0.1126665 | 0.1663602 | 0.2212801 | 0.3086107 | 0.4214248
|  |  | 7.058919 | 0.1183371 | 0.1120127 | 0.0980126 | 0.09956494 | 0.09665291 | 0.1016663 | 0.1116559 | 0.1664118 | 0.2193906 | 0.3120798 | 0.4153959
|  |  | 7.063727 | 0.115877 | 0.1080303 | 0.09639126 | 0.09826045 | 0.09496765 | 0.1001277 | 0.1105275 | 0.1667425 | 0.2175665 | 0.3149327 | 0.4081896
|  |  | 7.068542 | 0.1116409 | 0.1034495 | 0.09437559 | 0.09627998 | 0.09261791 | 0.0981642 | 0.1094323 | 0.167147 | 0.2162364 | 0.3166108 | 0.4013895
|  |  | 7.073364 | 0.1060498 | 0.09860209 | 0.09193476 | 0.09361837 | 0.08971318 | 0.09581505 | 0.1082676 | 0.1672192 | 0.2154654 | 0.3169486 | 0.3958389
|  |  | 7.078192 | 0.09951299 | 0.09364775 | 0.08892716 | 0.09022628 | 0.08628593 | 0.09312255 | 0.106986 | 0.1665872 | 0.2152446 | 0.315767 | 0.3925719
|  |  | 7.083027 | 0.0924838 | 0.08870276 | 0.08516014 | 0.08607049 | 0.08232513 | 0.08996328 | 0.1054246 | 0.1650028 | 0.2154786 | 0.3130997 | 0.3918345
|  |  | 7.087869 | 0.08570871 | 0.084022 | 0.08078855 | 0.08141125 | 0.07817117 | 0.08651641 | 0.1035785 | 0.1625342 | 0.2159208 | 0.3095033 | 0.3934048
|  |  | 7.092717 | 0.0797158 | 0.07974536 | 0.07603286 | 0.07657163 | 0.07412987 | 0.08297029 | 0.1015107 | 0.1593922 | 0.2163483 | 0.3057304 | 0.3964394
|  |  | 7.097571 | 0.0745897 | 0.07571148 | 0.07107681 | 0.071743 | 0.07031666 | 0.07941839 | 0.09928624 | 0.155889 | 0.2165927 | 0.3024451 | 0.399894
|  |  | 7.102433 | 0.0703311 | 0.07185468 | 0.06624057 | 0.06715733 | 0.0668665 | 0.07596356 | 0.09707981 | 0.152448 | 0.2166168 | 0.2998698 | 0.4028491
|  |  | 7.107301 | 0.06693185 | 0.06826998 | 0.06191819 | 0.06313982 | 0.06396196 | 0.0727921 | 0.09507057 | 0.1495794 | 0.2164579 | 0.298201 | 0.4048233
|  |  | 7.112175 | 0.06403777 | 0.06473553 | 0.05805833 | 0.05955953 | 0.0614899 | 0.06978195 | 0.09319734 | 0.1473965 | 0.2161432 | 0.2973273 | 0.4053554
|  |  | 7.117057 | 0.06097897 | 0.0605452 | 0.05420522 | 0.0558813 | 0.05912729 | 0.06661635 | 0.09113464 | 0.1455838 | 0.2155416 | 0.2968433 | 0.4038379
|  |  | 7.121945 | 0.05811693 | 0.05646669 | 0.05111119 | 0.05281177 | 0.05721805 | 0.06392728 | 0.08938396 | 0.1446098 | 0.2148957 | 0.2964298 | 0.401182
|  |  | 7.12684 | 0.05596324 | 0.05342586 | 0.04930966 | 0.05086265 | 0.05605737 | 0.06206907 | 0.08829738 | 0.1445909 | 0.2144042 | 0.2959966 | 0.3986707
|  |  | 7.131741 | 0.05404786 | 0.05085646 | 0.04811118 | 0.04940015 | 0.05525602 | 0.0605418 | 0.08746472 | 0.145054 | 0.2139354 | 0.2953708 | 0.3960269
|  |  | 7.13665 | 0.05228491 | 0.04866 | 0.04729113 | 0.04826199 | 0.0546962 | 0.05927925 | 0.08677298 | 0.1458051 | 0.2134754 | 0.2946746 | 0.3936048
|  |  | 7.141565 | 0.05068483 | 0.04682192 | 0.04677841 | 0.04740154 | 0.05434525 | 0.05820595 | 0.08613089 | 0.1468152 | 0.2129507 | 0.2938067 | 0.3914318
|  |  | 7.146486 | 0.04880811 | 0.04491139 | 0.04638477 | 0.04661841 | 0.05398569 | 0.05705495 | 0.08528488 | 0.1480279 | 0.2120333 | 0.2924413 | 0.3883751
|  |  | 7.151415 | 0.04691499 | 0.04320894 | 0.04616066 | 0.04598051 | 0.05357069 | 0.05600934 | 0.08442864 | 0.1492322 | 0.210975 | 0.2907819 | 0.3852447
|  |  | 7.15635 | 0.04559613 | 0.04216408 | 0.04613969 | 0.04560516 | 0.05328832 | 0.0553202 | 0.0838242 | 0.1502059 | 0.2101771 | 0.2894209 | 0.3836701
|  |  | 7.161293 | 0.04454721 | 0.04144046 | 0.04615236 | 0.04535868 | 0.05304046 | 0.05476542 | 0.08324225 | 0.1510442 | 0.2094046 | 0.2880897 | 0.3828783
|  |  | 7.166242 | 0.04339299 | 0.04074943 | 0.04607619 | 0.04513272 | 0.05260856 | 0.05422987 | 0.08239073 | 0.1517705 | 0.2080909 | 0.2863894 | 0.3818795
|  |  | 7.171198 | 0.04211545 | 0.04005741 | 0.04578883 | 0.04494517 | 0.0519731 | 0.05376059 | 0.08119013 | 0.1521002 | 0.2061024 | 0.2842685 | 0.3808851
|  |  | 7.17616 | 0.04114603 | 0.03961802 | 0.04543158 | 0.04482038 | 0.0513871 | 0.05347016 | 0.08017458 | 0.1519913 | 0.2043244 | 0.2825318 | 0.3811484
|  |  | 7.18113 | 0.04050153 | 0.03940476 | 0.04504354 | 0.04471447 | 0.05085059 | 0.05328445 | 0.07930978 | 0.1515358 | 0.2029508 | 0.2813341 | 0.382555
|  |  | 7.186107 | 0.0398805 | 0.03921251 | 0.04449252 | 0.04456802 | 0.05022538 | 0.05309165 | 0.07828828 | 0.1506473 | 0.2014828 | 0.2804769 | 0.3844483
|  |  | 7.19109 | 0.03917427 | 0.03895773 | 0.04373966 | 0.04437318 | 0.04944413 | 0.05290478 | 0.07713992 | 0.1492639 | 0.1998164 | 0.2801008 | 0.3865389
|  |  | 7.19608 | 0.03847989 | 0.03870916 | 0.04289994 | 0.04411992 | 0.04861228 | 0.05272954 | 0.07607059 | 0.147689 | 0.1982316 | 0.2804058 | 0.3884997
|  |  | 7.201078 | 0.03789476 | 0.03856188 | 0.04202776 | 0.04382937 | 0.04777857 | 0.05260106 | 0.07519683 | 0.1459901 | 0.1969126 | 0.281413 | 0.3897887
|  |  | 7.206082 | 0.03749222 | 0.03849318 | 0.04094167 | 0.04336829 | 0.04676396 | 0.05244667 | 0.07445356 | 0.1436289 | 0.1958484 | 0.2828891 | 0.3896029
|  |  | 7.211093 | 0.0372549 | 0.03834718 | 0.03973666 | 0.04267598 | 0.04565762 | 0.05208892 | 0.07392869 | 0.1409802 | 0.1954182 | 0.2839069 | 0.3878689
|  |  | 7.216111 | 0.0371316 | 0.03807945 | 0.03884135 | 0.04197264 | 0.04485201 | 0.05152569 | 0.07365445 | 0.1392773 | 0.1955701 | 0.2836162 | 0.3860845
|  |  | 7.221136 | 0.03692496 | 0.03762894 | 0.03812781 | 0.04120048 | 0.04422647 | 0.05073963 | 0.07330168 | 0.1382503 | 0.1955199 | 0.2821397 | 0.3841226
|  |  | 7.226169 | 0.03651873 | 0.03695854 | 0.03741327 | 0.04031258 | 0.04359673 | 0.04972108 | 0.07257136 | 0.1373584 | 0.194641 | 0.2798063 | 0.3817606
|  |  | 7.231208 | 0.03594238 | 0.0361695 | 0.03671876 | 0.03940741 | 0.04289182 | 0.04860356 | 0.07146016 | 0.1362643 | 0.192948 | 0.2772923 | 0.3794974
|  |  | 7.236254 | 0.03536527 | 0.03549809 | 0.03609579 | 0.03865356 | 0.04215536 | 0.04764157 | 0.07019527 | 0.1349037 | 0.1909336 | 0.2751871 | 0.3776822
|  |  | 7.241307 | 0.03498005 | 0.03505551 | 0.03565848 | 0.03814244 | 0.04155252 | 0.04698325 | 0.06917381 | 0.1336156 | 0.1893099 | 0.2737089 | 0.3764268
|  |  | 7.246367 | 0.03491585 | 0.03495911 | 0.03556644 | 0.0379977 | 0.04136719 | 0.04678153 | 0.06881576 | 0.133147 | 0.1888177 | 0.27329 | 0.3761733
|  |  | 7.251435 | 0.0356442 | 0.035671 | 0.03631637 | 0.03879819 | 0.04222949 | 0.04772982 | 0.07013388 | 0.1349582 | 0.1908351 | 0.275437 | 0.3781787
|  |  | 7.256509 | 0.03803046 | 0.0380596 | 0.03883725 | 0.04162582 | 0.04534333 | 0.05118256 | 0.07463506 | 0.1409652 | 0.1972388 | 0.2819995 | 0.3843601
|  |  | 7.261591 | 0.04214983 | 0.04221262 | 0.04323538 | 0.04655707 | 0.05071778 | 0.05714667 | 0.08208938 | 0.1504385 | 0.2071797 | 0.291813 | 0.3935575
|  |  | 7.26668 | 0.04677531 | 0.0469188 | 0.04816378 | 0.05202924 | 0.0566164 | 0.06364474 | 0.08992596 | 0.1599248 | 0.2171027 | 0.3013587 | 0.4025354
|  |  | 7.271775 | 0.05055944 | 0.05076824 | 0.05209925 | 0.05628062 | 0.06115238 | 0.0685127 | 0.09565041 | 0.1665734 | 0.2241686 | 0.3081953 | 0.4087138
|  |  | 7.276878 | 0.05235906 | 0.05258996 | 0.05378824 | 0.05797938 | 0.06297222 | 0.07028374 | 0.09773635 | 0.1689849 | 0.2269462 | 0.3112431 | 0.4110886
|  |  | 7.281989 | 0.05229979 | 0.05260239 | 0.0534672 | 0.05758867 | 0.0625392 | 0.06954404 | 0.09708369 | 0.1683445 | 0.2265144 | 0.3111659 | 0.410904
|  |  | 7.287106 | 0.0518472 | 0.05226769 | 0.05247621 | 0.0567836 | 0.06150687 | 0.0682077 | 0.0957727 | 0.1671134 | 0.2252723 | 0.3097692 | 0.4097249
|  |  | 7.292231 | 0.05167598 | 0.05208448 | 0.05124218 | 0.05613909 | 0.06026086 | 0.06694912 | 0.09418688 | 0.1661207 | 0.2238676 | 0.3076527 | 0.4078618
|  |  | 7.297362 | 0.05189001 | 0.05195184 | 0.04982899 | 0.05566584 | 0.0588271 | 0.06605294 | 0.09228148 | 0.1653576 | 0.2219812 | 0.3050645 | 0.4057756
|  |  | 7.302501 | 0.05225489 | 0.05148354 | 0.04845822 | 0.05514436 | 0.05727472 | 0.06569464 | 0.09021961 | 0.1642538 | 0.2192575 | 0.3024703 | 0.404104
|  |  | 7.307648 | 0.05221157 | 0.05027194 | 0.04736373 | 0.05425449 | 0.05587345 | 0.06565329 | 0.08847313 | 0.1620297 | 0.2160424 | 0.3006447 | 0.4032324
|  |  | 7.312801 | 0.05131925 | 0.04847942 | 0.04684297 | 0.05302258 | 0.05507087 | 0.06546076 | 0.08764564 | 0.1591983 | 0.2137133 | 0.3002341 | 0.4034092
|  |  | 7.317962 | 0.049755 | 0.04657587 | 0.04685117 | 0.0517287 | 0.05482303 | 0.06494024 | 0.08761362 | 0.1566999 | 0.2127591 | 0.3006636 | 0.4038578
|  |  | 7.32313 | 0.04796954 | 0.04496963 | 0.04711709 | 0.05061531 | 0.05490981 | 0.06417541 | 0.08790386 | 0.1550026 | 0.2127295 | 0.3011483 | 0.403936
|  |  | 7.328305 | 0.04638168 | 0.04384109 | 0.04741887 | 0.04982809 | 0.05501999 | 0.06335067 | 0.0881489 | 0.1540453 | 0.213064 | 0.301334 | 0.4037097
|  |  | 7.333488 | 0.04496689 | 0.0431345 | 0.04760797 | 0.04924088 | 0.05503853 | 0.06247046 | 0.08811811 | 0.1535758 | 0.2132665 | 0.3010303 | 0.4026912
|  |  | 7.338678 | 0.04380367 | 0.04279524 | 0.04762609 | 0.04885168 | 0.05495527 | 0.06166346 | 0.08781621 | 0.1534059 | 0.2131561 | 0.3002945 | 0.4007981
|  |  | 7.343875 | 0.04329319 | 0.04287615 | 0.04759703 | 0.04874614 | 0.05485252 | 0.06121016 | 0.08745451 | 0.1535766 | 0.2130052 | 0.2996405 | 0.3995847
|  |  | 7.34908 | 0.04326399 | 0.04315615 | 0.04758518 | 0.04881891 | 0.05480235 | 0.06107869 | 0.0872292 | 0.1539118 | 0.2129332 | 0.299305 | 0.3993105
|  |  | 7.354292 | 0.0434861 | 0.04350649 | 0.04765042 | 0.04900284 | 0.05483895 | 0.0612071 | 0.08724502 | 0.1543169 | 0.2130503 | 0.2994016 | 0.3996576
|  |  | 7.359512 | 0.04384009 | 0.04386834 | 0.04787447 | 0.04933423 | 0.05502547 | 0.06163899 | 0.08754538 | 0.1547975 | 0.2133416 | 0.2998514 | 0.4003913
|  |  | 7.364739 | 0.04413033 | 0.04416691 | 0.04822628 | 0.04967416 | 0.05531254 | 0.06223175 | 0.08796789 | 0.1551846 | 0.2135878 | 0.3005685 | 0.4011307
|  |  | 7.369973 | 0.04427121 | 0.0444191 | 0.04875076 | 0.04987963 | 0.05564544 | 0.06284326 | 0.08844978 | 0.1552582 | 0.2136796 | 0.3014213 | 0.4018372
|  |  | 7.375215 | 0.04435771 | 0.0446808 | 0.04952874 | 0.04991122 | 0.05607951 | 0.06326614 | 0.08899878 | 0.154894 | 0.2137909 | 0.3024089 | 0.4025732
|  |  | 7.380464 | 0.04456996 | 0.045085 | 0.05060224 | 0.04979871 | 0.05665843 | 0.06349098 | 0.08959245 | 0.1540918 | 0.2140369 | 0.3034435 | 0.4029978
|  |  | 7.385721 | 0.04517721 | 0.04574084 | 0.05185551 | 0.0496857 | 0.05741522 | 0.06352475 | 0.09023601 | 0.1530911 | 0.2146232 | 0.3043564 | 0.4030534
|  |  | 7.390985 | 0.04630075 | 0.04655846 | 0.05303094 | 0.04967527 | 0.05823817 | 0.0633889 | 0.09094629 | 0.1523013 | 0.2156532 | 0.3049488 | 0.4031142
|  |  | 7.396257 | 0.04776958 | 0.04730095 | 0.05399685 | 0.04976946 | 0.05909106 | 0.06308937 | 0.09173864 | 0.151786 | 0.2170839 | 0.3051935 | 0.4031599
|  |  | 7.401536 | 0.04918458 | 0.0477257 | 0.05463047 | 0.04994936 | 0.05992895 | 0.06270302 | 0.09251971 | 0.1516453 | 0.2186433 | 0.305139 | 0.4030777
|  |  | 7.406823 | 0.05012532 | 0.04774543 | 0.05495287 | 0.05026555 | 0.06071576 | 0.06235247 | 0.09328254 | 0.1519657 | 0.220073 | 0.3049587 | 0.4027949
|  |  | 7.412117 | 0.05030472 | 0.04741575 | 0.05505743 | 0.05067061 | 0.0614083 | 0.06202198 | 0.09403634 | 0.1527789 | 0.2212511 | 0.3047554 | 0.4023621
|  |  | 7.417419 | 0.04962958 | 0.046864 | 0.05507648 | 0.05110341 | 0.06198433 | 0.06168326 | 0.09467306 | 0.153897 | 0.2221115 | 0.3045385 | 0.4017137
|  |  | 7.422729 | 0.04829248 | 0.04633905 | 0.05513755 | 0.05157547 | 0.06246212 | 0.06141257 | 0.0951454 | 0.1552206 | 0.2227484 | 0.3042776 | 0.4008185
|  |  | 7.428046 | 0.04655896 | 0.04603769 | 0.05530175 | 0.05213831 | 0.06284072 | 0.06116659 | 0.09539633 | 0.1566119 | 0.2231231 | 0.3038253 | 0.3996451
|  |  | 7.433371 | 0.04474919 | 0.04611303 | 0.05554381 | 0.05276222 | 0.06305676 | 0.06087194 | 0.09533223 | 0.1580284 | 0.2232684 | 0.3030426 | 0.398303
|  |  | 7.438703 | 0.04321903 | 0.04664511 | 0.05586932 | 0.05337177 | 0.0630452 | 0.060527 | 0.09497467 | 0.1592994 | 0.223224 | 0.30194 | 0.3967653
|  |  | 7.444043 | 0.04225641 | 0.04766699 | 0.05625935 | 0.05400413 | 0.0628807 | 0.06018196 | 0.09432018 | 0.1603671 | 0.2230271 | 0.300604 | 0.3952209
|  |  | 7.449391 | 0.04196876 | 0.04907313 | 0.05660355 | 0.05461248 | 0.06264463 | 0.05984819 | 0.09353096 | 0.1612489 | 0.2227827 | 0.2991684 | 0.3939718
|  |  | 7.454746 | 0.04240061 | 0.05075891 | 0.05685644 | 0.05516504 | 0.06233731 | 0.05955683 | 0.09264001 | 0.1620753 | 0.2224291 | 0.2978068 | 0.3930036
|  |  | 7.460109 | 0.04375341 | 0.05279392 | 0.05696453 | 0.05573766 | 0.06190959 | 0.0592987 | 0.09148901 | 0.1627897 | 0.2218764 | 0.2963675 | 0.3919904
|  |  | 7.46548 | 0.04598053 | 0.0549997 | 0.05683005 | 0.05631531 | 0.06125574 | 0.0591211 | 0.09002052 | 0.1632556 | 0.2209671 | 0.2946502 | 0.3907298
|  |  | 7.470859 | 0.04851523 | 0.05692445 | 0.05647764 | 0.05675756 | 0.06057342 | 0.0590534 | 0.08860941 | 0.1634868 | 0.2199275 | 0.2929744 | 0.3896436
|  |  | 7.476245 | 0.05100538 | 0.05843742 | 0.0559422 | 0.05705837 | 0.05991409 | 0.05909175 | 0.08742808 | 0.1637163 | 0.2188186 | 0.2915045 | 0.3890111
|  |  | 7.481639 | 0.05349518 | 0.05958817 | 0.05515363 | 0.05726189 | 0.05921908 | 0.05919092 | 0.08635408 | 0.1639097 | 0.2176115 | 0.2901782 | 0.3885365
|  |  | 7.487041 | 0.05579315 | 0.0602672 | 0.05414441 | 0.05734818 | 0.05843961 | 0.0592981 | 0.0853112 | 0.1639425 | 0.2163855 | 0.2890844 | 0.3881466
|  |  | 7.492451 | 0.05762238 | 0.06044182 | 0.05298233 | 0.05726887 | 0.05769785 | 0.059439 | 0.08439811 | 0.1638716 | 0.2152034 | 0.2883249 | 0.3879567
|  |  | 7.497868 | 0.05890645 | 0.0601676 | 0.05166918 | 0.05705307 | 0.05695444 | 0.05961207 | 0.08361012 | 0.1636633 | 0.2139903 | 0.2877565 | 0.3878045
|  |  | 7.503294 | 0.05960258 | 0.05947513 | 0.05032716 | 0.05673843 | 0.05618694 | 0.05976546 | 0.08297092 | 0.1633806 | 0.2128272 | 0.2873696 | 0.3876776
|  |  | 7.508727 | 0.05970958 | 0.05849024 | 0.04910562 | 0.05638316 | 0.05546234 | 0.05990027 | 0.08255799 | 0.1630758 | 0.2118586 | 0.2872547 | 0.3876629
|  |  | 7.514168 | 0.05940937 | 0.05741696 | 0.04808538 | 0.05606776 | 0.05490318 | 0.06004998 | 0.08227004 | 0.1628492 | 0.211203 | 0.2873464 | 0.3877751
|  |  | 7.519617 | 0.05897006 | 0.05646112 | 0.04730051 | 0.05592572 | 0.05458043 | 0.06027592 | 0.08211356 | 0.1627909 | 0.2108364 | 0.2875139 | 0.3878045
|  |  | 7.525074 | 0.05852006 | 0.05567976 | 0.04668335 | 0.05599031 | 0.0544708 | 0.06060125 | 0.08208206 | 0.1629713 | 0.2105174 | 0.2875469 | 0.3878045
|  |  | 7.530539 | 0.057994 | 0.0550295 | 0.04620255 | 0.05618242 | 0.05444289 | 0.06102048 | 0.08212474 | 0.1632099 | 0.2101574 | 0.2874057 | 0.3879351
|  |  | 7.536012 | 0.0573092 | 0.05449084 | 0.04583137 | 0.05641801 | 0.05439986 | 0.06154201 | 0.08217056 | 0.1634305 | 0.2097973 | 0.287166 | 0.3880014
|  |  | 7.541492 | 0.05657203 | 0.05413732 | 0.04567631 | 0.05676526 | 0.05441728 | 0.06214725 | 0.08224008 | 0.1637114 | 0.2094666 | 0.2868902 | 0.3880051
|  |  | 7.546981 | 0.05590974 | 0.05407618 | 0.04578799 | 0.05730905 | 0.05456176 | 0.06296307 | 0.08232372 | 0.1641633 | 0.209065 | 0.2866104 | 0.3880937
|  |  | 7.552478 | 0.05525756 | 0.05432583 | 0.0461263 | 0.05801533 | 0.05482102 | 0.06395645 | 0.08241856 | 0.1645911 | 0.2083913 | 0.2862816 | 0.3882245
|  |  | 7.557982 | 0.05448658 | 0.05482347 | 0.04663173 | 0.05873399 | 0.0550772 | 0.0650307 | 0.08246914 | 0.1648584 | 0.2075402 | 0.2858971 | 0.3885949
|  |  | 7.563495 | 0.05367227 | 0.05551887 | 0.04722497 | 0.0592972 | 0.05519469 | 0.06598946 | 0.08245296 | 0.1647899 | 0.206652 | 0.2856153 | 0.3892005
|  |  | 7.569016 | 0.05306289 | 0.05642011 | 0.04788218 | 0.05966607 | 0.05517819 | 0.06677464 | 0.08233184 | 0.1644533 | 0.2057956 | 0.2854292 | 0.3899953
|  |  | 7.574545 | 0.05297941 | 0.05758523 | 0.04856361 | 0.05988818 | 0.05506107 | 0.06742076 | 0.08214143 | 0.1638525 | 0.2049647 | 0.2852927 | 0.390996
|  |  | 7.580082 | 0.05361236 | 0.05897825 | 0.04923142 | 0.05996174 | 0.05491209 | 0.0678533 | 0.08181849 | 0.1630063 | 0.2041274 | 0.2851568 | 0.3921702
|  |  | 7.585627 | 0.05493929 | 0.06041039 | 0.04978576 | 0.05994723 | 0.05469721 | 0.06812701 | 0.08139351 | 0.1619831 | 0.2032805 | 0.2850532 | 0.3934088
|  |  | 7.59118 | 0.05685365 | 0.06173743 | 0.05017257 | 0.05982487 | 0.05438093 | 0.0683454 | 0.08092397 | 0.160885 | 0.2024837 | 0.2850893 | 0.3946525
|  |  | 7.596741 | 0.05920724 | 0.06279594 | 0.05033934 | 0.0596221 | 0.05397725 | 0.06849304 | 0.08043406 | 0.1597189 | 0.2017408 | 0.2853027 | 0.3958658
|  |  | 7.602311 | 0.06163816 | 0.06337756 | 0.05027232 | 0.05926678 | 0.05354307 | 0.068502 | 0.08000534 | 0.1585306 | 0.201015 | 0.2856945 | 0.3970203
|  |  | 7.607888 | 0.06388731 | 0.06330496 | 0.04992394 | 0.05875273 | 0.05308872 | 0.06841558 | 0.07968716 | 0.1573301 | 0.2004069 | 0.2863809 | 0.3982372
|  |  | 7.613474 | 0.06565435 | 0.06247677 | 0.04928888 | 0.05801755 | 0.05263088 | 0.06828343 | 0.07949897 | 0.1560642 | 0.1998634 | 0.2872211 | 0.3993352
|  |  | 7.619068 | 0.06652118 | 0.06080345 | 0.04839382 | 0.05705951 | 0.05221096 | 0.06804458 | 0.07945319 | 0.1546656 | 0.1993781 | 0.2881333 | 0.4001915
|  |  | 7.62467 | 0.06626301 | 0.05843491 | 0.04739868 | 0.05593258 | 0.05183119 | 0.06772051 | 0.07958955 | 0.1533655 | 0.1990083 | 0.2891926 | 0.400824
|  |  | 7.630281 | 0.06487118 | 0.05555024 | 0.04639728 | 0.05470203 | 0.05150727 | 0.06731239 | 0.07985437 | 0.1521389 | 0.1987913 | 0.2904342 | 0.4013665
|  |  | 7.6359 | 0.06232179 | 0.0522712 | 0.04544897 | 0.05334729 | 0.05121882 | 0.06675609 | 0.0802175 | 0.1509346 | 0.1987966 | 0.2917876 | 0.4019614
|  |  | 7.641527 | 0.0587109 | 0.0488579 | 0.04458117 | 0.05185257 | 0.0509279 | 0.06604741 | 0.08063791 | 0.149766 | 0.1990589 | 0.2930499 | 0.4024648
|  |  | 7.647162 | 0.05459773 | 0.04584647 | 0.04389066 | 0.05040689 | 0.05067164 | 0.06520348 | 0.08113179 | 0.1489197 | 0.1995745 | 0.2940629 | 0.4026514
|  |  | 7.652806 | 0.0510018 | 0.04377913 | 0.04343483 | 0.04926442 | 0.05046072 | 0.06435149 | 0.08152303 | 0.1484944 | 0.2002549 | 0.2946673 | 0.4025247
|  |  | 7.658458 | 0.04882068 | 0.04294601 | 0.04324562 | 0.04865237 | 0.05036272 | 0.06372895 | 0.08174921 | 0.1485088 | 0.2007134 | 0.2948663 | 0.4020697
|  |  | 7.664118 | 0.04823319 | 0.0431297 | 0.04325812 | 0.04865424 | 0.05038069 | 0.06359987 | 0.08177449 | 0.1487214 | 0.2007009 | 0.2947056 | 0.4014597
|  |  | 7.669787 | 0.04867284 | 0.04370375 | 0.0433912 | 0.04901385 | 0.05050379 | 0.06397133 | 0.08178073 | 0.1487549 | 0.200357 | 0.294571 | 0.4011203
|  |  | 7.675464 | 0.0492521 | 0.04406163 | 0.04364587 | 0.04937474 | 0.05073419 | 0.06456259 | 0.08203888 | 0.1484635 | 0.1999357 | 0.2949266 | 0.4011203
|  |  | 7.68115 | 0.04938198 | 0.04394337 | 0.0440432 | 0.04948564 | 0.05105248 | 0.06506817 | 0.08256024 | 0.1479221 | 0.1996453 | 0.2957786 | 0.4013293
|  |  | 7.686843 | 0.04885815 | 0.04339184 | 0.04457117 | 0.04934906 | 0.05144492 | 0.06537275 | 0.08324176 | 0.1472427 | 0.1996453 | 0.2968376 | 0.4015864
|  |  | 7.692546 | 0.04780951 | 0.04264489 | 0.0451602 | 0.04906146 | 0.05186834 | 0.0654428 | 0.08388049 | 0.1465895 | 0.1999118 | 0.2976854 | 0.4017647
|  |  | 7.698257 | 0.04656826 | 0.04196248 | 0.0457628 | 0.04871994 | 0.05226447 | 0.0653996 | 0.08444648 | 0.1460363 | 0.2003363 | 0.2982527 | 0.4019947
|  |  | 7.703976 | 0.04538097 | 0.04144298 | 0.04632942 | 0.04837714 | 0.05257138 | 0.06530512 | 0.08491279 | 0.1455912 | 0.2009091 | 0.2985615 | 0.4023343
|  |  | 7.709704 | 0.04435549 | 0.04108386 | 0.04687773 | 0.04808271 | 0.05283689 | 0.06521125 | 0.08529136 | 0.1452748 | 0.2014205 | 0.2988 | 0.4026589
|  |  | 7.71544 | 0.04349941 | 0.04088517 | 0.04750733 | 0.04782542 | 0.05312732 | 0.06515661 | 0.0856502 | 0.144956 | 0.2018084 | 0.2991895 | 0.4030408
|  |  | 7.721185 | 0.04287619 | 0.04082895 | 0.04821477 | 0.04756234 | 0.05345918 | 0.06515259 | 0.08603666 | 0.1444858 | 0.2021397 | 0.2997216 | 0.4035682
|  |  | 7.726939 | 0.04245633 | 0.04088351 | 0.04899865 | 0.04725017 | 0.05384551 | 0.06516265 | 0.0865063 | 0.1438387 | 0.2024873 | 0.300475 | 0.4043299
|  |  | 7.732701 | 0.04227528 | 0.04098264 | 0.04980721 | 0.04689659 | 0.05425838 | 0.06516869 | 0.08702965 | 0.1430393 | 0.2029247 | 0.3012963 | 0.4052758
|  |  | 7.738472 | 0.04230006 | 0.04109344 | 0.05059131 | 0.04651595 | 0.05471668 | 0.06502594 | 0.08759597 | 0.1422172 | 0.2035218 | 0.3021076 | 0.4062698
|  |  | 7.744251 | 0.04246397 | 0.04111677 | 0.0512651 | 0.04611791 | 0.05515526 | 0.0647126 | 0.0881763 | 0.1413287 | 0.2043033 | 0.3029967 | 0.4071332
|  |  | 7.750039 | 0.04265745 | 0.04098554 | 0.0517655 | 0.04570196 | 0.0555907 | 0.06430945 | 0.0887293 | 0.140482 | 0.2052039 | 0.303891 | 0.4078352
|  |  | 7.755835 | 0.04276447 | 0.04068021 | 0.05213723 | 0.04526079 | 0.05604834 | 0.06382846 | 0.08929929 | 0.1397746 | 0.2061569 | 0.304703 | 0.4083498
|  |  | 7.761641 | 0.04264675 | 0.04017834 | 0.05238473 | 0.04482598 | 0.05648054 | 0.06326374 | 0.08989526 | 0.1391582 | 0.2071881 | 0.3055034 | 0.4086499
|  |  | 7.767455 | 0.04221614 | 0.03948044 | 0.05249298 | 0.04438224 | 0.0568488 | 0.0626583 | 0.09052154 | 0.1386063 | 0.2083493 | 0.3062905 | 0.4087179
|  |  | 7.773277 | 0.04147527 | 0.03868996 | 0.05252841 | 0.04395229 | 0.05722022 | 0.06204592 | 0.09111484 | 0.1381805 | 0.2094731 | 0.3070532 | 0.4088524
|  |  | 7.779109 | 0.04047931 | 0.03789288 | 0.05257688 | 0.04357984 | 0.05758817 | 0.06140182 | 0.09176417 | 0.1379368 | 0.2105208 | 0.3078259 | 0.4088798
|  |  | 7.784949 | 0.03925869 | 0.03709524 | 0.05265665 | 0.04325679 | 0.05796495 | 0.06068173 | 0.09246547 | 0.1378677 | 0.2116343 | 0.3086195 | 0.4086584
|  |  | 7.790798 | 0.03790972 | 0.03638152 | 0.0528122 | 0.04299488 | 0.05837326 | 0.05992689 | 0.09316774 | 0.1379722 | 0.2128539 | 0.3093747 | 0.4082095
|  |  | 7.796656 | 0.03654013 | 0.03585116 | 0.053029 | 0.04280353 | 0.05879835 | 0.05919065 | 0.09382526 | 0.1382142 | 0.2141275 | 0.3100321 | 0.4075864
|  |  | 7.802522 | 0.03526791 | 0.03555836 | 0.05327042 | 0.04268328 | 0.05924027 | 0.058458 | 0.09444875 | 0.1386232 | 0.2154728 | 0.3105193 | 0.4069023
|  |  | 7.808397 | 0.03418718 | 0.03552442 | 0.05354547 | 0.04266895 | 0.05967549 | 0.05773308 | 0.09503901 | 0.1391059 | 0.216846 | 0.3108962 | 0.4061965
|  |  | 7.814282 | 0.03339437 | 0.03573995 | 0.05380729 | 0.04273406 | 0.06006275 | 0.05698888 | 0.09551889 | 0.1397019 | 0.2182239 | 0.311122 | 0.4055693
|  |  | 7.820175 | 0.03289213 | 0.0361739 | 0.05403793 | 0.04288625 | 0.06038286 | 0.05621918 | 0.09591577 | 0.1404403 | 0.2195809 | 0.3112624 | 0.404776
|  |  | 7.826077 | 0.03265836 | 0.03679272 | 0.05423378 | 0.04309523 | 0.06065935 | 0.0554722 | 0.0962413 | 0.1413791 | 0.2209039 | 0.3112132 | 0.4038425
|  |  | 7.831988 | 0.03269144 | 0.03758376 | 0.05434372 | 0.04339852 | 0.0609173 | 0.05477192 | 0.09643225 | 0.1424574 | 0.2221961 | 0.3109512 | 0.402709
|  |  | 7.837908 | 0.03294761 | 0.03849201 | 0.05429506 | 0.04376963 | 0.06111304 | 0.0540858 | 0.09646978 | 0.1436522 | 0.2233977 | 0.3104656 | 0.401428
|  |  | 7.843836 | 0.0334064 | 0.03946477 | 0.05414908 | 0.04423721 | 0.06115928 | 0.05343235 | 0.09640061 | 0.1449586 | 0.2244933 | 0.3098968 | 0.4000205
|  |  | 7.849774 | 0.03402532 | 0.04050446 | 0.05391128 | 0.04477941 | 0.06112427 | 0.05283977 | 0.09621844 | 0.1463492 | 0.2254648 | 0.3091757 | 0.3985953
|  |  | 7.855721 | 0.03477326 | 0.04162164 | 0.05355151 | 0.04539124 | 0.06104215 | 0.05233238 | 0.09591617 | 0.1477518 | 0.2263248 | 0.30833 | 0.3971236
|  |  | 7.861677 | 0.03565133 | 0.04277834 | 0.05308366 | 0.04604074 | 0.06090132 | 0.05191163 | 0.09548441 | 0.1492244 | 0.2270258 | 0.3073131 | 0.3956722
|  |  | 7.867642 | 0.03664823 | 0.04394442 | 0.05250795 | 0.04672825 | 0.06064961 | 0.05151514 | 0.09495433 | 0.1508337 | 0.2275986 | 0.3062858 | 0.394327
|  |  | 7.873616 | 0.03770906 | 0.04509139 | 0.05186014 | 0.0473897 | 0.06028765 | 0.05117703 | 0.09433295 | 0.1524492 | 0.2279731 | 0.3053292 | 0.3931119
|  |  | 7.879599 | 0.03880014 | 0.04624867 | 0.05111741 | 0.04806737 | 0.0598224 | 0.05094416 | 0.09355758 | 0.1540392 | 0.2282681 | 0.3044142 | 0.3920935
|  |  | 7.885591 | 0.0399542 | 0.04737292 | 0.0503369 | 0.04875703 | 0.05929243 | 0.05079108 | 0.09267558 | 0.1555919 | 0.2285077 | 0.3034159 | 0.3911705
|  |  | 7.891592 | 0.0411522 | 0.04844392 | 0.04951115 | 0.04944987 | 0.05873887 | 0.0507288 | 0.09172338 | 0.1570782 | 0.2285364 | 0.3022982 | 0.390266
|  |  | 7.897602 | 0.04240495 | 0.04945142 | 0.04861105 | 0.05012711 | 0.0580912 | 0.05076464 | 0.0907158 | 0.1584368 | 0.2283059 | 0.3010194 | 0.3892627
|  |  | 7.903622 | 0.04366845 | 0.05040632 | 0.04767438 | 0.05081494 | 0.05736463 | 0.05091538 | 0.08965843 | 0.1597052 | 0.2279015 | 0.2995904 | 0.3880965
|  |  | 7.909651 | 0.0449204 | 0.05125249 | 0.04671421 | 0.05147779 | 0.05661024 | 0.05113705 | 0.08853236 | 0.1609269 | 0.2272859 | 0.2980367 | 0.3868655
|  |  | 7.915688 | 0.04612955 | 0.05197907 | 0.04575609 | 0.05207576 | 0.05585896 | 0.05141219 | 0.08736991 | 0.1620001 | 0.226472 | 0.296378 | 0.3856509
|  |  | 7.921736 | 0.04725451 | 0.05254377 | 0.04482441 | 0.05255448 | 0.05506919 | 0.05179514 | 0.0862236 | 0.162901 | 0.2253596 | 0.2945815 | 0.3845199
|  |  | 7.927792 | 0.04828178 | 0.05291143 | 0.0439621 | 0.05288941 | 0.05424193 | 0.05228673 | 0.08510153 | 0.1635487 | 0.2239815 | 0.2927916 | 0.3835939
|  |  | 7.933858 | 0.04913735 | 0.05304684 | 0.0431601 | 0.05311724 | 0.05337375 | 0.05282797 | 0.08396888 | 0.1638911 | 0.2224923 | 0.2911502 | 0.3828486
|  |  | 7.939933 | 0.04972539 | 0.052957 | 0.04246745 | 0.05320849 | 0.05258182 | 0.05338535 | 0.08294235 | 0.1639499 | 0.2209763 | 0.2898941 | 0.382328
|  |  | 7.946017 | 0.0499832 | 0.05262455 | 0.04200345 | 0.05317326 | 0.0519846 | 0.05396369 | 0.08217906 | 0.1637857 | 0.2195592 | 0.2890218 | 0.3822812
|  |  | 7.95211 | 0.0499618 | 0.05216211 | 0.04181698 | 0.05301806 | 0.05164714 | 0.05451462 | 0.08173518 | 0.1634367 | 0.2184448 | 0.2885441 | 0.3825548
|  |  | 7.958213 | 0.04979979 | 0.05175114 | 0.04192507 | 0.05290848 | 0.05160179 | 0.05490067 | 0.08163377 | 0.1630229 | 0.21777 | 0.2884945 | 0.3827945
|  |  | 7.964326 | 0.04970299 | 0.05161089 | 0.04217584 | 0.0529609 | 0.05175225 | 0.05513259 | 0.08172895 | 0.1628923 | 0.2175862 | 0.2885966 | 0.382715
|  |  | 7.970447 | 0.04987569 | 0.05189296 | 0.042392 | 0.05324827 | 0.05191929 | 0.05524812 | 0.08178293 | 0.163258 | 0.217675 | 0.288389 | 0.3822531
|  |  | 7.976578 | 0.05040103 | 0.05251946 | 0.0424165 | 0.05370234 | 0.05194953 | 0.05539627 | 0.08161665 | 0.1640032 | 0.2176269 | 0.2875817 | 0.3814225
|  |  | 7.982719 | 0.05122449 | 0.05324283 | 0.04217679 | 0.054226 | 0.05172274 | 0.05562986 | 0.08112405 | 0.1648005 | 0.2172359 | 0.2862504 | 0.3804796
|  |  | 7.988869 | 0.05215441 | 0.05385786 | 0.04170843 | 0.05469314 | 0.05128283 | 0.05591195 | 0.0803607 | 0.1654892 | 0.2164427 | 0.2847572 | 0.3795529
|  |  | 7.995028 | 0.05304149 | 0.05425739 | 0.04113151 | 0.05504791 | 0.05071986 | 0.05630862 | 0.07944567 | 0.165995 | 0.2153708 | 0.2834184 | 0.3788024
|  |  | 8.001197 | 0.05378944 | 0.05445064 | 0.04054215 | 0.05527792 | 0.05011302 | 0.05678893 | 0.07857203 | 0.1663344 | 0.2142459 | 0.2822798 | 0.3783401
|  |  | 8.007376 | 0.0543774 | 0.05448367 | 0.04001331 | 0.05540051 | 0.04950904 | 0.05733522 | 0.07782949 | 0.1664649 | 0.2131094 | 0.2811964 | 0.3781662
|  |  | 8.013564 | 0.05483915 | 0.05437815 | 0.03958188 | 0.05547223 | 0.04896759 | 0.0579026 | 0.07711198 | 0.166469 | 0.2118899 | 0.2802307 | 0.3781849
|  |  | 8.019762 | 0.05520516 | 0.05415405 | 0.03924917 | 0.05550758 | 0.04848929 | 0.05848077 | 0.07642374 | 0.1663632 | 0.2105104 | 0.2794575 | 0.3783972
|  |  | 8.025969 | 0.05545128 | 0.05382974 | 0.038964 | 0.05547402 | 0.04807273 | 0.05906642 | 0.07579995 | 0.1661816 | 0.2091896 | 0.2788116 | 0.3787386
|  |  | 8.032186 | 0.05554537 | 0.05338414 | 0.03872378 | 0.05533903 | 0.04765066 | 0.05964134 | 0.0752497 | 0.1658708 | 0.2079332 | 0.2782436 | 0.3790295
|  |  | 8.038412 | 0.05551327 | 0.05285301 | 0.03852943 | 0.05514254 | 0.04726859 | 0.06016893 | 0.07476891 | 0.165376 | 0.2066059 | 0.2778059 | 0.3791872
|  |  | 8.044648 | 0.05537527 | 0.05230288 | 0.03844622 | 0.05490614 | 0.04698129 | 0.06068525 | 0.0743379 | 0.1648535 | 0.2053202 | 0.277485 | 0.3794386
|  |  | 8.050894 | 0.05512695 | 0.05173053 | 0.03841279 | 0.054634 | 0.04672885 | 0.0611822 | 0.07400618 | 0.1642714 | 0.2040867 | 0.2771565 | 0.3797856
|  |  | 8.05715 | 0.05478236 | 0.05108285 | 0.03843898 | 0.05431015 | 0.04649281 | 0.06164868 | 0.07375951 | 0.1636348 | 0.2029063 | 0.2767822 | 0.3802125
|  |  | 8.063415 | 0.05437522 | 0.05036033 | 0.03849991 | 0.0539166 | 0.04627052 | 0.0620967 | 0.07357454 | 0.1629413 | 0.2017254 | 0.2765628 | 0.3808969
|  |  | 8.06969 | 0.05392584 | 0.04958106 | 0.03862047 | 0.05350848 | 0.04613699 | 0.06247401 | 0.07342788 | 0.1622272 | 0.2005681 | 0.2765075 | 0.3816144
|  |  | 8.075975 | 0.05340156 | 0.04880177 | 0.03881442 | 0.05308718 | 0.04605079 | 0.06280309 | 0.07334301 | 0.1615087 | 0.1995758 | 0.2765723 | 0.3822683
|  |  | 8.08227 | 0.05281414 | 0.04803622 | 0.03904576 | 0.05268225 | 0.04602834 | 0.06311843 | 0.07334059 | 0.1607534 | 0.1987298 | 0.2767396 | 0.3829093
|  |  | 8.088574 | 0.05217424 | 0.04726116 | 0.03930204 | 0.05224961 | 0.04602102 | 0.06341911 | 0.07337943 | 0.1599453 | 0.1979353 | 0.2769546 | 0.3836188
|  |  | 8.094888 | 0.05151341 | 0.04650714 | 0.03957129 | 0.0517761 | 0.04604462 | 0.06368836 | 0.07344314 | 0.1590318 | 0.1971754 | 0.2772157 | 0.3843636
|  |  | 8.101212 | 0.05082907 | 0.04576381 | 0.03986419 | 0.05127482 | 0.04609916 | 0.06389064 | 0.07353174 | 0.1580771 | 0.1964927 | 0.2774943 | 0.3851097
|  |  | 8.107546 | 0.05013251 | 0.04506187 | 0.04019095 | 0.05079901 | 0.04619587 | 0.06405353 | 0.07367954 | 0.15717 | 0.1959171 | 0.2778538 | 0.3859365
|  |  | 8.11389 | 0.04944618 | 0.04438966 | 0.04053904 | 0.05033366 | 0.04627485 | 0.06419473 | 0.07386451 | 0.1562769 | 0.1953485 | 0.278386 | 0.3866649
|  |  | 8.120244 | 0.0487706 | 0.04373825 | 0.04091069 | 0.04981175 | 0.04638413 | 0.06428461 | 0.07404817 | 0.1554094 | 0.1948038 | 0.2789838 | 0.3874423
|  |  | 8.126608 | 0.04809698 | 0.04312113 | 0.04130777 | 0.04930297 | 0.046554 | 0.0643765 | 0.07431174 | 0.1545073 | 0.1943183 | 0.2795821 | 0.3882538
|  |  | 8.132982 | 0.04742335 | 0.04250529 | 0.0417303 | 0.0488368 | 0.04678448 | 0.06445262 | 0.07463599 | 0.1535786 | 0.1939571 | 0.280152 | 0.3889532
|  |  | 8.139366 | 0.04678087 | 0.0419219 | 0.04216536 | 0.04838561 | 0.04701499 | 0.06447839 | 0.07493683 | 0.1526829 | 0.1936012 | 0.2807491 | 0.3895547
|  |  | 8.14576 | 0.0461705 | 0.04139223 | 0.04261298 | 0.04793434 | 0.04724553 | 0.06447257 | 0.07524065 | 0.1518131 | 0.1933476 | 0.2813927 | 0.3902365
|  |  | 8.152163 | 0.04556106 | 0.0408842 | 0.04304864 | 0.04746737 | 0.04750842 | 0.06441537 | 0.07558449 | 0.1509544 | 0.1931535 | 0.2820903 | 0.3909188
|  |  | 8.158577 | 0.0449516 | 0.04038451 | 0.04346939 | 0.04703696 | 0.04775081 | 0.06429381 | 0.07593023 | 0.1501141 | 0.1931127 | 0.2828466 | 0.3915969
|  |  | 8.165001 | 0.04435194 | 0.0399037 | 0.04388568 | 0.04664502 | 0.0480167 | 0.06417714 | 0.07634109 | 0.1493118 | 0.1931007 | 0.2835541 | 0.392222
|  |  | 8.171436 | 0.0437951 | 0.03946792 | 0.04427985 | 0.04628493 | 0.04831555 | 0.06402106 | 0.07678558 | 0.148562 | 0.1931813 | 0.2841572 | 0.3927386
|  |  | 8.17788 | 0.04331317 | 0.03906707 | 0.04462841 | 0.04596978 | 0.04862053 | 0.0638097 | 0.07722554 | 0.1478906 | 0.1932981 | 0.2847293 | 0.3931807
|  |  | 8.184335 | 0.04286377 | 0.03868788 | 0.04495243 | 0.04568047 | 0.04887871 | 0.06357756 | 0.07762274 | 0.1473619 | 0.1934689 | 0.2852162 | 0.3935553
|  |  | 8.190799 | 0.04244732 | 0.03834042 | 0.04526493 | 0.04543082 | 0.04909007 | 0.06339284 | 0.07799632 | 0.1469944 | 0.1936288 | 0.2855839 | 0.3937994
|  |  | 8.197274 | 0.04202058 | 0.03807035 | 0.04551888 | 0.04521052 | 0.04925808 | 0.06324562 | 0.07828873 | 0.146694 | 0.1937291 | 0.2859715 | 0.3940123
|  |  | 8.203759 | 0.04155101 | 0.03777822 | 0.04575928 | 0.04497584 | 0.04945429 | 0.06316263 | 0.07851614 | 0.1464126 | 0.1937478 | 0.2862931 | 0.3942736
|  |  | 8.210255 | 0.04103655 | 0.0374416 | 0.04601065 | 0.04475325 | 0.04969523 | 0.06310932 | 0.07872136 | 0.1460713 | 0.193653 | 0.2866513 | 0.3946657
|  |  | 8.216761 | 0.04046821 | 0.03705121 | 0.04628867 | 0.04450648 | 0.04994111 | 0.06309448 | 0.07893715 | 0.1456956 | 0.1935483 | 0.2870422 | 0.3951291
|  |  | 8.223277 | 0.0398468 | 0.03664102 | 0.04659232 | 0.04426422 | 0.050174 | 0.06304995 | 0.07917822 | 0.1452138 | 0.1934115 | 0.287483 | 0.3956643
|  |  | 8.229803 | 0.03914099 | 0.03623079 | 0.04693049 | 0.04398046 | 0.05043725 | 0.06297475 | 0.07952887 | 0.1445778 | 0.19331 | 0.2878877 | 0.3962488
|  |  | 8.23634 | 0.03837135 | 0.0358859 | 0.04726975 | 0.04365743 | 0.05075033 | 0.06285691 | 0.07997931 | 0.1439138 | 0.19329 | 0.2884789 | 0.3969485
|  |  | 8.242887 | 0.03761276 | 0.03561682 | 0.04762161 | 0.04330387 | 0.05107652 | 0.06267178 | 0.08038105 | 0.1432456 | 0.1933374 | 0.2891042 | 0.3976432
|  |  | 8.249445 | 0.03690541 | 0.03540047 | 0.04799377 | 0.04298562 | 0.05142293 | 0.06247107 | 0.08075366 | 0.142569 | 0.1934268 | 0.2897565 | 0.3982287
|  |  | 8.256013 | 0.03625124 | 0.03523757 | 0.04840144 | 0.0427359 | 0.0517693 | 0.06225355 | 0.08120441 | 0.1418554 | 0.193587 | 0.2904355 | 0.3987658
|  |  | 8.262591 | 0.03569449 | 0.03517327 | 0.04882222 | 0.04247564 | 0.05212156 | 0.0620437 | 0.08167076 | 0.1411436 | 0.1938323 | 0.2911585 | 0.3992334
|  |  | 8.26918 | 0.0352251 | 0.03519637 | 0.04923153 | 0.04220261 | 0.05249051 | 0.06181795 | 0.08218021 | 0.1404422 | 0.1940778 | 0.2918756 | 0.3998334
|  |  | 8.27578 | 0.03485164 | 0.03526317 | 0.04964253 | 0.04195771 | 0.05287319 | 0.0615734 | 0.08275672 | 0.1397964 | 0.1943853 | 0.2926401 | 0.4004966
|  |  | 8.28239 | 0.03457377 | 0.03537154 | 0.0500547 | 0.04175368 | 0.05325517 | 0.06127549 | 0.08335737 | 0.1391961 | 0.1947526 | 0.2934318 | 0.4011781
|  |  | 8.28901 | 0.03441258 | 0.0355229 | 0.05048812 | 0.04157513 | 0.05366448 | 0.06090839 | 0.08395189 | 0.1386218 | 0.1951256 | 0.2941937 | 0.4018428
|  |  | 8.295641 | 0.03434769 | 0.0357288 | 0.05090781 | 0.04143908 | 0.0541208 | 0.06054124 | 0.08458318 | 0.1380243 | 0.1954913 | 0.2949725 | 0.402376
|  |  | 8.302283 | 0.03430454 | 0.03596757 | 0.05126736 | 0.04130302 | 0.05460901 | 0.06019275 | 0.08521626 | 0.137367 | 0.195917 | 0.295872 | 0.4029447
|  |  | 8.308936 | 0.03426209 | 0.03618504 | 0.05160459 | 0.04118076 | 0.05509884 | 0.05982924 | 0.08587188 | 0.136729 | 0.1964998 | 0.2967927 | 0.4034828
|  |  | 8.315599 | 0.03419891 | 0.03638232 | 0.05187262 | 0.04107441 | 0.05559111 | 0.05943569 | 0.08657581 | 0.1361341 | 0.1971241 | 0.2976509 | 0.4039768
|  |  | 8.322273 | 0.03411399 | 0.0365811 | 0.05209259 | 0.04101108 | 0.05608272 | 0.05902702 | 0.08726267 | 0.1356052 | 0.1977601 | 0.2986247 | 0.404538
|  |  | 8.328957 | 0.03399662 | 0.0368117 | 0.05228676 | 0.04097486 | 0.05657363 | 0.05859771 | 0.08796727 | 0.1351117 | 0.1984564 | 0.2996787 | 0.4052114
|  |  | 8.335653 | 0.03385717 | 0.03711522 | 0.05240761 | 0.04092375 | 0.05703269 | 0.05809915 | 0.08866879 | 0.1346343 | 0.1992614 | 0.3007551 | 0.405846
|  |  | 8.342359 | 0.03372809 | 0.03752484 | 0.05249238 | 0.04095298 | 0.05748692 | 0.05751365 | 0.08938274 | 0.1341269 | 0.2001822 | 0.3018848 | 0.4063613
|  |  | 8.349076 | 0.03366321 | 0.03802036 | 0.05252727 | 0.04103383 | 0.05790917 | 0.0569219 | 0.09016944 | 0.1336061 | 0.2011941 | 0.3030517 | 0.4068547
|  |  | 8.355803 | 0.03369497 | 0.03860523 | 0.05255132 | 0.04115826 | 0.05833468 | 0.05631686 | 0.09094409 | 0.133171 | 0.2022474 | 0.3041192 | 0.4073217
|  |  | 8.362542 | 0.03384478 | 0.03928037 | 0.05254345 | 0.04131352 | 0.05875004 | 0.05563541 | 0.09166542 | 0.1328546 | 0.2034373 | 0.3051398 | 0.4077444
|  |  | 8.369291 | 0.03413437 | 0.04005197 | 0.0524989 | 0.04149592 | 0.05916212 | 0.05491753 | 0.09236269 | 0.1326601 | 0.2047058 | 0.3062345 | 0.4081941
|  |  | 8.376052 | 0.03458413 | 0.04094081 | 0.05239125 | 0.04174588 | 0.05955991 | 0.0542298 | 0.09311526 | 0.1325315 | 0.2061487 | 0.307382 | 0.4086394
|  |  | 8.382823 | 0.03519371 | 0.04193677 | 0.05224574 | 0.04206391 | 0.05994173 | 0.05350916 | 0.09386611 | 0.1324886 | 0.207694 | 0.3084346 | 0.4090047
|  |  | 8.389605 | 0.03595236 | 0.04303022 | 0.05207677 | 0.04249312 | 0.06029066 | 0.05277077 | 0.09457187 | 0.1325513 | 0.2093954 | 0.3094552 | 0.4092543
|  |  | 8.396398 | 0.03687294 | 0.04420126 | 0.05178812 | 0.04303351 | 0.06060754 | 0.05204673 | 0.09517385 | 0.1327097 | 0.2111743 | 0.3104864 | 0.409455
|  |  | 8.403202 | 0.03796474 | 0.04549432 | 0.05133226 | 0.04367073 | 0.06088148 | 0.05130505 | 0.09579289 | 0.1330198 | 0.2130251 | 0.3114809 | 0.4095446
|  |  | 8.410018 | 0.03922698 | 0.04688466 | 0.05075724 | 0.04437826 | 0.06105009 | 0.05048156 | 0.09637408 | 0.1336302 | 0.2150202 | 0.3123974 | 0.4094023
|  |  | 8.416844 | 0.04062871 | 0.04833727 | 0.05007336 | 0.04516826 | 0.06109648 | 0.04957306 | 0.09684777 | 0.1345012 | 0.2171467 | 0.3132664 | 0.4089566
|  |  | 8.423681 | 0.04214899 | 0.04983072 | 0.04925377 | 0.04605101 | 0.06100198 | 0.04871051 | 0.09712156 | 0.1355859 | 0.2192829 | 0.3139745 | 0.4082701
|  |  | 8.43053 | 0.0437986 | 0.05133589 | 0.04827843 | 0.0470437 | 0.06075667 | 0.04799961 | 0.09725187 | 0.1368746 | 0.2212857 | 0.3143032 | 0.4073573
|  |  | 8.43739 | 0.04556516 | 0.05279976 | 0.04717509 | 0.04813613 | 0.06038169 | 0.04739572 | 0.09721411 | 0.1384575 | 0.223285 | 0.3143728 | 0.4062092
|  |  | 8.44426 | 0.04744665 | 0.05420836 | 0.0459257 | 0.04932473 | 0.05985239 | 0.0468584 | 0.09693106 | 0.1403237 | 0.2251944 | 0.3141477 | 0.4046565
|  |  | 8.451142 | 0.04940239 | 0.05554965 | 0.04451734 | 0.05059562 | 0.0591545 | 0.04638623 | 0.09632741 | 0.1424656 | 0.2269475 | 0.3134848 | 0.4027439
|  |  | 8.458036 | 0.05138191 | 0.0567499 | 0.04296469 | 0.05186843 | 0.05826102 | 0.04606561 | 0.09541252 | 0.1448587 | 0.2284974 | 0.3123951 | 0.4005207
|  |  | 8.46494 | 0.053309 | 0.05774294 | 0.04131637 | 0.05312405 | 0.05710793 | 0.0459596 | 0.09417736 | 0.1475607 | 0.2297881 | 0.3109201 | 0.3979668
|  |  | 8.471856 | 0.0551061 | 0.05843299 | 0.03966583 | 0.05431658 | 0.05567386 | 0.04606672 | 0.09261173 | 0.1504356 | 0.2307197 | 0.3089658 | 0.3950353
|  |  | 8.478783 | 0.05661483 | 0.05871416 | 0.03802669 | 0.05537044 | 0.05402478 | 0.04642476 | 0.09071013 | 0.1533496 | 0.2311224 | 0.3064404 | 0.3917484
|  |  | 8.485722 | 0.05769844 | 0.05847753 | 0.03649814 | 0.0562238 | 0.05225948 | 0.04705979 | 0.08849197 | 0.1562475 | 0.2308968 | 0.3033509 | 0.3882426
|  |  | 8.492671 | 0.058193 | 0.05760263 | 0.03518773 | 0.05676427 | 0.05039558 | 0.04803565 | 0.08596303 | 0.1589773 | 0.2299532 | 0.2998154 | 0.3848413
|  |  | 8.499633 | 0.05802004 | 0.05611786 | 0.03416591 | 0.05684938 | 0.04847366 | 0.0492677 | 0.08325713 | 0.1612717 | 0.2283181 | 0.2960997 | 0.3817183
|  |  | 8.506605 | 0.05709463 | 0.05404566 | 0.03356423 | 0.05643545 | 0.04662329 | 0.05066822 | 0.08052677 | 0.1629666 | 0.2259815 | 0.2922413 | 0.3790656
|  |  | 8.513589 | 0.05544463 | 0.05149628 | 0.03347741 | 0.05554728 | 0.04505407 | 0.05216184 | 0.07794092 | 0.1638259 | 0.2229995 | 0.2885192 | 0.3770945
|  |  | 8.520585 | 0.05318757 | 0.04874325 | 0.03390839 | 0.05422941 | 0.04391237 | 0.0535358 | 0.07579129 | 0.1637669 | 0.219528 | 0.2854779 | 0.3761817
|  |  | 8.527592 | 0.05067469 | 0.04621878 | 0.03472839 | 0.05264147 | 0.04333985 | 0.0546168 | 0.07439199 | 0.1628306 | 0.2159533 | 0.2835491 | 0.3764255
|  |  | 8.534611 | 0.04838588 | 0.04431151 | 0.03581388 | 0.05104158 | 0.04341937 | 0.05531095 | 0.07382153 | 0.1610957 | 0.212815 | 0.2827059 | 0.3777272
|  |  | 8.541641 | 0.0467055 | 0.04325947 | 0.03700531 | 0.04974175 | 0.04403991 | 0.05567856 | 0.07406603 | 0.1589495 | 0.2104948 | 0.2828775 | 0.3795328
|  |  | 8.548682 | 0.0459137 | 0.04311816 | 0.03819463 | 0.04906201 | 0.04500921 | 0.05584336 | 0.07499453 | 0.1568827 | 0.2092391 | 0.2838111 | 0.3812735
|  |  | 8.555736 | 0.0459886 | 0.04372455 | 0.03927475 | 0.04907332 | 0.04615978 | 0.0559594 | 0.07635673 | 0.1553694 | 0.2090359 | 0.2851514 | 0.3824283
|  |  | 8.562801 | 0.04670597 | 0.04483031 | 0.04021182 | 0.04964993 | 0.04732407 | 0.05599132 | 0.07771424 | 0.1545335 | 0.2095559 | 0.2863911 | 0.3830436
|  |  | 8.569878 | 0.0477327 | 0.04610901 | 0.04094489 | 0.05051791 | 0.04832209 | 0.05602323 | 0.07884497 | 0.154326 | 0.210524 | 0.2873368 | 0.383154
|  |  | 8.576966 | 0.04881096 | 0.04731982 | 0.0413514 | 0.05145423 | 0.04902916 | 0.05609865 | 0.07964394 | 0.1546979 | 0.2117726 | 0.2878949 | 0.382941
|  |  | 8.584066 | 0.04984731 | 0.04834579 | 0.04139669 | 0.05236079 | 0.04934124 | 0.0562387 | 0.08005064 | 0.1556225 | 0.2131641 | 0.2880654 | 0.3823879
|  |  | 8.591178 | 0.05085405 | 0.04917809 | 0.04116685 | 0.05317114 | 0.04926335 | 0.05645209 | 0.08000767 | 0.1570139 | 0.2143705 | 0.2877683 | 0.3813472
|  |  | 8.598302 | 0.05180785 | 0.0497745 | 0.04081911 | 0.05387567 | 0.04890164 | 0.0568238 | 0.07947209 | 0.1586581 | 0.2150697 | 0.2869035 | 0.379885
|  |  | 8.605437 | 0.05260067 | 0.05009022 | 0.04042325 | 0.05445796 | 0.04832904 | 0.05736727 | 0.07858425 | 0.1602905 | 0.2151778 | 0.2855881 | 0.3783085
|  |  | 8.612585 | 0.0531255 | 0.0500799 | 0.04005143 | 0.05484618 | 0.04766471 | 0.05811178 | 0.07746993 | 0.1618135 | 0.2147956 | 0.283842 | 0.3767964
|  |  | 8.619744 | 0.05336197 | 0.04973217 | 0.03979848 | 0.05498363 | 0.04699898 | 0.05898915 | 0.07629185 | 0.1631077 | 0.2139829 | 0.2819493 | 0.3755443
|  |  | 8.626915 | 0.05330793 | 0.04906975 | 0.03970005 | 0.05488411 | 0.04642023 | 0.05996008 | 0.07512863 | 0.1640292 | 0.2127697 | 0.2801303 | 0.3744549
|  |  | 8.634098 | 0.05295377 | 0.04815964 | 0.03979533 | 0.05460643 | 0.04597473 | 0.06092898 | 0.07406484 | 0.1646307 | 0.2112342 | 0.2785975 | 0.3736746
|  |  | 8.641293 | 0.0522909 | 0.04712096 | 0.04006119 | 0.05413745 | 0.04563801 | 0.0618203 | 0.07317258 | 0.1648635 | 0.2095317 | 0.2772116 | 0.3734634
|  |  | 8.6485 | 0.0514135 | 0.04597292 | 0.04051761 | 0.053502 | 0.04544033 | 0.06264434 | 0.07249031 | 0.1647277 | 0.2076918 | 0.2760635 | 0.3736422
|  |  | 8.655719 | 0.05037308 | 0.044791 | 0.04111644 | 0.05279613 | 0.0454113 | 0.0633665 | 0.07207735 | 0.164258 | 0.2059777 | 0.2751902 | 0.3740811
|  |  | 8.662951 | 0.04924816 | 0.04367325 | 0.04178969 | 0.05204952 | 0.04554965 | 0.06398972 | 0.07195166 | 0.1636828 | 0.20455 | 0.2747223 | 0.3748289
|  |  | 8.670194 | 0.04810624 | 0.04268603 | 0.04247737 | 0.05133188 | 0.04574735 | 0.06447742 | 0.07194752 | 0.1630469 | 0.2033728 | 0.2745197 | 0.3757391
|  |  | 8.677449 | 0.04699722 | 0.04182887 | 0.04312661 | 0.05066882 | 0.04598598 | 0.06484238 | 0.07202209 | 0.1624515 | 0.2023631 | 0.2744994 | 0.3765837
|  |  | 8.684717 | 0.0459611 | 0.04104718 | 0.04377388 | 0.05001637 | 0.04629837 | 0.06515481 | 0.0722016 | 0.1619007 | 0.2014854 | 0.2745443 | 0.3772165
|  |  | 8.691997 | 0.04501715 | 0.04030889 | 0.04444412 | 0.04937593 | 0.04665746 | 0.06545341 | 0.07240177 | 0.1613461 | 0.2006261 | 0.2745715 | 0.3779476
|  |  | 8.699288 | 0.04411654 | 0.03962642 | 0.04512885 | 0.04873811 | 0.04702181 | 0.06572446 | 0.07260469 | 0.1606579 | 0.1996718 | 0.2745334 | 0.3789389
|  |  | 8.706593 | 0.04320703 | 0.03903259 | 0.04581511 | 0.04809085 | 0.04742051 | 0.0658977 | 0.07289881 | 0.1598357 | 0.1986524 | 0.2746245 | 0.3800601
|  |  | 8.713909 | 0.04231892 | 0.03856715 | 0.04647684 | 0.04747055 | 0.04787787 | 0.06591554 | 0.07331863 | 0.1588817 | 0.1976987 | 0.274982 | 0.3811169
|  |  | 8.721238 | 0.04149253 | 0.03820693 | 0.04713645 | 0.04688807 | 0.04842143 | 0.06582636 | 0.07383359 | 0.1578288 | 0.196846 | 0.2755406 | 0.3821251
|  |  | 8.728579 | 0.04072257 | 0.03795548 | 0.04773591 | 0.04637528 | 0.04899387 | 0.06568778 | 0.07436493 | 0.1567116 | 0.1961352 | 0.2761452 | 0.3832952
|  |  | 8.735932 | 0.0399657 | 0.03778178 | 0.04819271 | 0.04593218 | 0.04955317 | 0.06550385 | 0.07496549 | 0.1557114 | 0.1955308 | 0.2768153 | 0.3844652
|  |  | 8.743298 | 0.03922738 | 0.03770481 | 0.04850416 | 0.04562777 | 0.05015862 | 0.06528629 | 0.07565177 | 0.1547112 | 0.1950101 | 0.2775509 | 0.3855562
|  |  | 8.750677 | 0.0385307 | 0.03776942 | 0.04868503 | 0.04549026 | 0.05076764 | 0.06506974 | 0.07631594 | 0.1536847 | 0.1947526 | 0.2784046 | 0.3866475
|  |  | 8.758067 | 0.03799608 | 0.03802008 | 0.04883093 | 0.04539649 | 0.05133127 | 0.06483535 | 0.07700084 | 0.1526243 | 0.1947283 | 0.279127 | 0.3879155
|  |  | 8.765471 | 0.03783634 | 0.03854158 | 0.04904732 | 0.04532801 | 0.05187759 | 0.06453169 | 0.07779082 | 0.1516768 | 0.1949317 | 0.2797487 | 0.3893893
|  |  | 8.772887 | 0.03827352 | 0.03934357 | 0.04943089 | 0.04528426 | 0.05237624 | 0.06410936 | 0.07868139 | 0.1508008 | 0.1952378 | 0.2803724 | 0.3910717
|  |  | 8.780315 | 0.03936333 | 0.04037388 | 0.05003025 | 0.04525549 | 0.05270742 | 0.06365441 | 0.07958963 | 0.1499847 | 0.1955494 | 0.2811159 | 0.3928209
|  |  | 8.787756 | 0.04098965 | 0.04145968 | 0.05087285 | 0.04518875 | 0.05292033 | 0.06318462 | 0.08037508 | 0.1493451 | 0.1956614 | 0.2822092 | 0.3944918
|  |  | 8.795209 | 0.0428856 | 0.04246892 | 0.0518266 | 0.0451105 | 0.05313626 | 0.06271773 | 0.08092129 | 0.1489049 | 0.1955922 | 0.2836966 | 0.3956895
|  |  | 8.802676 | 0.04463995 | 0.04327971 | 0.05271682 | 0.04515424 | 0.05340831 | 0.062331 | 0.08123509 | 0.1486605 | 0.1955325 | 0.2854453 | 0.3961332
|  |  | 8.810155 | 0.04584675 | 0.04380611 | 0.05341109 | 0.04544315 | 0.05376823 | 0.06211049 | 0.08137384 | 0.1485289 | 0.1955886 | 0.2871972 | 0.3960269
|  |  | 8.817646 | 0.04625194 | 0.04405213 | 0.05379274 | 0.045926 | 0.05422287 | 0.06209849 | 0.08135468 | 0.1484269 | 0.195749 | 0.2886975 | 0.395589
|  |  | 8.825151 | 0.04584583 | 0.04407335 | 0.05373263 | 0.04653315 | 0.05476843 | 0.0622734 | 0.08132262 | 0.1483211 | 0.1960028 | 0.2898744 | 0.3949763
|  |  | 8.832668 | 0.044726 | 0.04393521 | 0.05327705 | 0.0471547 | 0.05540649 | 0.06251465 | 0.08143868 | 0.1482305 | 0.1963706 | 0.2905215 | 0.3944553
|  |  | 8.840198 | 0.04314715 | 0.04376544 | 0.05255816 | 0.04770962 | 0.05607887 | 0.06277277 | 0.08165995 | 0.148072 | 0.1968936 | 0.2904783 | 0.3944498
|  |  | 8.84774 | 0.04149999 | 0.04374333 | 0.05172984 | 0.04818111 | 0.05661416 | 0.06297851 | 0.08195948 | 0.1477516 | 0.1975549 | 0.2900748 | 0.3951425
|  |  | 8.855296 | 0.04016071 | 0.043849 | 0.05095987 | 0.04845614 | 0.0569157 | 0.06303093 | 0.08239624 | 0.147292 | 0.1982237 | 0.2897813 | 0.3963698
|  |  | 8.862865 | 0.03938985 | 0.04404264 | 0.05034563 | 0.04844232 | 0.05701938 | 0.06286661 | 0.08294141 | 0.1467686 | 0.1988569 | 0.289738 | 0.3979056
|  |  | 8.870446 | 0.03925035 | 0.04429177 | 0.04993465 | 0.04820812 | 0.05692763 | 0.06253307 | 0.08344522 | 0.1461698 | 0.1993109 | 0.2897314 | 0.3995555
|  |  | 8.878041 | 0.03961338 | 0.04459552 | 0.04971547 | 0.04782013 | 0.05671624 | 0.06209373 | 0.08385975 | 0.1456572 | 0.1995799 | 0.2898048 | 0.4010279
|  |  | 8.885649 | 0.04029821 | 0.04486768 | 0.04971322 | 0.04732105 | 0.05642907 | 0.06152175 | 0.08425356 | 0.1451782 | 0.1996981 | 0.290135 | 0.4022569
|  |  | 8.893269 | 0.04113162 | 0.04510508 | 0.04986666 | 0.04677997 | 0.05609562 | 0.06088342 | 0.08460428 | 0.1447372 | 0.1998462 | 0.2907322 | 0.4033711
|  |  | 8.900903 | 0.0419954 | 0.04531897 | 0.05006986 | 0.04633622 | 0.05580605 | 0.06026282 | 0.084853 | 0.1443154 | 0.2001026 | 0.2914862 | 0.4044188
|  |  | 8.90855 | 0.04282739 | 0.04550219 | 0.05022837 | 0.0459501 | 0.05560823 | 0.05971227 | 0.08510661 | 0.1438517 | 0.2002521 | 0.2923505 | 0.4051788
|  |  | 8.91621 | 0.0436512 | 0.04572918 | 0.05034856 | 0.04560424 | 0.05551415 | 0.05914297 | 0.08541588 | 0.1434034 | 0.2003303 | 0.293268 | 0.4057619
|  |  | 8.923883 | 0.04447723 | 0.04599856 | 0.05046647 | 0.0453539 | 0.05549506 | 0.05851769 | 0.08574258 | 0.1429409 | 0.2004441 | 0.2942222 | 0.4062788
|  |  | 8.931569 | 0.04534796 | 0.04631219 | 0.05059811 | 0.04529981 | 0.05552459 | 0.05794294 | 0.08611729 | 0.1424664 | 0.2007304 | 0.2951764 | 0.4068972
|  |  | 8.939269 | 0.0462705 | 0.04669126 | 0.05073088 | 0.04539765 | 0.05555489 | 0.05745503 | 0.08655587 | 0.1421222 | 0.2012318 | 0.2961408 | 0.4075334
|  |  | 8.946982 | 0.04724239 | 0.0471452 | 0.05088368 | 0.04554899 | 0.05559878 | 0.05701583 | 0.08703259 | 0.1419553 | 0.20177 | 0.2971009 | 0.4080371
|  |  | 8.954708 | 0.04829835 | 0.04767493 | 0.05104847 | 0.04576997 | 0.05564267 | 0.05662713 | 0.08747289 | 0.1418762 | 0.2023198 | 0.2980138 | 0.4084746
|  |  | 8.962448 | 0.04938922 | 0.04820659 | 0.05126652 | 0.04611525 | 0.0556897 | 0.05629241 | 0.08778887 | 0.1418656 | 0.2029951 | 0.2989047 | 0.4088503
|  |  | 8.970201 | 0.05035319 | 0.04869593 | 0.05149717 | 0.04662447 | 0.05573516 | 0.05607631 | 0.08797712 | 0.1419533 | 0.2037252 | 0.2997591 | 0.4089167
|  |  | 8.977967 | 0.05101556 | 0.04909668 | 0.05169973 | 0.04722911 | 0.05582055 | 0.05597536 | 0.08807908 | 0.1422398 | 0.2043122 | 0.3007865 | 0.4085232
|  |  | 8.985747 | 0.05127235 | 0.04941911 | 0.05185245 | 0.04790272 | 0.05599604 | 0.05593998 | 0.08809304 | 0.142688 | 0.2047912 | 0.3018298 | 0.4077852
|  |  | 8.99354 | 0.05112613 | 0.04968936 | 0.05188616 | 0.04865723 | 0.0562815 | 0.05600293 | 0.08806218 | 0.1432381 | 0.2052817 | 0.3028886 | 0.4067384
|  |  | 9.001347 | 0.05060637 | 0.04996164 | 0.05176366 | 0.04952267 | 0.05663155 | 0.05625091 | 0.08795855 | 0.14386 | 0.2057962 | 0.3038266 | 0.4055859
|  |  | 9.009168 | 0.04977217 | 0.05026693 | 0.05143981 | 0.05053116 | 0.05701273 | 0.05667057 | 0.08773899 | 0.1444891 | 0.2062567 | 0.304513 | 0.4043891
|  |  | 9.017002 | 0.0486996 | 0.05060269 | 0.05092486 | 0.05159689 | 0.05746644 | 0.0572602 | 0.08743311 | 0.1451409 | 0.2066872 | 0.3048431 | 0.4031087
|  |  | 9.024849 | 0.04755223 | 0.05100034 | 0.05031146 | 0.05264622 | 0.05791604 | 0.05793216 | 0.08711382 | 0.1457626 | 0.2071774 | 0.3047748 | 0.401547
|  |  | 9.032711 | 0.04648126 | 0.05148511 | 0.04964833 | 0.05358304 | 0.05831764 | 0.05855091 | 0.08680699 | 0.1463016 | 0.2077095 | 0.3044025 | 0.4001318
|  |  | 9.040586 | 0.04564666 | 0.05204826 | 0.04898582 | 0.05432582 | 0.05865773 | 0.05911546 | 0.08656576 | 0.146784 | 0.2082653 | 0.3037999 | 0.3991402
|  |  | 9.048475 | 0.04520886 | 0.05273214 | 0.04840854 | 0.05490285 | 0.05897161 | 0.05966676 | 0.08643646 | 0.1472736 | 0.208779 | 0.3029566 | 0.3982945
|  |  | 9.056377 | 0.04529491 | 0.05357744 | 0.04809507 | 0.05545364 | 0.05936284 | 0.0602703 | 0.08641077 | 0.1476842 | 0.2091553 | 0.3021242 | 0.3975665
|  |  | 9.064294 | 0.0459695 | 0.05474711 | 0.04815406 | 0.05611411 | 0.05990292 | 0.06095978 | 0.08656655 | 0.1480156 | 0.2095793 | 0.3014595 | 0.3971469
|  |  | 9.072224 | 0.04736057 | 0.0564258 | 0.04858713 | 0.05703754 | 0.06070031 | 0.06179965 | 0.08701559 | 0.1483281 | 0.2101823 | 0.3009361 | 0.3969841
|  |  | 9.080168 | 0.04975649 | 0.05867791 | 0.04948655 | 0.05818252 | 0.06174242 | 0.06278694 | 0.08782003 | 0.1487385 | 0.2109643 | 0.3004494 | 0.3968385
|  |  | 9.088126 | 0.05335877 | 0.06139442 | 0.05088704 | 0.0594479 | 0.06296879 | 0.06392144 | 0.08901281 | 0.1491265 | 0.2119728 | 0.2999053 | 0.39697
|  |  | 9.096098 | 0.05809461 | 0.06433688 | 0.05277974 | 0.06062795 | 0.06417911 | 0.06505361 | 0.09046936 | 0.149488 | 0.2131898 | 0.2991622 | 0.3977357
|  |  | 9.104084 | 0.06357177 | 0.06713827 | 0.05506073 | 0.06157707 | 0.06517282 | 0.06599086 | 0.09205675 | 0.1498041 | 0.2145503 | 0.298251 | 0.399268
|  |  | 9.112084 | 0.06932045 | 0.06949613 | 0.05759711 | 0.06221348 | 0.06586455 | 0.06664846 | 0.09363037 | 0.150075 | 0.2158869 | 0.2972867 | 0.4010236
|  |  | 9.120098 | 0.07482136 | 0.07117452 | 0.0602531 | 0.06258609 | 0.06618338 | 0.06698984 | 0.0951437 | 0.1503871 | 0.2171215 | 0.2963279 | 0.402963
|  |  | 9.128127 | 0.07953903 | 0.0720538 | 0.06285975 | 0.0627095 | 0.06614078 | 0.06702657 | 0.09650844 | 0.1507105 | 0.2181422 | 0.2956153 | 0.405096
|  |  | 9.136169 | 0.08300728 | 0.07217438 | 0.06517663 | 0.0626235 | 0.06589483 | 0.0668869 | 0.09757764 | 0.1510302 | 0.2188222 | 0.2953485 | 0.4071049
|  |  | 9.144226 | 0.08493745 | 0.07165314 | 0.06703545 | 0.0624555 | 0.0655553 | 0.06657298 | 0.09825145 | 0.1514062 | 0.2191552 | 0.2955685 | 0.4087077
|  |  | 9.152296 | 0.08521565 | 0.07055588 | 0.06830403 | 0.06234431 | 0.06515807 | 0.06614767 | 0.0985789 | 0.1519362 | 0.2191788 | 0.2961856 | 0.4100013
|  |  | 9.160382 | 0.08387814 | 0.06901759 | 0.06893748 | 0.0623329 | 0.06472006 | 0.06574841 | 0.0985375 | 0.1526316 | 0.2188632 | 0.2971329 | 0.4105663
|  |  | 9.168481 | 0.08115123 | 0.06725535 | 0.06891501 | 0.0624035 | 0.06432744 | 0.06540053 | 0.09812348 | 0.1533081 | 0.2182553 | 0.2983736 | 0.41016
|  |  | 9.176595 | 0.07734192 | 0.06543948 | 0.06828309 | 0.0625983 | 0.06402654 | 0.06515244 | 0.09743661 | 0.1539211 | 0.2174982 | 0.299798 | 0.4090739
|  |  | 9.184723 | 0.07279283 | 0.06371832 | 0.06706023 | 0.06297332 | 0.06385914 | 0.06508521 | 0.09652209 | 0.1544852 | 0.2166627 | 0.3013222 | 0.4076347
|  |  | 9.192865 | 0.06784938 | 0.06224557 | 0.06536513 | 0.06348476 | 0.06385552 | 0.06518101 | 0.09537447 | 0.1550341 | 0.2156236 | 0.3028362 | 0.4056789
|  |  | 9.201022 | 0.06289586 | 0.06112893 | 0.06327232 | 0.06399295 | 0.06392668 | 0.06535881 | 0.09404622 | 0.1555526 | 0.2144416 | 0.3041459 | 0.4032505
|  |  | 9.209193 | 0.05833815 | 0.06035642 | 0.06096214 | 0.06446937 | 0.06401114 | 0.06553657 | 0.09276124 | 0.1559279 | 0.2133852 | 0.3051043 | 0.4007215
|  |  | 9.217379 | 0.05452032 | 0.05990883 | 0.05859223 | 0.06489134 | 0.06407956 | 0.06573721 | 0.09163661 | 0.1560926 | 0.2126212 | 0.3056487 | 0.3983873
|  |  | 9.22558 | 0.05170654 | 0.05983546 | 0.05636992 | 0.06525092 | 0.06411073 | 0.06597962 | 0.09064326 | 0.156194 | 0.2120904 | 0.3059314 | 0.3961852
|  |  | 9.233795 | 0.0499491 | 0.06015373 | 0.05444972 | 0.06553274 | 0.06411707 | 0.06623889 | 0.08973785 | 0.1563294 | 0.2117804 | 0.305942 | 0.3941316
|  |  | 9.242025 | 0.04927153 | 0.06077158 | 0.05287473 | 0.06569917 | 0.06410466 | 0.06648894 | 0.08896698 | 0.1564084 | 0.2117864 | 0.3056748 | 0.3924662
|  |  | 9.250269 | 0.04963482 | 0.06153794 | 0.05163374 | 0.06568118 | 0.06405654 | 0.06666762 | 0.08846183 | 0.1564045 | 0.2120545 | 0.3052398 | 0.3911211
|  |  | 9.258528 | 0.05088869 | 0.06231317 | 0.05072 | 0.06544075 | 0.06392915 | 0.06676122 | 0.08812737 | 0.1563401 | 0.2123104 | 0.3045956 | 0.3899853
|  |  | 9.266802 | 0.0528473 | 0.0630227 | 0.05010818 | 0.06499674 | 0.06354548 | 0.06668677 | 0.08787402 | 0.1561813 | 0.2124949 | 0.3036897 | 0.388932
|  |  | 9.275091 | 0.0552869 | 0.0635411 | 0.04980911 | 0.06436291 | 0.06284951 | 0.06648515 | 0.08766039 | 0.1559106 | 0.2128588 | 0.3026215 | 0.3881385
|  |  | 9.283395 | 0.0579833 | 0.0637245 | 0.04979654 | 0.06356269 | 0.06200223 | 0.06616796 | 0.08742611 | 0.1555725 | 0.2134254 | 0.3014221 | 0.3878622
|  |  | 9.291713 | 0.06063751 | 0.06354999 | 0.04998754 | 0.0625953 | 0.06107586 | 0.06577845 | 0.08720188 | 0.1552043 | 0.2139851 | 0.3001812 | 0.3879256
|  |  | 9.300047 | 0.06300475 | 0.06303288 | 0.05026598 | 0.06145096 | 0.06004454 | 0.06527036 | 0.08706707 | 0.1548925 | 0.2144079 | 0.2989819 | 0.3879406
|  |  | 9.308395 | 0.0649555 | 0.06217053 | 0.05055646 | 0.06020848 | 0.0589267 | 0.06462893 | 0.08697028 | 0.1546821 | 0.2147955 | 0.2976931 | 0.3878584
|  |  | 9.316758 | 0.0663366 | 0.06100117 | 0.05085495 | 0.05896377 | 0.05776424 | 0.06393717 | 0.08669962 | 0.1545692 | 0.2151953 | 0.2963263 | 0.3880525
|  |  | 9.325137 | 0.06709638 | 0.05959241 | 0.05116428 | 0.05776205 | 0.05659927 | 0.06326423 | 0.08634289 | 0.1543845 | 0.2155592 | 0.2950757 | 0.3885734
|  |  | 9.33353 | 0.06727561 | 0.05802131 | 0.05151018 | 0.05664606 | 0.0554789 | 0.06270987 | 0.08596387 | 0.1541998 | 0.2159108 | 0.2941024 | 0.3889469
|  |  | 9.341939 | 0.06695191 | 0.05633972 | 0.0518212 | 0.05562516 | 0.05447729 | 0.06228797 | 0.08562956 | 0.1541056 | 0.2161843 | 0.2932656 | 0.3890736
|  |  | 9.350362 | 0.06616615 | 0.05464751 | 0.05208182 | 0.05468354 | 0.05361194 | 0.06191745 | 0.0853813 | 0.1542408 | 0.216285 | 0.2923822 | 0.3889893
|  |  | 9.358801 | 0.0650054 | 0.05304479 | 0.05234241 | 0.05389378 | 0.05285258 | 0.06158149 | 0.08509329 | 0.1544627 | 0.216249 | 0.2915458 | 0.3889388
|  |  | 9.367255 | 0.0635812 | 0.05156431 | 0.05259393 | 0.05324342 | 0.05218553 | 0.06132857 | 0.08475902 | 0.1547333 | 0.2161535 | 0.2908762 | 0.3890189
|  |  | 9.375725 | 0.06194866 | 0.05016099 | 0.05283581 | 0.05270479 | 0.05165611 | 0.06114001 | 0.08444223 | 0.1550079 | 0.2160815 | 0.2902534 | 0.3892615
|  |  | 9.38421 | 0.0600888 | 0.04886324 | 0.05307712 | 0.05227586 | 0.05129308 | 0.06109979 | 0.084205 | 0.1553156 | 0.216099 | 0.2896205 | 0.3895019
|  |  | 9.39271 | 0.0580446 | 0.04773335 | 0.05333944 | 0.05202426 | 0.0510489 | 0.06117903 | 0.08399012 | 0.155604 | 0.2161041 | 0.289021 | 0.3896453
|  |  | 9.401226 | 0.05584953 | 0.04677684 | 0.05360174 | 0.05191194 | 0.05096895 | 0.06134507 | 0.08384534 | 0.155791 | 0.2160374 | 0.2884316 | 0.3896917
|  |  | 9.409757 | 0.0535567 | 0.04601766 | 0.05384123 | 0.05188435 | 0.05107121 | 0.06156338 | 0.08369897 | 0.1559371 | 0.2158936 | 0.2879921 | 0.3897381
|  |  | 9.418303 | 0.05121322 | 0.04547457 | 0.0540441 | 0.05196578 | 0.05129443 | 0.06181336 | 0.08356847 | 0.1560568 | 0.2156553 | 0.2876792 | 0.3897992
|  |  | 9.426865 | 0.0488732 | 0.04521203 | 0.0541737 | 0.05221269 | 0.0516242 | 0.06212857 | 0.08349684 | 0.1563226 | 0.2152671 | 0.2873366 | 0.3899403
|  |  | 9.435443 | 0.046585 | 0.04524221 | 0.05420605 | 0.05263685 | 0.05210514 | 0.06259293 | 0.08346498 | 0.1566855 | 0.2148011 | 0.2869644 | 0.3900476
|  |  | 9.444036 | 0.04447545 | 0.04555563 | 0.05418021 | 0.05328022 | 0.05276596 | 0.0631382 | 0.08340766 | 0.1571193 | 0.2144483 | 0.2868485 | 0.3902832
|  |  | 9.452645 | 0.04267803 | 0.04618479 | 0.05415865 | 0.05414823 | 0.05367539 | 0.06379094 | 0.08328677 | 0.1573992 | 0.2141376 | 0.2870086 | 0.3905524
|  |  | 9.46127 | 0.04131146 | 0.04721448 | 0.05407889 | 0.05518449 | 0.054802 | 0.06454636 | 0.08315322 | 0.1576829 | 0.2136188 | 0.2874179 | 0.3906594
|  |  | 9.46991 | 0.04056411 | 0.04858717 | 0.05394502 | 0.05631234 | 0.05607145 | 0.06541322 | 0.08302288 | 0.1580033 | 0.21285 | 0.2879636 | 0.3904738
|  |  | 9.478567 | 0.0405316 | 0.0502293 | 0.05377151 | 0.05747555 | 0.05731684 | 0.06637651 | 0.08284648 | 0.1583497 | 0.2119626 | 0.2885789 | 0.3899646
|  |  | 9.487239 | 0.04131311 | 0.05206815 | 0.05363586 | 0.05851585 | 0.05854917 | 0.06737306 | 0.08256053 | 0.15873 | 0.2109747 | 0.2891374 | 0.3892648
|  |  | 9.495927 | 0.04295238 | 0.05396322 | 0.05361185 | 0.05935672 | 0.05970813 | 0.06835359 | 0.08216987 | 0.1590958 | 0.209886 | 0.2897121 | 0.388603
|  |  | 9.50463 | 0.04536184 | 0.05571992 | 0.0537229 | 0.0599663 | 0.06067213 | 0.06918286 | 0.08178252 | 0.1593828 | 0.20878 | 0.2902964 | 0.3878949
|  |  | 9.51335 | 0.04835717 | 0.05718284 | 0.05400199 | 0.06028106 | 0.0614119 | 0.06981494 | 0.08153826 | 0.1594703 | 0.2076391 | 0.2908537 | 0.3867483
|  |  | 9.522086 | 0.05169273 | 0.05821053 | 0.05440887 | 0.06020368 | 0.06192319 | 0.07026133 | 0.08144012 | 0.1594713 | 0.206499 | 0.2911851 | 0.3854376
|  |  | 9.530838 | 0.0549991 | 0.05868381 | 0.05488342 | 0.05969912 | 0.06212864 | 0.07040032 | 0.08132139 | 0.1594277 | 0.2055553 | 0.291291 | 0.3843199
|  |  | 9.539606 | 0.05786011 | 0.05852814 | 0.05531112 | 0.05874373 | 0.06191094 | 0.07018931 | 0.08106293 | 0.1592769 | 0.2046825 | 0.2911414 | 0.3834473
|  |  | 9.54839 | 0.05992899 | 0.05776939 | 0.05562188 | 0.0574578 | 0.06127194 | 0.0697112 | 0.08076482 | 0.1590071 | 0.2038749 | 0.2908988 | 0.3826731
|  |  | 9.557191 | 0.06109241 | 0.05654705 | 0.05576714 | 0.05600816 | 0.0604198 | 0.06904881 | 0.08054314 | 0.1586062 | 0.2032167 | 0.2906599 | 0.3820604
|  |  | 9.566007 | 0.06152315 | 0.05520395 | 0.05587452 | 0.05466959 | 0.05958293 | 0.06833946 | 0.08057516 | 0.1580784 | 0.2028498 | 0.2904409 | 0.3815279
|  |  | 9.57484 | 0.06172912 | 0.05417146 | 0.05618337 | 0.05371483 | 0.0590324 | 0.06786802 | 0.08079739 | 0.1576476 | 0.2026075 | 0.2903015 | 0.3809157
|  |  | 9.583689 | 0.06216465 | 0.05367097 | 0.05694815 | 0.0532568 | 0.05889146 | 0.06781564 | 0.08116704 | 0.157433 | 0.2024419 | 0.2900757 | 0.3802719
|  |  | 9.592555 | 0.06292922 | 0.05360713 | 0.05822072 | 0.05313485 | 0.059045 | 0.06803459 | 0.08170788 | 0.1574619 | 0.2024534 | 0.2895982 | 0.3797255
|  |  | 9.601437 | 0.06371659 | 0.0537186 | 0.05977996 | 0.0530418 | 0.05929003 | 0.06831742 | 0.0824344 | 0.1575025 | 0.2026248 | 0.2887693 | 0.37926
|  |  | 9.610335 | 0.06407288 | 0.05374296 | 0.06132509 | 0.0528338 | 0.05948389 | 0.06847868 | 0.08331647 | 0.1574201 | 0.2027971 | 0.2878675 | 0.3791162
|  |  | 9.61925 | 0.06366627 | 0.05353896 | 0.06260824 | 0.05250048 | 0.05958457 | 0.06840425 | 0.08425386 | 0.1572212 | 0.2031005 | 0.2871084 | 0.3794217
|  |  | 9.628182 | 0.06245528 | 0.0531396 | 0.06347356 | 0.05218097 | 0.05953674 | 0.06811096 | 0.08514976 | 0.1569021 | 0.2035225 | 0.2864825 | 0.3802246
|  |  | 9.63713 | 0.06066475 | 0.05268345 | 0.06398519 | 0.05197036 | 0.05935131 | 0.06771512 | 0.08602481 | 0.156494 | 0.2038735 | 0.2858906 | 0.3813648
|  |  | 9.646095 | 0.05854162 | 0.0523783 | 0.06428989 | 0.05187063 | 0.05920704 | 0.06727124 | 0.0869219 | 0.1559445 | 0.2042418 | 0.2851534 | 0.3824555
|  |  | 9.655076 | 0.05628144 | 0.05239019 | 0.0644902 | 0.05199393 | 0.05933624 | 0.06695194 | 0.0877965 | 0.1552864 | 0.2046455 | 0.2845315 | 0.3834646
|  |  | 9.664074 | 0.05400334 | 0.05285714 | 0.06469413 | 0.05250086 | 0.05972205 | 0.06683365 | 0.08877559 | 0.1548 | 0.2051561 | 0.2841406 | 0.3845998
|  |  | 9.673089 | 0.05181285 | 0.05378951 | 0.06489733 | 0.05336377 | 0.06024618 | 0.0668285 | 0.0899193 | 0.1544821 | 0.2058208 | 0.2839026 | 0.386104
|  |  | 9.682121 | 0.04976271 | 0.05515598 | 0.06496857 | 0.05446269 | 0.0609121 | 0.0668254 | 0.09112803 | 0.154232 | 0.2065743 | 0.2836789 | 0.3880273
|  |  | 9.69117 | 0.04802208 | 0.05695324 | 0.06480137 | 0.05581292 | 0.06170145 | 0.0668589 | 0.0922612 | 0.1538994 | 0.2072328 | 0.2834554 | 0.3900129
|  |  | 9.700236 | 0.04682273 | 0.05924602 | 0.06443095 | 0.05741472 | 0.06267031 | 0.06701377 | 0.09327788 | 0.1534959 | 0.2077962 | 0.2833339 | 0.3920265
|  |  | 9.709318 | 0.04640219 | 0.06198177 | 0.06393623 | 0.05924713 | 0.06384162 | 0.06733305 | 0.09414508 | 0.1530996 | 0.2083299 | 0.2834841 | 0.3940046
|  |  | 9.718418 | 0.04695854 | 0.06502033 | 0.06340057 | 0.06123626 | 0.06520525 | 0.06779471 | 0.09479178 | 0.1528523 | 0.2089348 | 0.283952 | 0.395981
|  |  | 9.727535 | 0.04867576 | 0.0682311 | 0.06289186 | 0.06327835 | 0.06672502 | 0.06838812 | 0.09521535 | 0.152695 | 0.2095099 | 0.2847495 | 0.3978764
|  |  | 9.736668 | 0.05166425 | 0.07154686 | 0.06248198 | 0.06536444 | 0.06838136 | 0.06918336 | 0.09541226 | 0.1526313 | 0.2098419 | 0.2857091 | 0.3995164
|  |  | 9.745819 | 0.0559182 | 0.07486981 | 0.06230988 | 0.06747677 | 0.07010704 | 0.07016363 | 0.09548008 | 0.1525525 | 0.2100313 | 0.2867842 | 0.4007406
|  |  | 9.754988 | 0.06134126 | 0.07803751 | 0.06245518 | 0.06948471 | 0.07188459 | 0.07130426 | 0.09557941 | 0.1525298 | 0.2101141 | 0.2881426 | 0.4013709
|  |  | 9.764173 | 0.06770093 | 0.08090273 | 0.06302804 | 0.07129244 | 0.07371869 | 0.07265147 | 0.09563154 | 0.1526643 | 0.2100845 | 0.2897583 | 0.4015692
|  |  | 9.773376 | 0.07467754 | 0.08329989 | 0.06402931 | 0.07286359 | 0.07554788 | 0.07407583 | 0.09557522 | 0.1529668 | 0.2098177 | 0.2915818 | 0.4014144
|  |  | 9.782596 | 0.08188628 | 0.08508363 | 0.06547701 | 0.07422359 | 0.07724776 | 0.07551116 | 0.09546313 | 0.1533885 | 0.2093791 | 0.2933909 | 0.4007427
|  |  | 9.791834 | 0.08893751 | 0.08620202 | 0.06731732 | 0.07533283 | 0.07875125 | 0.07699773 | 0.09542797 | 0.153907 | 0.2089585 | 0.2950134 | 0.39961
|  |  | 9.801089 | 0.09534865 | 0.0865971 | 0.06951935 | 0.07616664 | 0.08007347 | 0.07842789 | 0.09545096 | 0.1545821 | 0.2085381 | 0.2964951 | 0.3981807
|  |  | 9.810361 | 0.1006278 | 0.08623745 | 0.07199057 | 0.07661985 | 0.08115982 | 0.07973929 | 0.09549452 | 0.1555259 | 0.2080705 | 0.2980785 | 0.3967355
|  |  | 9.819651 | 0.1042574 | 0.08506299 | 0.07451234 | 0.07655592 | 0.08181439 | 0.08084773 | 0.09566702 | 0.1565256 | 0.2075855 | 0.2997482 | 0.3952575
|  |  | 9.828959 | 0.1058027 | 0.08300997 | 0.07680041 | 0.07596406 | 0.0818585 | 0.08155327 | 0.09598171 | 0.1574233 | 0.2072251 | 0.3011425 | 0.3936492
|  |  | 9.838284 | 0.10492 | 0.08012454 | 0.07865128 | 0.07488092 | 0.08128989 | 0.08171058 | 0.09637493 | 0.1580881 | 0.2068885 | 0.3020132 | 0.3922651
|  |  | 9.847628 | 0.1014523 | 0.07660316 | 0.07980995 | 0.07326232 | 0.08006444 | 0.08122941 | 0.09675111 | 0.1585632 | 0.206588 | 0.3024431 | 0.3913316
|  |  | 9.856988 | 0.09550151 | 0.0726606 | 0.07997512 | 0.07115239 | 0.07816243 | 0.08002891 | 0.09699269 | 0.1587549 | 0.2063647 | 0.3024743 | 0.3907021
|  |  | 9.866367 | 0.08748515 | 0.06850587 | 0.07883072 | 0.06872627 | 0.07562259 | 0.07813807 | 0.09696314 | 0.1585395 | 0.2061711 | 0.3021125 | 0.3903428
|  |  | 9.875764 | 0.07821153 | 0.06445132 | 0.07639256 | 0.06617495 | 0.07258328 | 0.07560276 | 0.09666242 | 0.1578693 | 0.2059183 | 0.3014254 | 0.3902388
|  |  | 9.885178 | 0.06871403 | 0.06086881 | 0.07299644 | 0.06370501 | 0.06933635 | 0.07263661 | 0.09611694 | 0.1568166 | 0.2057247 | 0.3004961 | 0.3903254
|  |  | 9.894611 | 0.05987421 | 0.05811339 | 0.06914199 | 0.06161605 | 0.06620578 | 0.06962781 | 0.09553285 | 0.1556267 | 0.205567 | 0.2995267 | 0.3907121
|  |  | 9.904061 | 0.05238196 | 0.05641252 | 0.0652283 | 0.0600932 | 0.06346985 | 0.06691917 | 0.09502948 | 0.154509 | 0.2055153 | 0.2986816 | 0.391022
|  |  | 9.91353 | 0.04663897 | 0.05575868 | 0.0615133 | 0.05907335 | 0.06116009 | 0.06463766 | 0.09452568 | 0.153456 | 0.2056279 | 0.2980731 | 0.391198
|  |  | 9.923016 | 0.04284323 | 0.05592764 | 0.05799196 | 0.05845457 | 0.05922915 | 0.06267812 | 0.09384607 | 0.1522804 | 0.2059231 | 0.297547 | 0.3913024
|  |  | 9.932521 | 0.04106742 | 0.0565554 | 0.05460032 | 0.05805431 | 0.0575538 | 0.06093703 | 0.09285309 | 0.1509635 | 0.206383 | 0.2968159 | 0.3911852
|  |  | 9.942044 | 0.04118801 | 0.05708296 | 0.05135245 | 0.0575615 | 0.05604439 | 0.05938268 | 0.09130405 | 0.149487 | 0.2069783 | 0.2957241 | 0.3906201
|  |  | 9.951585 | 0.04278673 | 0.05685703 | 0.04841617 | 0.05657503 | 0.05461276 | 0.05794622 | 0.08920766 | 0.1478432 | 0.2076266 | 0.2941677 | 0.3894927
|  |  | 9.961145 | 0.04493919 | 0.05540226 | 0.04600727 | 0.05492621 | 0.05318259 | 0.05664169 | 0.08664727 | 0.1461546 | 0.2081336 | 0.2921624 | 0.3881231
|  |  | 9.970723 | 0.0465008 | 0.05267153 | 0.0441852 | 0.05264268 | 0.05165964 | 0.05555189 | 0.08381311 | 0.1447416 | 0.2082752 | 0.2899571 | 0.3871499
|  |  | 9.980319 | 0.04670227 | 0.04919926 | 0.04291261 | 0.05008289 | 0.0501619 | 0.05475966 | 0.08117352 | 0.1439098 | 0.2078629 | 0.2880478 | 0.3869723
|  |  | 9.989934 | 0.04569448 | 0.04594906 | 0.04209372 | 0.04776899 | 0.04899405 | 0.05430012 | 0.07925023 | 0.1437998 | 0.206779 | 0.2868414 | 0.3874322
|  |  | 9.999568 | 0.04436664 | 0.04383411 | 0.04175531 | 0.04622365 | 0.04841506 | 0.0541932 | 0.07839653 | 0.1441877 | 0.2053304 | 0.286465 | 0.3876996
|  |  | 10.00922 | 0.04353152 | 0.04319486 | 0.04200699 | 0.04576702 | 0.0485473 | 0.05450809 | 0.07849022 | 0.1448274 | 0.203924 | 0.2865411 | 0.3872034
|  |  | 10.01889 | 0.04345965 | 0.04376152 | 0.04287231 | 0.04630614 | 0.04928792 | 0.0552114 | 0.07927321 | 0.1455145 | 0.2029589 | 0.2865479 | 0.3860099
|  |  | 10.02858 | 0.04392598 | 0.04507494 | 0.0440364 | 0.04732838 | 0.05032936 | 0.05603169 | 0.08034975 | 0.1460753 | 0.2024461 | 0.286355 | 0.3846133
|  |  | 10.03829 | 0.04479607 | 0.04685792 | 0.04518501 | 0.04846965 | 0.051411 | 0.05676675 | 0.08145521 | 0.1463319 | 0.2023578 | 0.2860609 | 0.3830101
|  |  | 10.04802 | 0.04633513 | 0.04911461 | 0.04629497 | 0.0498102 | 0.05253475 | 0.05738222 | 0.08273589 | 0.1461462 | 0.2028469 | 0.2855966 | 0.3813586
|  |  | 10.05776 | 0.04895306 | 0.05197807 | 0.04762039 | 0.05165701 | 0.05403492 | 0.05806176 | 0.08442663 | 0.1456186 | 0.2043548 | 0.2844913 | 0.3805793
|  |  | 10.06753 | 0.05284558 | 0.05545873 | 0.04934206 | 0.05420685 | 0.05617067 | 0.05910954 | 0.08650505 | 0.1450401 | 0.2068045 | 0.2825923 | 0.3817642
|  |  | 10.07731 | 0.05796944 | 0.0593147 | 0.05148337 | 0.05736216 | 0.05890959 | 0.06072219 | 0.08864263 | 0.1446673 | 0.2095825 | 0.2805681 | 0.3853043
|  |  | 10.08711 | 0.06396094 | 0.06313514 | 0.05386339 | 0.06078023 | 0.0619779 | 0.06291501 | 0.09040849 | 0.1446882 | 0.2119821 | 0.2792199 | 0.3908014
|  |  | 10.09693 | 0.07032884 | 0.06642975 | 0.05641265 | 0.06408876 | 0.06509271 | 0.06545557 | 0.09156366 | 0.1453282 | 0.2134159 | 0.2792595 | 0.3970383
|  |  | 10.10678 | 0.07648437 | 0.0688129 | 0.0590848 | 0.06690229 | 0.06786453 | 0.06810147 | 0.09219587 | 0.1465574 | 0.2137086 | 0.2809994 | 0.4027542
|  |  | 10.11664 | 0.08161869 | 0.06997393 | 0.06176969 | 0.06886279 | 0.07002886 | 0.07053301 | 0.09243142 | 0.1481463 | 0.2129607 | 0.2842281 | 0.4069667
|  |  | 10.12652 | 0.08483299 | 0.06973396 | 0.06423616 | 0.06975143 | 0.07140261 | 0.07251246 | 0.09230962 | 0.1499018 | 0.2114849 | 0.2882519 | 0.4089446
|  |  | 10.13641 | 0.08536631 | 0.06807636 | 0.06624654 | 0.0695161 | 0.07180015 | 0.07382633 | 0.09175921 | 0.1516712 | 0.2095814 | 0.2922888 | 0.4084873
|  |  | 10.14633 | 0.08284686 | 0.06521081 | 0.06752455 | 0.06823757 | 0.07116368 | 0.07433907 | 0.09097175 | 0.153228 | 0.2076085 | 0.2959016 | 0.4060284
|  |  | 10.15627 | 0.07742534 | 0.06158024 | 0.06775955 | 0.06606273 | 0.06950242 | 0.07396173 | 0.09010075 | 0.1543542 | 0.2057311 | 0.2986865 | 0.4022929
|  |  | 10.16623 | 0.06967024 | 0.05768882 | 0.06676312 | 0.06322802 | 0.06687782 | 0.07266697 | 0.08904048 | 0.1549426 | 0.2041772 | 0.3003166 | 0.3979751
|  |  | 10.1762 | 0.06063126 | 0.05402599 | 0.06450008 | 0.05992903 | 0.06348848 | 0.07047513 | 0.08771594 | 0.1549426 | 0.2031154 | 0.300619 | 0.3936798
|  |  | 10.1862 | 0.05164093 | 0.05093488 | 0.06107171 | 0.05650452 | 0.05972212 | 0.06756649 | 0.08623122 | 0.1543833 | 0.2024407 | 0.2995847 | 0.390098
|  |  | 10.19622 | 0.04416597 | 0.04865061 | 0.05682731 | 0.05331129 | 0.05604325 | 0.0642895 | 0.08466332 | 0.1533267 | 0.2020953 | 0.2975841 | 0.3874139
|  |  | 10.20625 | 0.03925948 | 0.04714261 | 0.05237096 | 0.05059088 | 0.05287686 | 0.06106429 | 0.0830533 | 0.1518515 | 0.2020679 | 0.2951409 | 0.3856102
|  |  | 10.21631 | 0.03710649 | 0.04617539 | 0.04838351 | 0.04844798 | 0.05046644 | 0.0583224 | 0.08143759 | 0.1501921 | 0.2020472 | 0.2926965 | 0.3846236
|  |  | 10.22638 | 0.0370648 | 0.04540429 | 0.04534004 | 0.04689264 | 0.04894284 | 0.05637879 | 0.08008566 | 0.1486266 | 0.2018574 | 0.290603 | 0.3843452
|  |  | 10.23648 | 0.03815811 | 0.0446797 | 0.04344446 | 0.04589581 | 0.04829161 | 0.05523418 | 0.07916412 | 0.1474695 | 0.2016035 | 0.2891039 | 0.3844445
|  |  | 10.24659 | 0.03950638 | 0.04406277 | 0.04260144 | 0.04544609 | 0.04820891 | 0.0547899 | 0.07866371 | 0.1467356 | 0.2013735 | 0.2881262 | 0.3847954
|  |  | 10.25673 | 0.04068181 | 0.04372243 | 0.04255977 | 0.04547455 | 0.04852696 | 0.05489221 | 0.07864246 | 0.1463762 | 0.2012439 | 0.2876204 | 0.3852397
|  |  | 10.26688 | 0.0417168 | 0.04380224 | 0.04312957 | 0.04591571 | 0.04923723 | 0.05544075 | 0.07903137 | 0.146331 | 0.2012257 | 0.2872871 | 0.3856069
|  |  | 10.27706 | 0.0427632 | 0.04439336 | 0.04415705 | 0.04677284 | 0.05035949 | 0.0562912 | 0.07982298 | 0.1464883 | 0.2011424 | 0.286931 | 0.3858504
|  |  | 10.28725 | 0.04376801 | 0.0453887 | 0.04541389 | 0.04792319 | 0.05171065 | 0.05736108 | 0.08080549 | 0.1466189 | 0.2008301 | 0.2866465 | 0.3863138
|  |  | 10.29747 | 0.04456149 | 0.04662274 | 0.0466343 | 0.04899178 | 0.05294216 | 0.05836483 | 0.08173094 | 0.1467673 | 0.2002206 | 0.2868256 | 0.3874034
|  |  | 10.30771 | 0.0453252 | 0.04812509 | 0.04767245 | 0.04996178 | 0.05389841 | 0.05913614 | 0.08257287 | 0.147067 | 0.199174 | 0.2881709 | 0.3892285
|  |  | 10.31796 | 0.046612 | 0.05010088 | 0.04874418 | 0.05113538 | 0.05465365 | 0.05965762 | 0.08353219 | 0.1476985 | 0.197981 | 0.2910824 | 0.3908341
|  |  | 10.32824 | 0.04866506 | 0.05252926 | 0.05012736 | 0.05274747 | 0.05539198 | 0.06014748 | 0.08473269 | 0.1486908 | 0.1972479 | 0.2951308 | 0.3909257
|  |  | 10.33854 | 0.05110116 | 0.05515074 | 0.05189198 | 0.05471495 | 0.0562375 | 0.06080258 | 0.0862352 | 0.1497784 | 0.1975428 | 0.2990948 | 0.3887964
|  |  | 10.34885 | 0.05346309 | 0.05765419 | 0.05382728 | 0.05687529 | 0.05721009 | 0.0616413 | 0.08790152 | 0.1507769 | 0.1988187 | 0.301856 | 0.3851963
|  |  | 10.35919 | 0.05562596 | 0.05997617 | 0.05567103 | 0.0591486 | 0.05829425 | 0.06254723 | 0.08955829 | 0.1514691 | 0.2010769 | 0.3029588 | 0.3810981
|  |  | 10.36955 | 0.05785664 | 0.06222312 | 0.05734671 | 0.061475 | 0.05951373 | 0.06353798 | 0.09106346 | 0.1519179 | 0.2040026 | 0.3025422 | 0.3773154
|  |  | 10.37993 | 0.06050204 | 0.06457679 | 0.0589234 | 0.06387848 | 0.06093425 | 0.06469276 | 0.09242582 | 0.1521754 | 0.2071948 | 0.3010491 | 0.374145
|  |  | 10.39033 | 0.06380538 | 0.067114 | 0.06053311 | 0.06637469 | 0.06255597 | 0.06607484 | 0.09365163 | 0.1523296 | 0.2104031 | 0.2987748 | 0.3719445
|  |  | 10.40075 | 0.06778978 | 0.06981173 | 0.06232337 | 0.068942 | 0.06440392 | 0.06761729 | 0.09482728 | 0.1524544 | 0.2135218 | 0.2960239 | 0.3708677
|  |  | 10.4112 | 0.07240819 | 0.07251931 | 0.06438995 | 0.07158261 | 0.06654375 | 0.06931575 | 0.09590222 | 0.1525497 | 0.2165218 | 0.2930411 | 0.3708051
|  |  | 10.42166 | 0.07749918 | 0.07508772 | 0.06673145 | 0.07425223 | 0.06901918 | 0.07122269 | 0.09685989 | 0.1525859 | 0.2194168 | 0.2899789 | 0.3716791
|  |  | 10.43214 | 0.08287143 | 0.07741993 | 0.06938138 | 0.07690899 | 0.07165862 | 0.07343292 | 0.09777828 | 0.1525342 | 0.2222024 | 0.2868666 | 0.3734113
|  |  | 10.44265 | 0.08814219 | 0.07947528 | 0.07241603 | 0.07944541 | 0.07442107 | 0.07596113 | 0.09873157 | 0.1526483 | 0.2248384 | 0.2840066 | 0.3756417
|  |  | 10.45318 | 0.092983 | 0.0812084 | 0.07575364 | 0.08180282 | 0.07734759 | 0.07873634 | 0.09965722 | 0.1530642 | 0.2271259 | 0.2814238 | 0.3786673
|  |  | 10.46373 | 0.09711514 | 0.08254286 | 0.07926983 | 0.08394215 | 0.08037911 | 0.0816038 | 0.1004405 | 0.1537523 | 0.2288483 | 0.2792221 | 0.3825532
|  |  | 10.47429 | 0.1002416 | 0.08348943 | 0.08290749 | 0.08582455 | 0.08332164 | 0.08456918 | 0.1010737 | 0.1547155 | 0.2299698 | 0.2774897 | 0.3870027
|  |  | 10.48489 | 0.1021279 | 0.08413108 | 0.08663097 | 0.08737833 | 0.08602879 | 0.0877068 | 0.1016032 | 0.1559207 | 0.2306614 | 0.2763519 | 0.3916231
|  |  | 10.4955 | 0.1027078 | 0.08460902 | 0.09034283 | 0.08858524 | 0.08849477 | 0.09086788 | 0.1021308 | 0.1572914 | 0.2309039 | 0.2759507 | 0.3962414
|  |  | 10.50613 | 0.1020199 | 0.08506281 | 0.09389741 | 0.08943024 | 0.09070061 | 0.09387698 | 0.102573 | 0.1589127 | 0.2307037 | 0.2764461 | 0.4007958
|  |  | 10.51679 | 0.100146 | 0.08562463 | 0.09714656 | 0.08994634 | 0.09255977 | 0.09660242 | 0.1029454 | 0.1608367 | 0.229993 | 0.2777593 | 0.4049411
|  |  | 10.52746 | 0.09738652 | 0.08642328 | 0.100006 | 0.0902215 | 0.09396579 | 0.09907879 | 0.1032441 | 0.1630384 | 0.2287846 | 0.2796404 | 0.4085108
|  |  | 10.53816 | 0.09414305 | 0.08761087 | 0.1024496 | 0.09033225 | 0.09503739 | 0.1012682 | 0.10357 | 0.1654013 | 0.2270715 | 0.2819806 | 0.4112891
|  |  | 10.54888 | 0.09075902 | 0.08932063 | 0.1044526 | 0.09030944 | 0.09586167 | 0.1030652 | 0.1039938 | 0.1678649 | 0.2249404 | 0.2848783 | 0.4130676
|  |  | 10.55963 | 0.0876151 | 0.0916016 | 0.1060216 | 0.09027406 | 0.09639788 | 0.1044368 | 0.104574 | 0.1703066 | 0.2224469 | 0.2882201 | 0.4136587
|  |  | 10.57039 | 0.08508336 | 0.09439905 | 0.1071567 | 0.09030719 | 0.09659983 | 0.1053917 | 0.105262 | 0.1725418 | 0.2196249 | 0.2918645 | 0.4131562
|  |  | 10.58118 | 0.083358 | 0.09752326 | 0.1078004 | 0.09039744 | 0.09642237 | 0.1058366 | 0.1060338 | 0.1745498 | 0.2166864 | 0.2954063 | 0.4114324
|  |  | 10.59198 | 0.08253075 | 0.100787 | 0.1077801 | 0.09047056 | 0.09587222 | 0.1057033 | 0.1067283 | 0.1762628 | 0.2137831 | 0.298624 | 0.4086847
|  |  | 10.60281 | 0.08259413 | 0.1039674 | 0.1071149 | 0.09043626 | 0.09503136 | 0.1049786 | 0.1072499 | 0.1774354 | 0.2110368 | 0.3014832 | 0.4053204
|  |  | 10.61367 | 0.08353574 | 0.1069524 | 0.1061148 | 0.09048304 | 0.09409778 | 0.1038287 | 0.1076576 | 0.178153 | 0.2085809 | 0.3039675 | 0.4018353
|  |  | 10.62454 | 0.0856 | 0.1102208 | 0.1054879 | 0.09113288 | 0.09363626 | 0.1030508 | 0.1083954 | 0.1788922 | 0.2068748 | 0.3063863 | 0.3987361
|  |  | 10.63544 | 0.0898568 | 0.1151227 | 0.1065072 | 0.09344823 | 0.09477572 | 0.103938 | 0.1104911 | 0.1807356 | 0.2064726 | 0.3093338 | 0.3964121
|  |  | 10.64636 | 0.09797018 | 0.1233073 | 0.110505 | 0.09871145 | 0.09868188 | 0.1075177 | 0.1150749 | 0.184848 | 0.2077945 | 0.3135716 | 0.3947242
|  |  | 10.6573 | 0.1109612 | 0.135166 | 0.1177603 | 0.1073611 | 0.1056059 | 0.1138212 | 0.1223565 | 0.1915978 | 0.2107534 | 0.3192433 | 0.393182
|  |  | 10.66826 | 0.1281766 | 0.1492299 | 0.1271735 | 0.1184766 | 0.1146091 | 0.1217952 | 0.1315327 | 0.1999132 | 0.2147623 | 0.325711 | 0.3907848
|  |  | 10.67925 | 0.1478677 | 0.1633282 | 0.1372846 | 0.1306344 | 0.1244473 | 0.1301062 | 0.1414407 | 0.2084199 | 0.2195584 | 0.3317321 | 0.3873085
|  |  | 10.69026 | 0.1681786 | 0.1760111 | 0.1472741 | 0.1427686 | 0.1343265 | 0.137976 | 0.1512432 | 0.2161608 | 0.2252648 | 0.3364159 | 0.3837054
|  |  | 10.70129 | 0.1878567 | 0.1867182 | 0.157007 | 0.1543935 | 0.1441228 | 0.1452831 | 0.1604821 | 0.222711 | 0.2318757 | 0.3395374 | 0.3808366
|  |  | 10.71235 | 0.206133 | 0.1953562 | 0.1665704 | 0.1653869 | 0.1538702 | 0.1522819 | 0.1690593 | 0.2279923 | 0.2390588 | 0.3412026 | 0.3789022
|  |  | 10.72342 | 0.2224579 | 0.2020812 | 0.1760257 | 0.1757368 | 0.1635636 | 0.1593392 | 0.1770984 | 0.2321155 | 0.2467815 | 0.3414815 | 0.3781696
|  |  | 10.73453 | 0.2362856 | 0.2071079 | 0.1854838 | 0.1853768 | 0.1731768 | 0.1665955 | 0.1847328 | 0.2351014 | 0.2549478 | 0.3406697 | 0.3787835
|  |  | 10.74565 | 0.2471321 | 0.210674 | 0.1949627 | 0.1941964 | 0.1826983 | 0.1740013 | 0.1918553 | 0.2369986 | 0.2632853 | 0.3390503 | 0.3806364
|  |  | 10.7568 | 0.2546075 | 0.2130097 | 0.2042848 | 0.2020603 | 0.1919488 | 0.1814128 | 0.1982586 | 0.2379233 | 0.2715366 | 0.3367768 | 0.38359
|  |  | 10.76797 | 0.258561 | 0.2143524 | 0.2131532 | 0.208762 | 0.200687 | 0.1887108 | 0.2038117 | 0.2381708 | 0.2793322 | 0.3339448 | 0.3872396
|  |  | 10.77916 | 0.2590233 | 0.2149579 | 0.2212297 | 0.2141704 | 0.2085961 | 0.1957509 | 0.2084619 | 0.2379274 | 0.2863538 | 0.3307796 | 0.3913474
|  |  | 10.79038 | 0.2561871 | 0.2150727 | 0.2281989 | 0.2181208 | 0.2153587 | 0.2023505 | 0.2121363 | 0.2373162 | 0.2924458 | 0.3275177 | 0.3962562
|  |  | 10.80162 | 0.2504353 | 0.2149387 | 0.2338217 | 0.2205692 | 0.2207221 | 0.2081782 | 0.2147622 | 0.2364406 | 0.2975071 | 0.3242983 | 0.4018724
|  |  | 10.81288 | 0.2423968 | 0.2148523 | 0.237945 | 0.221555 | 0.2246199 | 0.2129651 | 0.2161921 | 0.2356051 | 0.301335 | 0.3210985 | 0.4082331
|  |  | 10.82417 | 0.2330493 | 0.2151638 | 0.2406098 | 0.2212809 | 0.2271228 | 0.2167703 | 0.2165722 | 0.2350739 | 0.3038953 | 0.3180857 | 0.4156886
|  |  | 10.83548 | 0.2235382 | 0.2163384 | 0.2421342 | 0.2202104 | 0.2285469 | 0.2198337 | 0.2162126 | 0.2350195 | 0.3055542 | 0.3157211 | 0.4242725
|  |  | 10.84681 | 0.2151255 | 0.2189492 | 0.243093 | 0.2191784 | 0.2294232 | 0.2226341 | 0.2158079 | 0.235632 | 0.3067785 | 0.3146959 | 0.433556
|  |  | 10.85817 | 0.2089973 | 0.2235719 | 0.2442349 | 0.2189836 | 0.2304787 | 0.2257316 | 0.2161063 | 0.2374552 | 0.3080289 | 0.3152066 | 0.4435489
|  |  | 10.86955 | 0.2060569 | 0.2306702 | 0.2461156 | 0.2201754 | 0.232342 | 0.2295894 | 0.2175457 | 0.2408234 | 0.3093209 | 0.3175105 | 0.4541729
|  |  | 10.88096 | 0.2067499 | 0.2402681 | 0.248878 | 0.2228552 | 0.235123 | 0.2342012 | 0.2202253 | 0.2455583 | 0.3106717 | 0.3216485 | 0.4651064
|  |  | 10.89239 | 0.2110168 | 0.2518226 | 0.2522097 | 0.2267868 | 0.2384094 | 0.2391714 | 0.2238673 | 0.2512065 | 0.3116538 | 0.3275727 | 0.4756216
|  |  | 10.90384 | 0.218492 | 0.2643276 | 0.2555799 | 0.2314433 | 0.2416309 | 0.2438397 | 0.2279423 | 0.2574118 | 0.311852 | 0.3349533 | 0.4845826
|  |  | 10.91532 | 0.2286246 | 0.2766898 | 0.2584297 | 0.2362599 | 0.2443158 | 0.2475178 | 0.2320218 | 0.2637047 | 0.3106891 | 0.3434977 | 0.4908195
|  |  | 10.92682 | 0.2408022 | 0.2880045 | 0.2604145 | 0.2409077 | 0.2461538 | 0.2498554 | 0.2357283 | 0.2696192 | 0.3079886 | 0.352606 | 0.4934156
|  |  | 10.93835 | 0.2543497 | 0.2975684 | 0.2614115 | 0.2451706 | 0.2470249 | 0.2506871 | 0.2387608 | 0.2747137 | 0.3037849 | 0.3617636 | 0.4918564
|  |  | 10.9499 | 0.2686155 | 0.3049292 | 0.2615581 | 0.2488758 | 0.2470723 | 0.250018 | 0.2410051 | 0.2788499 | 0.2985798 | 0.3704097 | 0.4863756
|  |  | 10.96147 | 0.2830245 | 0.3098763 | 0.2610881 | 0.2520197 | 0.2465598 | 0.2480952 | 0.2427017 | 0.2820004 | 0.29292 | 0.3782008 | 0.4774143
|  |  | 10.97307 | 0.2969738 | 0.312425 | 0.2603155 | 0.254793 | 0.2457567 | 0.2453462 | 0.243869 | 0.2842788 | 0.2875501 | 0.3847452 | 0.4661217
|  |  | 10.98469 | 0.3097979 | 0.3126788 | 0.2595487 | 0.2572881 | 0.2448899 | 0.2421113 | 0.2445407 | 0.285827 | 0.283033 | 0.3896106 | 0.4538119
|  |  | 10.99634 | 0.3206533 | 0.3105834 | 0.2588504 | 0.259217 | 0.2439826 | 0.2384436 | 0.2445638 | 0.2866614 | 0.2794662 | 0.3922279 | 0.4416447
|  |  | 11.00802 | 0.328513 | 0.3059091 | 0.2579782 | 0.2600682 | 0.2427592 | 0.2340791 | 0.2436952 | 0.2862675 | 0.2766823 | 0.3922863 | 0.4304262
|  |  | 11.01972 | 0.3320989 | 0.2982954 | 0.2562613 | 0.2591714 | 0.2404961 | 0.2286141 | 0.2413267 | 0.2837391 | 0.2742267 | 0.3895295 | 0.4204508
|  |  | 11.03144 | 0.3299239 | 0.2871196 | 0.2526032 | 0.2554471 | 0.2361392 | 0.2213088 | 0.2364337 | 0.2782093 | 0.2713756 | 0.3836184 | 0.4119448
|  |  | 11.04319 | 0.3205816 | 0.2716851 | 0.2457231 | 0.2475186 | 0.2283301 | 0.2111561 | 0.2278159 | 0.2686162 | 0.267095 | 0.374124 | 0.4048993
|  |  | 11.05496 | 0.3032136 | 0.2515718 | 0.234421 | 0.2341273 | 0.2158631 | 0.1971423 | 0.2143774 | 0.2543401 | 0.2603477 | 0.361432 | 0.3986296
|  |  | 11.06676 | 0.2781596 | 0.2271507 | 0.2181802 | 0.2148872 | 0.1982858 | 0.1790987 | 0.1961308 | 0.2357426 | 0.2509643 | 0.3468335 | 0.3924823
|  |  | 11.07858 | 0.2479962 | 0.200259 | 0.1980231 | 0.1914376 | 0.1769212 | 0.1584908 | 0.1749596 | 0.2152531 | 0.240068 | 0.3323458 | 0.3864086
|  |  | 11.09043 | 0.2176523 | 0.1745019 | 0.1772824 | 0.1680519 | 0.1555745 | 0.1387339 | 0.1548331 | 0.1970092 | 0.2300503 | 0.3202558 | 0.3808961
|  |  | 11.1023 | 0.192784 | 0.1541868 | 0.1608271 | 0.1500069 | 0.1392728 | 0.1240329 | 0.1401104 | 0.1847237 | 0.2232492 | 0.3123618 | 0.376822
|  |  | 11.1142 | 0.177447 | 0.1426104 | 0.1527711 | 0.1411922 | 0.1318048 | 0.1173875 | 0.1335679 | 0.1798723 | 0.2208731 | 0.309201 | 0.3746341
|  |  | 11.12613 | 0.1729406 | 0.1414804 | 0.1554842 | 0.1434228 | 0.1350087 | 0.1202719 | 0.1362504 | 0.1823194 | 0.2234525 | 0.3106377 | 0.3743016
|  |  | 11.13808 | 0.1781229 | 0.1509585 | 0.1693643 | 0.1565986 | 0.1491588 | 0.1331622 | 0.1483378 | 0.1914615 | 0.2318013 | 0.3161265 | 0.3756365
|  |  | 11.15006 | 0.1895926 | 0.1692954 | 0.1920482 | 0.1782017 | 0.1723505 | 0.1548975 | 0.1685905 | 0.2059278 | 0.2465545 | 0.324237 | 0.3790072
|  |  | 11.16206 | 0.2028358 | 0.192716 | 0.2184259 | 0.2033153 | 0.1999655 | 0.18174 | 0.193465 | 0.2227303 | 0.2661939 | 0.3326575 | 0.3847019
|  |  | 11.17409 | 0.2144344 | 0.2170851 | 0.2431327 | 0.2267498 | 0.2264191 | 0.2087193 | 0.2181903 | 0.238406 | 0.2873537 | 0.3395405 | 0.3922409
|  |  | 11.18614 | 0.223428 | 0.2398115 | 0.2630383 | 0.2454958 | 0.2480649 | 0.2321627 | 0.2391021 | 0.2508143 | 0.3066321 | 0.3442818 | 0.4008451
|  |  | 11.19822 | 0.2306849 | 0.2601831 | 0.2775687 | 0.2591428 | 0.2640713 | 0.2508609 | 0.2549163 | 0.2599226 | 0.322479 | 0.346879 | 0.4099144
|  |  | 11.21033 | 0.2376233 | 0.2783158 | 0.2874433 | 0.2686046 | 0.2750874 | 0.265062 | 0.2661241 | 0.2667463 | 0.334694 | 0.3476081 | 0.4188486
|  |  | 11.22246 | 0.245408 | 0.2943748 | 0.2936456 | 0.2748564 | 0.2819822 | 0.2753478 | 0.273507 | 0.2720718 | 0.3435512 | 0.3470685 | 0.4279376
|  |  | 11.23462 | 0.254685 | 0.3083031 | 0.2970145 | 0.2788126 | 0.2855622 | 0.282304 | 0.2778925 | 0.2763312 | 0.3495683 | 0.3459428 | 0.43813
|  |  | 11.2468 | 0.2657666 | 0.3200798 | 0.2983222 | 0.2813362 | 0.2866894 | 0.2865102 | 0.2800327 | 0.2798544 | 0.3532543 | 0.3448647 | 0.4496919
|  |  | 11.25901 | 0.2787243 | 0.3297712 | 0.2984042 | 0.2831698 | 0.2862439 | 0.2887524 | 0.2808025 | 0.2830792 | 0.3551365 | 0.3443976 | 0.4627313
|  |  | 11.27125 | 0.2933764 | 0.3375397 | 0.2980054 | 0.2848445 | 0.2849388 | 0.2896627 | 0.2808792 | 0.2864719 | 0.3556752 | 0.3453077 | 0.4766547
|  |  | 11.28352 | 0.3091456 | 0.3433428 | 0.2975739 | 0.2867147 | 0.2832743 | 0.2895626 | 0.2807462 | 0.2900015 | 0.3549994 | 0.3478108 | 0.4905465
|  |  | 11.29581 | 0.325193 | 0.3469082 | 0.2972191 | 0.2888709 | 0.2814894 | 0.2885887 | 0.2805373 | 0.2934847 | 0.3528338 | 0.3518116 | 0.5034529
|  |  | 11.30813 | 0.3404176 | 0.3479692 | 0.2969055 | 0.2911199 | 0.2796673 | 0.2868719 | 0.2802151 | 0.2967683 | 0.3491963 | 0.3571806 | 0.5144164
|  |  | 11.32047 | 0.3537172 | 0.3464968 | 0.2966471 | 0.2932678 | 0.2778937 | 0.2844339 | 0.2795987 | 0.2997934 | 0.3442048 | 0.3637368 | 0.5222461
|  |  | 11.33284 | 0.3641804 | 0.3427105 | 0.2964447 | 0.2952205 | 0.2762485 | 0.2813229 | 0.2787666 | 0.3024951 | 0.3380363 | 0.3713218 | 0.5262547
|  |  | 11.34524 | 0.3712195 | 0.3369202 | 0.2963874 | 0.2969134 | 0.2747957 | 0.2777954 | 0.2779148 | 0.3048431 | 0.3309382 | 0.3797321 | 0.5263221
|  |  | 11.35767 | 0.3745294 | 0.3294482 | 0.2965173 | 0.2982312 | 0.2736103 | 0.2741471 | 0.2771151 | 0.306875 | 0.3235385 | 0.3883599 | 0.5223321
|  |  | 11.37012 | 0.37401 | 0.3207401 | 0.2968003 | 0.2992054 | 0.2728957 | 0.2705486 | 0.2763979 | 0.3084919 | 0.3163502 | 0.3966326 | 0.5145003
|  |  | 11.3826 | 0.3697352 | 0.3112609 | 0.2971653 | 0.2998021 | 0.2726444 | 0.2671499 | 0.2757316 | 0.3098902 | 0.3097201 | 0.4041383 | 0.5035652
|  |  | 11.39511 | 0.3619637 | 0.3014792 | 0.2974697 | 0.2998624 | 0.2726751 | 0.2640557 | 0.2749878 | 0.3112735 | 0.3039754 | 0.4107239 | 0.490881
|  |  | 11.40765 | 0.3510025 | 0.2918123 | 0.297591 | 0.2992274 | 0.2728934 | 0.2613246 | 0.2741205 | 0.3125608 | 0.299517 | 0.4160536 | 0.4774397
|  |  | 11.42021 | 0.3373254 | 0.2825416 | 0.2973412 | 0.2977517 | 0.2731524 | 0.2589823 | 0.2731608 | 0.3133828 | 0.2964992 | 0.4197511 | 0.4641932
|  |  | 11.4328 | 0.321566 | 0.2739705 | 0.2965946 | 0.2953707 | 0.2732418 | 0.2569161 | 0.2720883 | 0.3134637 | 0.2948688 | 0.4215272 | 0.4520908
|  |  | 11.44542 | 0.304464 | 0.2663927 | 0.2952685 | 0.2920833 | 0.2730383 | 0.255075 | 0.2707801 | 0.3126861 | 0.2946508 | 0.4213111 | 0.441674
|  |  | 11.45807 | 0.2867271 | 0.2600932 | 0.2932503 | 0.2880165 | 0.2724704 | 0.2534255 | 0.2691582 | 0.3110654 | 0.2957431 | 0.4190246 | 0.4332571
|  |  | 11.47074 | 0.2690782 | 0.2553229 | 0.2903924 | 0.283131 | 0.271345 | 0.2520381 | 0.2671001 | 0.3085495 | 0.2977854 | 0.4148201 | 0.4269692
|  |  | 11.48345 | 0.2522141 | 0.2522113 | 0.2867285 | 0.2774089 | 0.26953 | 0.2507701 | 0.264693 | 0.3048928 | 0.3004084 | 0.4092906 | 0.4225505
|  |  | 11.49618 | 0.2369133 | 0.2506746 | 0.2823259 | 0.2708737 | 0.2669764 | 0.2493218 | 0.2619824 | 0.2999155 | 0.3031877 | 0.4028165 | 0.4197551
|  |  | 11.50894 | 0.2238639 | 0.250609 | 0.2772588 | 0.2637731 | 0.2636162 | 0.2475508 | 0.2588969 | 0.293644 | 0.3057568 | 0.3955723 | 0.4184647
|  |  | 11.52172 | 0.2136682 | 0.2519304 | 0.2716222 | 0.2563001 | 0.2594647 | 0.2454694 | 0.2554572 | 0.2864642 | 0.3079588 | 0.3880749 | 0.4182563
|  |  | 11.53454 | 0.2068085 | 0.2544411 | 0.2656234 | 0.2486602 | 0.254655 | 0.2432251 | 0.2516427 | 0.2788133 | 0.3099544 | 0.3807764 | 0.4182931
|  |  | 11.54739 | 0.2035991 | 0.2577859 | 0.2594031 | 0.2410747 | 0.2492815 | 0.2408995 | 0.2474602 | 0.2709304 | 0.3117436 | 0.3738048 | 0.4180672
|  |  | 11.56026 | 0.2040617 | 0.2614846 | 0.2530844 | 0.2337831 | 0.2434592 | 0.238392 | 0.2430318 | 0.2630345 | 0.3130999 | 0.3670115 | 0.4176619
|  |  | 11.57316 | 0.2080633 | 0.2650228 | 0.2468114 | 0.2269782 | 0.2372856 | 0.235656 | 0.2384077 | 0.2554698 | 0.313906 | 0.3604826 | 0.4173812
|  |  | 11.58609 | 0.2151023 | 0.2679738 | 0.2407511 | 0.2207931 | 0.230901 | 0.2326921 | 0.2335562 | 0.2485964 | 0.3142236 | 0.3542672 | 0.4173391
|  |  | 11.59905 | 0.2244752 | 0.2698501 | 0.2350067 | 0.2152873 | 0.2243743 | 0.229454 | 0.228574 | 0.2426812 | 0.3141617 | 0.3484971 | 0.417632
|  |  | 11.61204 | 0.2353129 | 0.2701424 | 0.2295897 | 0.2104938 | 0.2177665 | 0.2259129 | 0.2235693 | 0.2375655 | 0.3137735 | 0.3430763 | 0.4182771
|  |  | 11.62506 | 0.2465807 | 0.2683989 | 0.2245633 | 0.2062889 | 0.2111733 | 0.2220214 | 0.2185123 | 0.2332163 | 0.3129795 | 0.3380626 | 0.4194815
|  |  | 11.63811 | 0.2571818 | 0.2643778 | 0.2198896 | 0.2025292 | 0.2047416 | 0.2176215 | 0.2133969 | 0.2297708 | 0.3117002 | 0.3334763 | 0.4216745
|  |  | 11.65118 | 0.2660125 | 0.2580297 | 0.2155301 | 0.1992396 | 0.1984239 | 0.2127661 | 0.2081938 | 0.2272144 | 0.309841 | 0.3291872 | 0.425043
|  |  | 11.66429 | 0.2720587 | 0.249411 | 0.2113931 | 0.1964512 | 0.1921958 | 0.2074392 | 0.2028927 | 0.225263 | 0.3074256 | 0.3254273 | 0.4295694
|  |  | 11.67742 | 0.2744712 | 0.2386358 | 0.2073112 | 0.1939594 | 0.1861171 | 0.2015652 | 0.1975898 | 0.2236168 | 0.3042733 | 0.3224604 | 0.4349487
|  |  | 11.69059 | 0.2725479 | 0.2258879 | 0.2031501 | 0.1914243 | 0.1803073 | 0.1951737 | 0.1922714 | 0.2221682 | 0.3003441 | 0.3203557 | 0.4404736
|  |  | 11.70378 | 0.2657665 | 0.2114699 | 0.1987416 | 0.1884823 | 0.1746395 | 0.1881705 | 0.1867802 | 0.220716 | 0.2954846 | 0.3189371 | 0.4453104
|  |  | 11.71701 | 0.2538814 | 0.195717 | 0.1937258 | 0.1847745 | 0.1689188 | 0.180385 | 0.1809543 | 0.2189843 | 0.289698 | 0.3183303 | 0.4486198
|  |  | 11.73026 | 0.2369765 | 0.1790553 | 0.1877253 | 0.1799541 | 0.1629869 | 0.171817 | 0.1746748 | 0.2168364 | 0.2828408 | 0.3184237 | 0.4497735
|  |  | 11.74355 | 0.2154807 | 0.16199 | 0.1803617 | 0.1737151 | 0.1566993 | 0.1625445 | 0.1677734 | 0.2142717 | 0.2748732 | 0.318797 | 0.4480477
|  |  | 11.75686 | 0.1901659 | 0.1450064 | 0.171399 | 0.165812 | 0.1498006 | 0.1525489 | 0.1601725 | 0.2111664 | 0.2658498 | 0.3189368 | 0.4431665
|  |  | 11.77021 | 0.1620992 | 0.1286248 | 0.1606398 | 0.1559445 | 0.1420569 | 0.1418421 | 0.1518522 | 0.2072865 | 0.2560689 | 0.3183661 | 0.4352537
|  |  | 11.78358 | 0.1327668 | 0.1135328 | 0.1478084 | 0.1439275 | 0.1331905 | 0.1304439 | 0.1426756 | 0.2024356 | 0.2458322 | 0.3163494 | 0.4252483
|  |  | 11.79699 | 0.1040941 | 0.1002952 | 0.1327053 | 0.129677 | 0.122802 | 0.1183114 | 0.1324861 | 0.1964804 | 0.235452 | 0.3126575 | 0.4147831
|  |  | 11.81042 | 0.07856744 | 0.08915223 | 0.1154913 | 0.1133909 | 0.1106512 | 0.1054662 | 0.1215003 | 0.1895969 | 0.225119 | 0.3074711 | 0.4057612
|  |  | 11.82389 | 0.05876981 | 0.0797274 | 0.09695118 | 0.09578015 | 0.0969234 | 0.09217371 | 0.110171 | 0.1818257 | 0.2150848 | 0.3013856 | 0.3997278
|  |  | 11.83739 | 0.04618166 | 0.07105676 | 0.07861796 | 0.0783851 | 0.08243983 | 0.07922928 | 0.09924147 | 0.1731903 | 0.2059901 | 0.2957722 | 0.3970259
|  |  | 11.85092 | 0.0400295 | 0.06232189 | 0.06278884 | 0.06343796 | 0.06891949 | 0.06801507 | 0.08986148 | 0.1641972 | 0.1991778 | 0.2919808 | 0.3964315
|  |  | 11.86448 | 0.03786768 | 0.05387741 | 0.05165584 | 0.05307348 | 0.05856553 | 0.06008938 | 0.08329787 | 0.156202 | 0.1960238 | 0.2899194 | 0.3959942
|  |  | 11.87807 | 0.03779202 | 0.04743042 | 0.04615943 | 0.04827115 | 0.05283858 | 0.05615582 | 0.07993998 | 0.150447 | 0.1966316 | 0.2879003 | 0.3943367
|  |  | 11.89169 | 0.03926547 | 0.04445971 | 0.04582012 | 0.04845307 | 0.05155574 | 0.0557331 | 0.07932609 | 0.1470576 | 0.1996226 | 0.2843194 | 0.3920309
|  |  | 11.90534 | 0.04231215 | 0.0455068 | 0.04956862 | 0.0524185 | 0.05378247 | 0.05810383 | 0.08076511 | 0.146208 | 0.2035535 | 0.2790456 | 0.3921546
|  |  | 11.91903 | 0.04803676 | 0.05160096 | 0.05731001 | 0.05997096 | 0.0597608 | 0.06355138 | 0.08457757 | 0.1500797 | 0.206938 | 0.2748135 | 0.3993647
|  |  | 11.93274 | 0.05842686 | 0.06398498 | 0.0697325 | 0.071823 | 0.07059117 | 0.07305711 | 0.0920803 | 0.1611867 | 0.2077664 | 0.2772816 | 0.4150121
|  |  | 11.94649 | 0.07315005 | 0.08153402 | 0.08632219 | 0.08737165 | 0.08592901 | 0.08636376 | 0.103703 | 0.1782403 | 0.2059926 | 0.2901608 | 0.4327489
|  |  | 11.96027 | 0.08890185 | 0.1012649 | 0.1048058 | 0.1042699 | 0.1035124 | 0.1016666 | 0.117801 | 0.1966113 | 0.2039669 | 0.310446 | 0.4440321
|  |  | 11.97408 | 0.1032153 | 0.121081 | 0.1227938 | 0.120243 | 0.1209965 | 0.1169985 | 0.1321775 | 0.2125843 | 0.2041195 | 0.3318395 | 0.4457065
|  |  | 11.98792 | 0.1164039 | 0.1405484 | 0.1390069 | 0.1342915 | 0.1371254 | 0.1314701 | 0.145697 | 0.2250009 | 0.207314 | 0.3500457 | 0.4398147
|  |  | 12.0018 | 0.1300235 | 0.1597223 | 0.1532582 | 0.1464003 | 0.1516278 | 0.144895 | 0.1581574 | 0.2344647 | 0.2135483 | 0.3638672 | 0.4298029
|  |  | 12.0157 | 0.1452496 | 0.1785734 | 0.1658434 | 0.1569076 | 0.1646618 | 0.1574297 | 0.1695674 | 0.2415749 | 0.2220291 | 0.3735204 | 0.41837
|  |  | 12.02964 | 0.1624312 | 0.1968984 | 0.1770883 | 0.1662226 | 0.1764322 | 0.1692504 | 0.1801094 | 0.2466014 | 0.2321047 | 0.3794455 | 0.4074199
|  |  | 12.04361 | 0.1814714 | 0.2143509 | 0.187341 | 0.1748503 | 0.1869084 | 0.1804658 | 0.1898764 | 0.2497392 | 0.2434564 | 0.3817421 | 0.3984592
|  |  | 12.05762 | 0.2020551 | 0.2304027 | 0.1968297 | 0.1830473 | 0.1961137 | 0.1910284 | 0.1988437 | 0.2514218 | 0.2557577 | 0.3809571 | 0.3920095
|  |  | 12.07166 | 0.2236258 | 0.2445755 | 0.2057465 | 0.1909629 | 0.2042723 | 0.2008672 | 0.20708 | 0.2519217 | 0.2686069 | 0.3778797 | 0.388148
|  |  | 12.08572 | 0.2454952 | 0.2565617 | 0.2142422 | 0.1988025 | 0.2115405 | 0.2099305 | 0.2145842 | 0.2513687 | 0.2815902 | 0.373436 | 0.38664
|  |  | 12.09983 | 0.2667163 | 0.2661571 | 0.2224655 | 0.206807 | 0.2180302 | 0.2182596 | 0.2213143 | 0.249932 | 0.2942276 | 0.3684912 | 0.3868191
|  |  | 12.11396 | 0.286175 | 0.2732012 | 0.2304265 | 0.2148884 | 0.2238536 | 0.2258704 | 0.2272637 | 0.2481497 | 0.3062951 | 0.3634101 | 0.3881282
|  |  | 12.12813 | 0.3029723 | 0.2776701 | 0.2381587 | 0.2229582 | 0.2290995 | 0.2326277 | 0.2324251 | 0.2465687 | 0.3175785 | 0.3581445 | 0.3903564
|  |  | 12.14233 | 0.3163273 | 0.2796879 | 0.2455866 | 0.2309628 | 0.2338247 | 0.2384074 | 0.2366994 | 0.2456589 | 0.3275781 | 0.352759 | 0.3934388
|  |  | 12.15657 | 0.3255191 | 0.279316 | 0.2524769 | 0.2386944 | 0.2379955 | 0.2431839 | 0.2398313 | 0.2454347 | 0.3357753 | 0.3473639 | 0.3970736
|  |  | 12.17084 | 0.3298161 | 0.2766877 | 0.2583991 | 0.2457885 | 0.2413868 | 0.2466585 | 0.2418143 | 0.2457501 | 0.3418482 | 0.3419795 | 0.4012417
|  |  | 12.18514 | 0.3288241 | 0.2720871 | 0.2630453 | 0.2517151 | 0.2436765 | 0.2483914 | 0.2426148 | 0.2465815 | 0.3456785 | 0.3363375 | 0.4064762
|  |  | 12.19947 | 0.3225731 | 0.2658916 | 0.2661211 | 0.2559575 | 0.2447213 | 0.2481523 | 0.2419607 | 0.2478975 | 0.3469814 | 0.330287 | 0.4133912
|  |  | 12.21384 | 0.3115751 | 0.2584966 | 0.2672572 | 0.2582698 | 0.2444259 | 0.2459652 | 0.2396831 | 0.2493315 | 0.3452862 | 0.324278 | 0.4223763
|  |  | 12.22825 | 0.2964827 | 0.2503675 | 0.2661841 | 0.2583623 | 0.2426207 | 0.2417162 | 0.235705 | 0.2502535 | 0.3403672 | 0.3191205 | 0.4331734
|  |  | 12.24268 | 0.2779226 | 0.2417142 | 0.262503 | 0.2555787 | 0.238734 | 0.2349923 | 0.2298239 | 0.2501112 | 0.3321006 | 0.3151914 | 0.4451129
|  |  | 12.25715 | 0.2564623 | 0.2322758 | 0.2554523 | 0.2490222 | 0.2319396 | 0.2252712 | 0.2214948 | 0.2482934 | 0.3201438 | 0.3125254 | 0.4566722
|  |  | 12.27166 | 0.2324928 | 0.2212505 | 0.2440165 | 0.2377357 | 0.221292 | 0.211845 | 0.2098968 | 0.2436814 | 0.3039359 | 0.3108538 | 0.4653642
|  |  | 12.2862 | 0.2063215 | 0.207421 | 0.2273457 | 0.2207943 | 0.2057287 | 0.1941002 | 0.194354 | 0.2350307 | 0.2837604 | 0.3097776 | 0.4684815
|  |  | 12.30077 | 0.1786008 | 0.1900003 | 0.2055046 | 0.1982665 | 0.1851132 | 0.1724527 | 0.1751207 | 0.2222612 | 0.2614484 | 0.3084702 | 0.4642438
|  |  | 12.31538 | 0.1511576 | 0.1698093 | 0.1806201 | 0.1726123 | 0.1615672 | 0.1492357 | 0.1543943 | 0.2072242 | 0.2406155 | 0.3062366 | 0.4540734
|  |  | 12.33003 | 0.1269232 | 0.1501032 | 0.1573167 | 0.1488953 | 0.1397585 | 0.1285906 | 0.136037 | 0.193121 | 0.2254135 | 0.3032885 | 0.4422232
|  |  | 12.3447 | 0.1090894 | 0.1356301 | 0.1407744 | 0.1324766 | 0.12465 | 0.1147135 | 0.1237002 | 0.1831243 | 0.2180905 | 0.3007215 | 0.4331518
|  |  | 12.35942 | 0.1001634 | 0.1308885 | 0.134621 | 0.1268751 | 0.1197078 | 0.1104282 | 0.1197354 | 0.1794439 | 0.2184618 | 0.2999051 | 0.4293985
|  |  | 12.37417 | 0.1019837 | 0.1390647 | 0.1403938 | 0.1335135 | 0.1266219 | 0.1169919 | 0.1252629 | 0.1835495 | 0.2254389 | 0.3022154 | 0.4320007
|  |  | 12.38895 | 0.1158203 | 0.1612137 | 0.1574948 | 0.1516113 | 0.1450265 | 0.133897 | 0.1400563 | 0.1959542 | 0.2376791 | 0.3084734 | 0.4409291
|  |  | 12.40377 | 0.1412743 | 0.1948911 | 0.1827105 | 0.1775499 | 0.171943 | 0.1583744 | 0.1622125 | 0.2155891 | 0.2527363 | 0.319362 | 0.4548332
|  |  | 12.41862 | 0.1753841 | 0.2343069 | 0.2109855 | 0.2060498 | 0.2023599 | 0.1860621 | 0.1881216 | 0.2399856 | 0.2671245 | 0.3348257 | 0.4699617
|  |  | 12.43352 | 0.2139465 | 0.2732049 | 0.2379575 | 0.2326876 | 0.2314544 | 0.2131035 | 0.2140006 | 0.2657395 | 0.2784745 | 0.3535608 | 0.4822857
|  |  | 12.44844 | 0.2535269 | 0.3076078 | 0.2616103 | 0.2554716 | 0.2566402 | 0.2375197 | 0.2378204 | 0.2897975 | 0.2865019 | 0.3736678 | 0.4890898
|  |  | 12.4634 | 0.2919417 | 0.3358984 | 0.2816501 | 0.2742547 | 0.2773907 | 0.2585974 | 0.2590236 | 0.3109178 | 0.2924084 | 0.3937799 | 0.4895928
|  |  | 12.4784 | 0.327805 | 0.3578288 | 0.2985017 | 0.2896876 | 0.2942598 | 0.2764949 | 0.2775449 | 0.3290542 | 0.297648 | 0.4125753 | 0.4846172
|  |  | 12.49344 | 0.3601268 | 0.3738439 | 0.3127691 | 0.3025475 | 0.3079536 | 0.2917743 | 0.2936129 | 0.3443323 | 0.3032175 | 0.4287544 | 0.4758515
|  |  | 12.50851 | 0.3881785 | 0.38458 | 0.32505 | 0.3135342 | 0.319021 | 0.304877 | 0.307666 | 0.3565842 | 0.309523 | 0.4413584 | 0.4656367
|  |  | 12.52361 | 0.4113064 | 0.3905994 | 0.3356683 | 0.3230659 | 0.3278349 | 0.3159914 | 0.320038 | 0.3657655 | 0.3170439 | 0.4500647 | 0.4560727
|  |  | 12.53876 | 0.4289542 | 0.3925704 | 0.3447362 | 0.3312919 | 0.3346322 | 0.3252461 | 0.3306943 | 0.3718109 | 0.3258911 | 0.4549985 | 0.4482472
|  |  | 12.55394 | 0.4409777 | 0.3912607 | 0.3524422 | 0.3384662 | 0.3398263 | 0.3328326 | 0.3395949 | 0.3748371 | 0.3356875 | 0.4563002 | 0.4429344
|  |  | 12.56915 | 0.4475415 | 0.387369 | 0.3590201 | 0.344941 | 0.3437203 | 0.3389811 | 0.3468947 | 0.3750079 | 0.3460255 | 0.4544138 | 0.4406277
|  |  | 12.58441 | 0.4488177 | 0.3816713 | 0.3646065 | 0.3508773 | 0.3464539 | 0.3439128 | 0.3527982 | 0.3725239 | 0.3565867 | 0.4503252 | 0.441228
|  |  | 12.5997 | 0.4451744 | 0.3749692 | 0.3692224 | 0.3562361 | 0.3482771 | 0.3477911 | 0.3573621 | 0.3678446 | 0.3669853 | 0.4449919 | 0.4436876
|  |  | 12.61503 | 0.4372219 | 0.3677837 | 0.3728087 | 0.3609445 | 0.3494622 | 0.3506065 | 0.3604717 | 0.361764 | 0.3767553 | 0.439049 | 0.4472396
|  |  | 12.63039 | 0.4256864 | 0.3604557 | 0.3753195 | 0.3648007 | 0.3500607 | 0.3521767 | 0.3618048 | 0.3548509 | 0.3856009 | 0.4331191 | 0.4508547
|  |  | 12.64579 | 0.4113549 | 0.3533902 | 0.3767759 | 0.3676847 | 0.350027 | 0.3524622 | 0.3613739 | 0.3476439 | 0.3933386 | 0.4274026 | 0.4533027
|  |  | 12.66124 | 0.3949883 | 0.3470972 | 0.377201 | 0.3696018 | 0.3495353 | 0.3515616 | 0.359426 | 0.3406641 | 0.3995735 | 0.4219689 | 0.4537673
|  |  | 12.67671 | 0.3775243 | 0.3420436 | 0.3766792 | 0.3705978 | 0.3487106 | 0.3496682 | 0.3564601 | 0.3344337 | 0.4040655 | 0.4166285 | 0.4525666
|  |  | 12.69223 | 0.3600806 | 0.3385991 | 0.375371 | 0.3707362 | 0.3476886 | 0.3470263 | 0.3527949 | 0.3294246 | 0.4070788 | 0.4111472 | 0.4503598
|  |  | 12.70778 | 0.3436225 | 0.3370074 | 0.3734772 | 0.3701312 | 0.346576 | 0.3437999 | 0.3485598 | 0.3257722 | 0.4088441 | 0.4054103 | 0.4479048
|  |  | 12.72338 | 0.3289139 | 0.3373465 | 0.3710869 | 0.3688285 | 0.3454249 | 0.3402088 | 0.3438798 | 0.3232868 | 0.4093778 | 0.3993006 | 0.4463237
|  |  | 12.73901 | 0.3166083 | 0.339544 | 0.3681258 | 0.3667551 | 0.344166 | 0.3363475 | 0.3389514 | 0.3218965 | 0.4087266 | 0.3928081 | 0.4462466
|  |  | 12.75468 | 0.3072214 | 0.3433365 | 0.3646214 | 0.3638292 | 0.3426556 | 0.3322506 | 0.3338965 | 0.3212834 | 0.4068717 | 0.3860195 | 0.4480477
|  |  | 12.77038 | 0.3011144 | 0.3483565 | 0.3606525 | 0.3601009 | 0.3407861 | 0.3278535 | 0.3287813 | 0.3210734 | 0.4039269 | 0.3791181 | 0.4522133
|  |  | 12.78613 | 0.298476 | 0.3542298 | 0.3563791 | 0.3556749 | 0.3385088 | 0.323183 | 0.3236984 | 0.3213004 | 0.3999096 | 0.3726714 | 0.4592391
|  |  | 12.80192 | 0.2993822 | 0.3605007 | 0.352046 | 0.3506477 | 0.3359059 | 0.3184651 | 0.3187588 | 0.3219151 | 0.3948281 | 0.3672936 | 0.46907
|  |  | 12.81774 | 0.3037735 | 0.3665944 | 0.3478569 | 0.3452901 | 0.333057 | 0.3139976 | 0.3139781 | 0.3227799 | 0.3887306 | 0.363519 | 0.4811923
|  |  | 12.8336 | 0.3112749 | 0.3721282 | 0.3439077 | 0.3398084 | 0.3299983 | 0.3099308 | 0.3094218 | 0.3238034 | 0.3818168 | 0.3616864 | 0.494957
|  |  | 12.84951 | 0.3211487 | 0.3765864 | 0.3401429 | 0.3341039 | 0.3267615 | 0.306203 | 0.3052343 | 0.3248074 | 0.3741213 | 0.3617837 | 0.5091951
|  |  | 12.86545 | 0.3324972 | 0.3793309 | 0.3363656 | 0.3280591 | 0.3232062 | 0.3026306 | 0.3014254 | 0.3256173 | 0.3653943 | 0.3636433 | 0.5220521
|  |  | 12.88143 | 0.3443228 | 0.3798133 | 0.3326101 | 0.3217458 | 0.3191355 | 0.2990897 | 0.297718 | 0.3263273 | 0.3557828 | 0.3669798 | 0.5319821
|  |  | 12.89745 | 0.3557395 | 0.3777395 | 0.3289489 | 0.3153338 | 0.314493 | 0.2954502 | 0.2940191 | 0.3268802 | 0.3456271 | 0.3717612 | 0.5387124
|  |  | 12.91351 | 0.3658716 | 0.3730538 | 0.3253477 | 0.3088762 | 0.3093845 | 0.291736 | 0.2904975 | 0.3270333 | 0.3350332 | 0.3778667 | 0.542193
|  |  | 12.92962 | 0.3739907 | 0.3659258 | 0.3218392 | 0.3025657 | 0.3039267 | 0.2881908 | 0.287307 | 0.3268277 | 0.324559 | 0.3849896 | 0.5418722
|  |  | 12.94576 | 0.3794862 | 0.3566811 | 0.3184803 | 0.2967205 | 0.2983151 | 0.2848223 | 0.2844484 | 0.3263654 | 0.3146572 | 0.3927553 | 0.5375349
|  |  | 12.96194 | 0.3819915 | 0.34574 | 0.3152575 | 0.2913565 | 0.2927336 | 0.2813471 | 0.2818865 | 0.3257388 | 0.3056518 | 0.4006781 | 0.5298791
|  |  | 12.97816 | 0.3813351 | 0.3334928 | 0.3121622 | 0.2863946 | 0.2872339 | 0.2780243 | 0.2797146 | 0.3251441 | 0.2978184 | 0.4082021 | 0.5194841
|  |  | 12.99443 | 0.3775583 | 0.3205299 | 0.3092941 | 0.2819139 | 0.2820083 | 0.2752419 | 0.2781342 | 0.3244872 | 0.2915375 | 0.4148359 | 0.5071301
|  |  | 13.01073 | 0.3708895 | 0.3074847 | 0.3067737 | 0.2782069 | 0.2772672 | 0.2730352 | 0.2771751 | 0.3236337 | 0.2869598 | 0.4205777 | 0.4939573
|  |  | 13.02708 | 0.3616493 | 0.294689 | 0.3045393 | 0.2753948 | 0.2729669 | 0.2711915 | 0.2766363 | 0.3225717 | 0.2842261 | 0.4252393 | 0.4805397
|  |  | 13.04346 | 0.3500435 | 0.2823987 | 0.3023925 | 0.2732844 | 0.2689969 | 0.269724 | 0.2763843 | 0.3211107 | 0.283243 | 0.4286616 | 0.4673681
|  |  | 13.05989 | 0.3364205 | 0.2711767 | 0.3002939 | 0.2718313 | 0.2654112 | 0.2686582 | 0.2764091 | 0.318899 | 0.2837493 | 0.4305192 | 0.4549403
|  |  | 13.07636 | 0.3214237 | 0.2615291 | 0.2983866 | 0.2709845 | 0.2623234 | 0.268023 | 0.2766959 | 0.3159375 | 0.2858515 | 0.4306756 | 0.4438358
|  |  | 13.09287 | 0.305699 | 0.2536497 | 0.296645 | 0.2706472 | 0.2597595 | 0.2677012 | 0.2771776 | 0.3123583 | 0.2893126 | 0.4291976 | 0.4344795
|  |  | 13.10942 | 0.2897963 | 0.2477754 | 0.2950364 | 0.2707952 | 0.2577844 | 0.2677014 | 0.2777718 | 0.308335 | 0.293702 | 0.4265116 | 0.4272681
|  |  | 13.12601 | 0.2743252 | 0.2442122 | 0.2936492 | 0.2714562 | 0.2564875 | 0.2680319 | 0.2784791 | 0.3039553 | 0.298954 | 0.4227696 | 0.4223396
|  |  | 13.14265 | 0.2599825 | 0.2431661 | 0.2924957 | 0.2724992 | 0.2558974 | 0.2688509 | 0.279259 | 0.2992067 | 0.3051926 | 0.4183008 | 0.4195179
|  |  | 13.15933 | 0.2473849 | 0.2447267 | 0.2915439 | 0.2738069 | 0.2560198 | 0.2700963 | 0.2798798 | 0.2941567 | 0.3122938 | 0.4133575 | 0.4185599
|  |  | 13.17605 | 0.2370987 | 0.2489394 | 0.2908439 | 0.2753864 | 0.2569086 | 0.2716429 | 0.2802738 | 0.288848 | 0.319901 | 0.4082206 | 0.4189949
|  |  | 13.19281 | 0.229587 | 0.2556977 | 0.290352 | 0.2772824 | 0.2583758 | 0.2732687 | 0.2804616 | 0.2834445 | 0.3277452 | 0.4031917 | 0.4205408
|  |  | 13.20962 | 0.2251522 | 0.2646907 | 0.2900413 | 0.2793016 | 0.2602209 | 0.2747809 | 0.2804744 | 0.2784003 | 0.3355688 | 0.3984609 | 0.4225645
|  |  | 13.22647 | 0.2241557 | 0.2755857 | 0.2899159 | 0.281249 | 0.262401 | 0.2761636 | 0.280165 | 0.273888 | 0.343069 | 0.3939451 | 0.42452
|  |  | 13.24336 | 0.2268893 | 0.2879807 | 0.2899507 | 0.2830781 | 0.265003 | 0.2774182 | 0.2794929 | 0.2700166 | 0.3500163 | 0.3895475 | 0.4262577
|  |  | 13.2603 | 0.2334076 | 0.3013026 | 0.2901698 | 0.2847895 | 0.267964 | 0.2785223 | 0.2785845 | 0.2670547 | 0.3564949 | 0.3855035 | 0.42779
|  |  | 13.27728 | 0.2435127 | 0.3150568 | 0.2905702 | 0.2863868 | 0.2710797 | 0.279532 | 0.277634 | 0.2653984 | 0.362424 | 0.3819949 | 0.4287211
|  |  | 13.2943 | 0.2568338 | 0.328881 | 0.2912867 | 0.287834 | 0.2743114 | 0.28067 | 0.2765391 | 0.2651121 | 0.3675722 | 0.3789816 | 0.4290099
|  |  | 13.31136 | 0.2729649 | 0.3422168 | 0.2924959 | 0.2892383 | 0.2777309 | 0.281959 | 0.2754349 | 0.2660259 | 0.3719323 | 0.3762297 | 0.4287
|  |  | 13.32847 | 0.291387 | 0.3544118 | 0.2942774 | 0.2906883 | 0.2813678 | 0.28331 | 0.2745825 | 0.2680349 | 0.3754717 | 0.3734596 | 0.4279089
|  |  | 13.34563 | 0.3113975 | 0.3650415 | 0.2965829 | 0.2921793 | 0.2852378 | 0.284824 | 0.2740895 | 0.2713146 | 0.3782064 | 0.3707472 | 0.4276467
|  |  | 13.36282 | 0.332166 | 0.3737669 | 0.2994128 | 0.2937175 | 0.2893147 | 0.2865653 | 0.2740898 | 0.2758026 | 0.3801066 | 0.3678847 | 0.4286748
|  |  | 13.38007 | 0.352835 | 0.3801948 | 0.3028719 | 0.2954186 | 0.2934664 | 0.2884336 | 0.2745627 | 0.2812987 | 0.3813115 | 0.3646968 | 0.4308313
|  |  | 13.39735 | 0.3723969 | 0.3841578 | 0.3068465 | 0.2971755 | 0.2975055 | 0.2903646 | 0.2753375 | 0.2876046 | 0.3819115 | 0.3615993 | 0.4345085
|  |  | 13.41469 | 0.3899454 | 0.3854759 | 0.3109874 | 0.298772 | 0.3012684 | 0.2923056 | 0.2763153 | 0.2943697 | 0.3818608 | 0.3586782 | 0.4405359
|  |  | 13.43206 | 0.4045493 | 0.3837798 | 0.314914 | 0.3000558 | 0.3045917 | 0.2939871 | 0.277435 | 0.3011286 | 0.3810287 | 0.356094 | 0.4491869
|  |  | 13.44948 | 0.4151618 | 0.3789852 | 0.3182346 | 0.3008415 | 0.3071988 | 0.2952321 | 0.2784228 | 0.3075236 | 0.3790594 | 0.3539309 | 0.4598499
|  |  | 13.46695 | 0.421223 | 0.3714427 | 0.3207617 | 0.3009608 | 0.3088537 | 0.2958575 | 0.2790191 | 0.3133704 | 0.3756664 | 0.3524366 | 0.4719715
|  |  | 13.48446 | 0.4228779 | 0.3616392 | 0.3225179 | 0.3003693 | 0.309565 | 0.2959136 | 0.2792732 | 0.3188527 | 0.3710648 | 0.3519697 | 0.4848435
|  |  | 13.50202 | 0.4205972 | 0.3505921 | 0.3238811 | 0.2996368 | 0.3099032 | 0.2957724 | 0.2797417 | 0.3241723 | 0.3659099 | 0.353082 | 0.4976033
|  |  | 13.51962 | 0.4156105 | 0.3398816 | 0.3256776 | 0.2999182 | 0.3107843 | 0.2962843 | 0.2812184 | 0.3298594 | 0.3608164 | 0.3561106 | 0.5095888
|  |  | 13.53727 | 0.4096697 | 0.3311384 | 0.3291229 | 0.3025349 | 0.3134069 | 0.2986357 | 0.28472 | 0.3367331 | 0.3564914 | 0.3611285 | 0.5210975
|  |  | 13.55497 | 0.4044903 | 0.3258278 | 0.3354113 | 0.3084534 | 0.3190887 | 0.3040921 | 0.2913491 | 0.3457901 | 0.3538011 | 0.3689425 | 0.5322895
|  |  | 13.57271 | 0.4010654 | 0.3249854 | 0.3452708 | 0.3183201 | 0.3284602 | 0.3133661 | 0.3018969 | 0.3578045 | 0.3533622 | 0.3801072 | 0.5433177
|  |  | 13.5905 | 0.3993917 | 0.3287834 | 0.3585241 | 0.3321594 | 0.3412843 | 0.3264259 | 0.3164049 | 0.3728465 | 0.355068 | 0.3944838 | 0.5540405
|  |  | 13.60834 | 0.398857 | 0.3365428 | 0.374161 | 0.3490286 | 0.3566968 | 0.3423519 | 0.3339906 | 0.3900325 | 0.3583226 | 0.4117786 | 0.5637449
|  |  | 13.62622 | 0.3988599 | 0.3474268 | 0.3909163 | 0.3674727 | 0.3736417 | 0.359923 | 0.3533094 | 0.4082035 | 0.3624779 | 0.4317572 | 0.5708399
|  |  | 13.64415 | 0.3992146 | 0.3608461 | 0.4078603 | 0.3864783 | 0.3911437 | 0.3782043 | 0.3733473 | 0.4266718 | 0.3674163 | 0.4535196 | 0.5736679
|  |  | 13.66212 | 0.4002204 | 0.3766579 | 0.4244741 | 0.4056056 | 0.4085995 | 0.3966949 | 0.3937628 | 0.444826 | 0.3733067 | 0.4760102 | 0.5717623
|  |  | 13.68015 | 0.4025577 | 0.3949161 | 0.4404588 | 0.424589 | 0.4256921 | 0.4150928 | 0.4142131 | 0.4621489 | 0.3807483 | 0.4982223 | 0.5657387
|  |  | 13.69822 | 0.4071467 | 0.4156092 | 0.4558578 | 0.4432651 | 0.4424075 | 0.433298 | 0.4344757 | 0.4783779 | 0.3905187 | 0.5193475 | 0.5567478
|  |  | 13.71634 | 0.4150648 | 0.4388799 | 0.4711641 | 0.4619796 | 0.4592117 | 0.451657 | 0.4547012 | 0.4935005 | 0.4032492 | 0.5389123 | 0.5464582
|  |  | 13.73451 | 0.4273323 | 0.4649347 | 0.4870968 | 0.4811602 | 0.4767647 | 0.470738 | 0.475117 | 0.5077682 | 0.419148 | 0.556254 | 0.5368164
|  |  | 13.75272 | 0.4446824 | 0.493782 | 0.5040864 | 0.5011309 | 0.4953449 | 0.4908007 | 0.4957946 | 0.5213796 | 0.4381156 | 0.5707249 | 0.5296027
|  |  | 13.77099 | 0.4671528 | 0.5247163 | 0.5219411 | 0.5216767 | 0.514666 | 0.5113645 | 0.516301 | 0.5337258 | 0.4595998 | 0.5819813 | 0.5263281
|  |  | 13.7893 | 0.4938815 | 0.5563306 | 0.5400451 | 0.5421562 | 0.5340872 | 0.5316794 | 0.535879 | 0.5440397 | 0.4829169 | 0.5898823 | 0.5280096
|  |  | 13.80766 | 0.5236316 | 0.5871873 | 0.557892 | 0.5619323 | 0.5530285 | 0.5511042 | 0.5539647 | 0.5521218 | 0.5072029 | 0.5944909 | 0.5348245
|  |  | 13.82607 | 0.5552693 | 0.6160622 | 0.5751852 | 0.5806143 | 0.5710147 | 0.5692725 | 0.5702084 | 0.5582751 | 0.5315447 | 0.5968967 | 0.5464936
|  |  | 13.84453 | 0.5873547 | 0.6419133 | 0.5916893 | 0.597948 | 0.5877958 | 0.5857992 | 0.5842232 | 0.563077 | 0.5549064 | 0.5987174 | 0.5617782
|  |  | 13.86304 | 0.6195902 | 0.664681 | 0.6077018 | 0.614289 | 0.6037446 | 0.6010543 | 0.5963109 | 0.5673357 | 0.577399 | 0.6006245 | 0.5795609
|  |  | 13.8816 | 0.6523054 | 0.6847918 | 0.6239345 | 0.6302228 | 0.6195936 | 0.6156733 | 0.6075399 | 0.5718779 | 0.5997473 | 0.6035358 | 0.5988619
|  |  | 13.9002 | 0.6826814 | 0.7010285 | 0.6395975 | 0.644766 | 0.6343891 | 0.6289494 | 0.6180063 | 0.5771644 | 0.6203077 | 0.6081731 | 0.6166384
|  |  | 13.91886 | 0.7082756 | 0.7124378 | 0.6536051 | 0.6571266 | 0.6471771 | 0.6401845 | 0.6271014 | 0.5833238 | 0.6375457 | 0.6141172 | 0.6296489
|  |  | 13.93757 | 0.7296228 | 0.7195952 | 0.666186 | 0.6678222 | 0.6583431 | 0.6498153 | 0.6349142 | 0.5904205 | 0.6517727 | 0.6207829 | 0.6369513
|  |  | 13.95633 | 0.7466062 | 0.7230655 | 0.6774807 | 0.6770686 | 0.6680311 | 0.6580165 | 0.6416166 | 0.5982932 | 0.6631311 | 0.6274229 | 0.6383163
|  |  | 13.97514 | 0.7587006 | 0.7234309 | 0.6873288 | 0.6848095 | 0.6761606 | 0.6649346 | 0.6472959 | 0.606794 | 0.6717119 | 0.6332092 | 0.6343601
|  |  | 13.994 | 0.7660839 | 0.7213729 | 0.6956636 | 0.6911598 | 0.682963 | 0.6706697 | 0.6522375 | 0.6157539 | 0.6778362 | 0.6373599 | 0.6269379
|  |  | 14.01291 | 0.7691294 | 0.7175334 | 0.7026049 | 0.6963247 | 0.688652 | 0.6753575 | 0.6568452 | 0.6247037 | 0.6821159 | 0.6388937 | 0.6182334
|  |  | 14.03187 | 0.768271 | 0.7124847 | 0.7082796 | 0.7005092 | 0.6934008 | 0.6791464 | 0.6613132 | 0.6333184 | 0.6848994 | 0.6372877 | 0.6105629
|  |  | 14.05088 | 0.7641328 | 0.7067391 | 0.7126805 | 0.7037784 | 0.6973685 | 0.6822837 | 0.6655009 | 0.6416257 | 0.6866282 | 0.6327797 | 0.6064195
|  |  | 14.06995 | 0.7572428 | 0.7008282 | 0.7159781 | 0.7062806 | 0.700647 | 0.684893 | 0.669263 | 0.6496828 | 0.6878242 | 0.6259803 | 0.6073562
|  |  | 14.08906 | 0.7481404 | 0.6952182 | 0.7183284 | 0.7082867 | 0.7032883 | 0.6871253 | 0.6727541 | 0.6574157 | 0.6885572 | 0.6181553 | 0.6138619
|  |  | 14.10823 | 0.7376114 | 0.6903457 | 0.7199175 | 0.7099957 | 0.7054731 | 0.6892283 | 0.6762571 | 0.664961 | 0.6886915 | 0.6109144 | 0.6267075
|  |  | 14.12745 | 0.7261808 | 0.6866323 | 0.7209246 | 0.7113944 | 0.7073219 | 0.6911842 | 0.6799565 | 0.6722596 | 0.6880106 | 0.6053262 | 0.6459085
|  |  | 14.14673 | 0.714314 | 0.6843864 | 0.7213788 | 0.7125361 | 0.7087933 | 0.6929189 | 0.6838083 | 0.6791799 | 0.686356 | 0.6019369 | 0.669437
|  |  | 14.16605 | 0.7028486 | 0.6837746 | 0.7212697 | 0.7136165 | 0.7099062 | 0.6945045 | 0.6877505 | 0.6856297 | 0.6835387 | 0.6013416 | 0.6945016
|  |  | 14.18543 | 0.6924781 | 0.6848993 | 0.7208104 | 0.7147278 | 0.7108017 | 0.6960637 | 0.6917401 | 0.6917145 | 0.6791613 | 0.603913 | 0.718496
|  |  | 14.20487 | 0.6837077 | 0.6878982 | 0.7201096 | 0.715591 | 0.711395 | 0.6975922 | 0.6958749 | 0.6973516 | 0.6730092 | 0.6095 | 0.7390654
|  |  | 14.22435 | 0.6770187 | 0.6926731 | 0.7191083 | 0.7160135 | 0.7115255 | 0.6990929 | 0.7000225 | 0.7024432 | 0.6651211 | 0.6178646 | 0.7543856
|  |  | 14.24389 | 0.6728774 | 0.6991203 | 0.7178642 | 0.7162246 | 0.7114193 | 0.7005356 | 0.7040113 | 0.7070881 | 0.6555921 | 0.6286203 | 0.7633763
|  |  | 14.26348 | 0.6717164 | 0.7070911 | 0.7166013 | 0.7165602 | 0.7112179 | 0.7019937 | 0.7078353 | 0.7114403 | 0.6451883 | 0.6413332 | 0.7659405
|  |  | 14.28313 | 0.6737303 | 0.7162497 | 0.7155626 | 0.7169099 | 0.710891 | 0.7034755 | 0.7115925 | 0.7151636 | 0.6352391 | 0.6555746 | 0.7624365
|  |  | 14.30283 | 0.6789901 | 0.7261249 | 0.7149099 | 0.7171858 | 0.710393 | 0.7049439 | 0.715259 | 0.7180731 | 0.6272253 | 0.6703705 | 0.7534139
|  |  | 14.32259 | 0.6873466 | 0.736287 | 0.7146666 | 0.7174798 | 0.7099144 | 0.7064051 | 0.7185753 | 0.7203107 | 0.621603 | 0.6845788 | 0.7393981
|  |  | 14.3424 | 0.6982565 | 0.7460983 | 0.7147161 | 0.7177091 | 0.709581 | 0.707732 | 0.72126 | 0.7218311 | 0.6182484 | 0.6972566 | 0.7213329
|  |  | 14.36226 | 0.7108675 | 0.7547939 | 0.7150217 | 0.7178232 | 0.7091818 | 0.708727 | 0.7231069 | 0.7222525 | 0.6171384 | 0.7073091 | 0.7010639
|  |  | 14.38218 | 0.7244986 | 0.7620109 | 0.7156184 | 0.7178597 | 0.7085971 | 0.7093662 | 0.7241764 | 0.7210883 | 0.6184736 | 0.7140432 | 0.6807127
|  |  | 14.40216 | 0.7386041 | 0.7674078 | 0.7166424 | 0.7179061 | 0.7079533 | 0.7097144 | 0.7242728 | 0.7180266 | 0.6220606 | 0.7172623 | 0.6617739
|  |  | 14.42219 | 0.7524442 | 0.7706 | 0.7183709 | 0.7180538 | 0.7073657 | 0.7098125 | 0.7231901 | 0.7130133 | 0.6272615 | 0.7166925 | 0.645607
|  |  | 14.44227 | 0.7650255 | 0.7714423 | 0.7207492 | 0.7183344 | 0.7069484 | 0.7096394 | 0.7209922 | 0.7062421 | 0.6334612 | 0.7122757 | 0.6337675
|  |  | 14.46242 | 0.775723 | 0.770112 | 0.7235456 | 0.7187068 | 0.7067962 | 0.7092829 | 0.7181731 | 0.6983362 | 0.6407256 | 0.7048566 | 0.6275098
|  |  | 14.48261 | 0.7843885 | 0.7669427 | 0.7267595 | 0.7192681 | 0.7070056 | 0.7089184 | 0.7149715 | 0.6898988 | 0.6491112 | 0.6957378 | 0.6272819
|  |  | 14.50287 | 0.7910366 | 0.7622777 | 0.7306105 | 0.7203637 | 0.7078403 | 0.7086849 | 0.7114508 | 0.6810419 | 0.6582982 | 0.686112 | 0.6326807
|  |  | 14.52318 | 0.7952497 | 0.7564197 | 0.7351557 | 0.7221178 | 0.7093717 | 0.70878 | 0.7079995 | 0.6721537 | 0.6677985 | 0.6772688 | 0.6427126
|  |  | 14.54355 | 0.7966502 | 0.7499819 | 0.7400314 | 0.7243929 | 0.7113421 | 0.7092822 | 0.7052212 | 0.6646376 | 0.6774797 | 0.67019 | 0.6554823
|  |  | 14.56398 | 0.7954862 | 0.7435468 | 0.7448329 | 0.7269271 | 0.7137215 | 0.7101989 | 0.7033579 | 0.6596384 | 0.6869543 | 0.6656756 | 0.6686764
|  |  | 14.58446 | 0.7921435 | 0.7373404 | 0.7493973 | 0.7296954 | 0.7165796 | 0.7117234 | 0.7020994 | 0.656931 | 0.695594 | 0.6640335 | 0.680791
|  |  | 14.605 | 0.7867587 | 0.7314785 | 0.7535339 | 0.7326395 | 0.7197486 | 0.713684 | 0.7013525 | 0.6561785 | 0.7031246 | 0.6649283 | 0.6902576
|  |  | 14.6256 | 0.7793081 | 0.7261078 | 0.7568978 | 0.7354312 | 0.7230457 | 0.7157088 | 0.7012403 | 0.6570734 | 0.7093341 | 0.6676009 | 0.6951269
|  |  | 14.64626 | 0.7701535 | 0.7213372 | 0.7592289 | 0.7375647 | 0.7261697 | 0.7174153 | 0.7017542 | 0.6591474 | 0.7139003 | 0.6711956 | 0.6938997
|  |  | 14.66698 | 0.7598709 | 0.7172543 | 0.7603674 | 0.7389204 | 0.7287169 | 0.7186427 | 0.7024181 | 0.6621202 | 0.7166235 | 0.674602 | 0.6869177
|  |  | 14.68775 | 0.7487613 | 0.7141255 | 0.7601767 | 0.739654 | 0.7307295 | 0.7194115 | 0.7027326 | 0.66586 | 0.717842 | 0.6768322 | 0.6758899
|  |  | 14.70858 | 0.7369558 | 0.7120491 | 0.758643 | 0.7397196 | 0.7322112 | 0.7197708 | 0.7026351 | 0.6699641 | 0.717715 | 0.6771785 | 0.6621901
|  |  | 14.72948 | 0.724963 | 0.7110542 | 0.7558538 | 0.7388105 | 0.7327998 | 0.7194175 | 0.7023258 | 0.6738605 | 0.7161081 | 0.6751742 | 0.647024
|  |  | 14.75043 | 0.7134047 | 0.7111557 | 0.7519486 | 0.7370085 | 0.7322869 | 0.7182672 | 0.7015528 | 0.6771428 | 0.7135777 | 0.6697261 | 0.6334563
|  |  | 14.77144 | 0.7027527 | 0.7124544 | 0.7470447 | 0.7344376 | 0.730728 | 0.7164878 | 0.7003555 | 0.6797574 | 0.7106346 | 0.6600104 | 0.6248328
|  |  | 14.79251 | 0.6937097 | 0.715149 | 0.7413238 | 0.7309714 | 0.7280734 | 0.7141972 | 0.6988773 | 0.6821544 | 0.7069838 | 0.6472735 | 0.6222386
|  |  | 14.81365 | 0.6871817 | 0.7193306 | 0.735137 | 0.7267675 | 0.7244956 | 0.7114746 | 0.6972236 | 0.6844243 | 0.7027425 | 0.6337529 | 0.6259256
|  |  | 14.83484 | 0.6837989 | 0.7249451 | 0.7288513 | 0.7221988 | 0.7205811 | 0.7085735 | 0.6957051 | 0.6862709 | 0.6983606 | 0.6209654 | 0.6361275
|  |  | 14.85609 | 0.6838896 | 0.7319373 | 0.7229084 | 0.7180225 | 0.7169504 | 0.7061467 | 0.6948361 | 0.6877963 | 0.693875 | 0.6105005 | 0.6525899
|  |  | 14.87741 | 0.6876944 | 0.740083 | 0.717827 | 0.7148446 | 0.7138331 | 0.7047192 | 0.6949746 | 0.6895421 | 0.6892012 | 0.603494 | 0.6736676
|  |  | 14.89878 | 0.6944944 | 0.7484268 | 0.7140812 | 0.7126532 | 0.7111341 | 0.7042343 | 0.6957953 | 0.6916736 | 0.6845702 | 0.5998612 | 0.6955406
|  |  | 14.92022 | 0.7022838 | 0.7553906 | 0.7117532 | 0.7110819 | 0.7086608 | 0.7043146 | 0.6962896 | 0.6939542 | 0.6803193 | 0.5985756 | 0.7133584
|  |  | 14.94172 | 0.7111406 | 0.760779 | 0.7102781 | 0.7098295 | 0.7059573 | 0.7047041 | 0.6960433 | 0.6965929 | 0.6757626 | 0.5999109 | 0.7278476
|  |  | 14.96328 | 0.7332797 | 0.7692479 | 0.7076884 | 0.7078619 | 0.7019616 | 0.7061935 | 0.6995431 | 0.7009372 | 0.6604489 | 0.6128314 | 0.7536741
|  |  | 14.9849 | 0.7576542 | 0.7776995 | 0.7053143 | 0.7052644 | 0.6991326 | 0.7072931 | 0.7071451 | 0.704112 | 0.6390132 | 0.6301386 | 0.774549
|  |  | 15.00659 | 0.766211 | 0.7790043 | 0.7046076 | 0.70309 | 0.6969826 | 0.7065633 | 0.7098407 | 0.704622 | 0.6277674 | 0.638724 | 0.7756301
|  |  | 15.02834 | 0.7725579 | 0.7767602 | 0.7033783 | 0.700009 | 0.6931417 | 0.7046035 | 0.7097699 | 0.7036408 | 0.6169083 | 0.6481122 | 0.7704244
|  |  | 15.05015 | 0.7782557 | 0.7707524 | 0.7010423 | 0.6954033 | 0.6872113 | 0.7008672 | 0.7072537 | 0.7006002 | 0.6044065 | 0.6594961 | 0.7592904
|  |  | 15.07202 | 0.7811622 | 0.7605747 | 0.6977769 | 0.6893835 | 0.6796845 | 0.6952383 | 0.7022433 | 0.6951635 | 0.5921257 | 0.6703998 | 0.7418061
|  |  | 15.09396 | 0.7804225 | 0.7468706 | 0.6938558 | 0.6824686 | 0.6712404 | 0.6883061 | 0.6954664 | 0.68765 | 0.5814603 | 0.6793631 | 0.719362
|  |  | 15.11596 | 0.7764928 | 0.7311556 | 0.68987 | 0.6754132 | 0.6628375 | 0.6809162 | 0.6876715 | 0.6786961 | 0.5732807 | 0.6857703 | 0.6942489
|  |  | 15.13803 | 0.7702472 | 0.7149232 | 0.686704 | 0.6691721 | 0.6555724 | 0.6737057 | 0.6795319 | 0.6691444 | 0.5685968 | 0.6892033 | 0.6687833
|  |  | 15.16016 | 0.7623445 | 0.6993703 | 0.6851973 | 0.6648983 | 0.6502642 | 0.6675705 | 0.6717899 | 0.6599896 | 0.5679946 | 0.6896756 | 0.644795
|  |  | 15.18236 | 0.7536818 | 0.6860025 | 0.6862821 | 0.663773184 | 0.6481271 | 0.6639266 | 0.6657031 | 0.6523581 | 0.571944 | 0.6882737 | 0.6248601
|  |  | 15.20462 | 0.7455871 | 0.6763541 | 0.6905673 | 0.6664177 | 0.6504272 | 0.6640108 | 0.6628042 | 0.6468966 | 0.5807911 | 0.6863859 | 0.6111537
|  |  | 15.22695 | 0.7388775 | 0.6711501 | 0.6978763 | 0.6727484 | 0.6572959 | 0.6678711 | 0.6637574 | 0.6436527 | 0.5945484 | 0.6843538 | 0.6038448
|  |  | 15.24934 | 0.7336935 | 0.6702916 | 0.7073366 | 0.6820063 | 0.6676712 | 0.6746671 | 0.6676503 | 0.6426332 | 0.6124162 | 0.6819176 | 0.6031334
|  |  | 15.2718 | 0.72951 | 0.6729595 | 0.7177587 | 0.6928685 | 0.6800818 | 0.6833566 | 0.6730655 | 0.6434428 | 0.6327169 | 0.6791529 | 0.6095595
|  |  | 15.29432 | 0.7255775 | 0.6780518 | 0.7279252 | 0.704153088 | 0.6933298 | 0.6927962 | 0.6791763 | 0.6451272 | 0.6536887 | 0.6761532 | 0.6221133
|  |  | 15.31692 | 0.7215657 | 0.6847315 | 0.7367596 | 0.714886 | 0.7063456 | 0.7017854 | 0.6856385 | 0.6472099 | 0.6736907 | 0.673171 | 0.638781
|  |  | 15.33957 | 0.7172949 | 0.6923236 | 0.7436783 | 0.7242207 | 0.7181064 | 0.7095099 | 0.6919973 | 0.6500148 | 0.6913504 | 0.6709904 | 0.6568731
|  |  | 15.3623 | 0.7128733 | 0.7003883 | 0.7484375 | 0.7315737 | 0.7280657 | 0.7157007 | 0.6972433 | 0.6536488 | 0.7060488 | 0.6702241 | 0.6742477
|  |  | 15.38509 | 0.7087392 | 0.7087554 | 0.7510597 | 0.7368741 | 0.7362346 | 0.7204122 | 0.7006928 | 0.6575975 | 0.7178116 | 0.6707672 | 0.6892005
|  |  | 15.40795 | 0.7052968 | 0.7174552 | 0.7516481 | 0.7402277 | 0.7426332 | 0.7236815 | 0.7027269 | 0.6615748 | 0.7264134 | 0.6727283 | 0.7002702
|  |  | 15.43088 | 0.7029154 | 0.7263767 | 0.7505388 | 0.7416887 | 0.74697 | 0.7252187 | 0.7039554 | 0.6654973 | 0.7310073 | 0.6753914 | 0.7055509
|  |  | 15.45388 | 0.7021818 | 0.7354158 | 0.7483203 | 0.7416431 | 0.7494284 | 0.7252686 | 0.7046978 | 0.6693096 | 0.7321388 | 0.6778333 | 0.7038694
|  |  | 15.47694 | 0.7037655 | 0.744988 | 0.7453991 | 0.7407808 | 0.750614 | 0.7249158 | 0.7051032 | 0.673202 | 0.7310611 | 0.6800843 | 0.6957777
|  |  | 15.50008 | 0.7083266 | 0.7551819 | 0.742004 | 0.7394793 | 0.7510369 | 0.7247818 | 0.7052697 | 0.6775542 | 0.7285433 | 0.6819783 | 0.6829712
|  |  | 15.52328 | 0.7160582 | 0.7654455 | 0.7384391 | 0.7377825 | 0.7507887 | 0.7245969 | 0.7053438 | 0.6824078 | 0.7248978 | 0.6820624 | 0.6671073
|  |  | 15.54655 | 0.7262561 | 0.7749367 | 0.7350807 | 0.7358018 | 0.749615 | 0.7240299 | 0.7053125 | 0.687198 | 0.7208339 | 0.6787198 | 0.6501574
|  |  | 15.5699 | 0.7378432 | 0.7830926 | 0.7318081 | 0.7336201 | 0.7472453 | 0.7229512 | 0.7050932 | 0.691525 | 0.7170138 | 0.6715106 | 0.6354547
|  |  | 15.59331 | 0.7501498 | 0.7896032 | 0.7284597 | 0.7311824 | 0.7439756 | 0.7214682 | 0.7049478 | 0.6954899 | 0.7134741 | 0.6609869 | 0.6257578
|  |  | 15.61679 | 0.7628576 | 0.7943304 | 0.7254794 | 0.728748 | 0.7403707 | 0.7201945 | 0.7051535 | 0.6992823 | 0.7098806 | 0.6482787 | 0.6222988
|  |  | 15.64035 | 0.7755531 | 0.7971459 | 0.7234733 | 0.7269877 | 0.7368839 | 0.7197241 | 0.706086 | 0.7031309 | 0.70642 | 0.6350551 | 0.6262281
|  |  | 15.66398 | 0.7875537 | 0.7978316 | 0.7227859 | 0.7262691 | 0.7337779 | 0.7202971 | 0.7080251 | 0.7073184 | 0.7034825 | 0.6232301 | 0.637984
|  |  | 15.68767 | 0.7983909 | 0.7965913 | 0.7237404 | 0.7264441 | 0.7311515 | 0.7220815 | 0.7110215 | 0.7121336 | 0.7010956 | 0.6144264 | 0.6567367
|  |  | 15.71144 | 0.8079716 | 0.7941527 | 0.7267422 | 0.7278589 | 0.7294607 | 0.7253213 | 0.7156381 | 0.7177624 | 0.6990166 | 0.6096356 | 0.6806086
|  |  | 15.73528 | 0.8160362 | 0.7907371 | 0.7316422 | 0.731018 | 0.7290456 | 0.7299587 | 0.7220212 | 0.7241526 | 0.6966268 | 0.6094982 | 0.7077778
|  |  | 15.7592 | 0.8214751 | 0.7856776 | 0.7373105 | 0.7350877 | 0.7292998 | 0.7348561 | 0.7285787 | 0.730561125 | 0.6925677 | 0.6136938 | 0.7348817
|  |  | 15.78318 | 0.8233156 | 0.7784952 | 0.7426648 | 0.7387866 | 0.729273 | 0.7386546 | 0.7339443 | 0.7358871 | 0.685688 | 0.6211358 | 0.7586621
|  |  | 15.80724 | 0.8214065 | 0.7693646 | 0.7473241 | 0.7417739 | 0.7286527 | 0.7411329 | 0.738257 | 0.7395944 | 0.6760168 | 0.6312713 | 0.7772161
|  |  | 15.83138 | 0.8162784 | 0.7591398 | 0.7512747 | 0.7442804 | 0.7276648 | 0.7426672 | 0.7416785 | 0.7419354 | 0.6647668 | 0.6436368 | 0.7888392
|  |  | 15.85558 | 0.8086083 | 0.7487117 | 0.7547241 | 0.7464738 | 0.7266455 | 0.743508 | 0.7440189 | 0.7435816 | 0.6535353 | 0.6579235 | 0.7934441
|  |  | 15.87986 | 0.7987999 | 0.7386359 | 0.757699 | 0.7484487 | 0.7259957 | 0.7437117 | 0.7451871 | 0.7447649 | 0.6437589 | 0.6740862 | 0.7922131
|  |  | 15.90422 | 0.787229 | 0.7292617 | 0.7597957 | 0.7503027 | 0.7257469 | 0.743411 | 0.7451971 | 0.7451997 | 0.63627 | 0.6915097 | 0.7851475
|  |  | 15.92865 | 0.774171 | 0.7209055 | 0.7607349 | 0.7521149 | 0.7258139 | 0.7426707 | 0.7441158 | 0.7447633 | 0.631511 | 0.7085346 | 0.7722966
|  |  | 15.95316 | 0.7602302 | 0.7141245 | 0.7607091 | 0.7536097 | 0.7262743 | 0.741511 | 0.7418719 | 0.7434202 | 0.6296052 | 0.7232618 | 0.7549914
|  |  | 15.97774 | 0.7461175 | 0.7091826 | 0.7598321 | 0.7542368 | 0.7271348 | 0.7397628 | 0.7380986 | 0.740757 | 0.6306143 | 0.7348713 | 0.7343875
|  |  | 16.00239 | 0.7321503 | 0.7061137 | 0.7579344 | 0.753986 | 0.728165 | 0.7372935 | 0.7333054 | 0.7361349 | 0.6340889 | 0.7426185 | 0.7119887
|  |  | 16.02713 | 0.7192303 | 0.7050732 | 0.7551648 | 0.7533669 | 0.7292303 | 0.7345947 | 0.7283151 | 0.7294544 | 0.639585 | 0.7457211 | 0.6906782
|  |  | 16.05194 | 0.708318 | 0.7062696 | 0.7519216 | 0.7526695 | 0.7306881 | 0.7319863 | 0.723094 | 0.7210192 | 0.64703 | 0.7440783 | 0.6726016
|  |  | 16.07682 | 0.7000541 | 0.7097783 | 0.748642 | 0.751674 | 0.7327437 | 0.7292557 | 0.7176191 | 0.7113508 | 0.6561204 | 0.7384924 | 0.6588148
|  |  | 16.10179 | 0.69488 | 0.7156981 | 0.7455949 | 0.7503068 | 0.7352418 | 0.7265147 | 0.7127012 | 0.7009673 | 0.6662734 | 0.730197 | 0.6500982
|  |  | 16.12683 | 0.6931037 | 0.7240041 | 0.7426914 | 0.7487587 | 0.7379718 | 0.7242536 | 0.7087772 | 0.6907983 | 0.6769371 | 0.720441 | 0.6472119
|  |  | 16.15195 | 0.6950201 | 0.7341344 | 0.7398888 | 0.7472752 | 0.7409487 | 0.7226594 | 0.7056161 | 0.6815297 | 0.6874725 | 0.7100885 | 0.6504769
|  |  | 16.17715 | 0.7009736 | 0.7456856 | 0.7374825 | 0.7458899 | 0.7442094 | 0.7215464 | 0.7032534 | 0.673298 | 0.698151 | 0.6998105 | 0.6597058
|  |  | 16.20242 | 0.7107599 | 0.7581231 | 0.7357904 | 0.7445242 | 0.7475378 | 0.7208683 | 0.7021464 | 0.6668035 | 0.7089515 | 0.6909876 | 0.6732615
|  |  | 16.22778 | 0.7231533 | 0.7701351 | 0.7348871 | 0.7431946 | 0.7504352 | 0.7207137 | 0.7023195 | 0.662996 | 0.7182867 | 0.6848848 | 0.6880197
|  |  | 16.25322 | 0.7368912 | 0.7809078 | 0.7345437 | 0.7421079 | 0.7527746 | 0.7209557 | 0.7032905 | 0.6618338 | 0.7253943 | 0.681246 | 0.7015541
|  |  | 16.27873 | 0.7513766 | 0.7902269 | 0.7346423 | 0.7412892 | 0.7546263 | 0.7213986 | 0.7046298 | 0.6628954 | 0.7304762 | 0.6796342 | 0.7123659
|  |  | 16.30433 | 0.7662626 | 0.7976935 | 0.7350625 | 0.7405505 | 0.7558249 | 0.7217461 | 0.7062025 | 0.6656704 | 0.7336607 | 0.6798485 | 0.7191986
|  |  | 16.33 | 0.7807666 | 0.8025596 | 0.7356318 | 0.7396079 | 0.7560209 | 0.7217967 | 0.707759 | 0.6693837 | 0.734309 | 0.6818848 | 0.7212199
|  |  | 16.35576 | 0.7936072 | 0.8044068 | 0.7364222 | 0.7381887 | 0.7549067 | 0.7217297 | 0.7090781 | 0.673341 | 0.7322765 | 0.6848905 | 0.7171072
|  |  | 16.3816 | 0.8038591 | 0.8032826 | 0.7374981 | 0.736265 | 0.7523792 | 0.7215842 | 0.7102374 | 0.6774684 | 0.7282937 | 0.6871208 | 0.7062666
|  |  | 16.40752 | 0.8111275 | 0.7992561 | 0.7387486 | 0.7340369 | 0.7485565 | 0.7212146 | 0.7112943 | 0.6815968 | 0.7234364 | 0.6874611 | 0.6898703
|  |  | 16.43352 | 0.8151556 | 0.7923555 | 0.7399518 | 0.7316494 | 0.7437912 | 0.720302 | 0.712318 | 0.6854754 | 0.7183502 | 0.6855738 | 0.670553
|  |  | 16.45961 | 0.8158097 | 0.7828346 | 0.7413318 | 0.729231 | 0.7384324 | 0.7190765 | 0.7132868 | 0.6889796 | 0.7134977 | 0.6808151 | 0.6509719
|  |  | 16.48577 | 0.8135971 | 0.7715318 | 0.7434174 | 0.7271857 | 0.7328487 | 0.7181926 | 0.7143724 | 0.692571 | 0.7090976 | 0.6729085 | 0.6338166
|  |  | 16.51203 | 0.8090265 | 0.7594956 | 0.746271 | 0.7259788 | 0.7274857 | 0.7182936 | 0.7161946 | 0.6967883 | 0.7054737 | 0.662109 | 0.6220159
|  |  | 16.53836 | 0.80227 | 0.7473617 | 0.7497291 | 0.7259462 | 0.7228222 | 0.7195198 | 0.7190076 | 0.7017144 | 0.7026821 | 0.6491154 | 0.6176715
|  |  | 16.56478 | 0.7934672 | 0.7355458 | 0.7536541 | 0.7271421 | 0.7191332 | 0.7214182 | 0.7227489 | 0.7069734 | 0.7004945 | 0.635629 | 0.621826
|  |  | 16.59128 | 0.7829921 | 0.7245326 | 0.7576028 | 0.7292702 | 0.7163262 | 0.7234509 | 0.7272124 | 0.71202 | 0.6989016 | 0.6234438 | 0.634976
|  |  | 16.61787 | 0.7713068 | 0.7147557 | 0.761059 | 0.7318702 | 0.7141544 | 0.7254265 | 0.7320055 | 0.7165919 | 0.6975072 | 0.6142124 | 0.6560412
|  |  | 16.64455 | 0.7581909 | 0.7061818 | 0.7634098 | 0.7345848 | 0.7122406 | 0.7270364 | 0.7365429 | 0.7206758 | 0.6946902 | 0.6087398 | 0.682332
|  |  | 16.67131 | 0.7432146 | 0.6985005 | 0.7640371 | 0.7369624 | 0.7099958 | 0.7277447 | 0.7400902 | 0.7241692 | 0.6888274 | 0.6068705 | 0.7108256
|  |  | 16.69815 | 0.7272348 | 0.69201 | 0.7626007 | 0.7384296 | 0.7072927 | 0.7271862 | 0.7421026 | 0.7264364 | 0.679958 | 0.6087639 | 0.73664
|  |  | 16.72508 | 0.7112711 | 0.6870498 | 0.7591516 | 0.7385987 | 0.7042006 | 0.7251235 | 0.7424755 | 0.7270833 | 0.6688047 | 0.6142083 | 0.7565754
|  |  | 16.7521 | 0.6957863 | 0.6836755 | 0.7536687 | 0.7372988 | 0.7007533 | 0.7213419 | 0.7407733 | 0.7264197 | 0.6555478 | 0.622475 | 0.7700398
|  |  | 16.77921 | 0.6812866 | 0.6820745 | 0.7462669 | 0.7343873 | 0.6969728 | 0.7158292 | 0.7363899 | 0.7245383 | 0.6404906 | 0.6330995 | 0.776681
|  |  | 16.8064 | 0.6680168 | 0.6822017 | 0.7370585 | 0.7297003 | 0.6925927 | 0.7085245 | 0.7292117 | 0.721124 | 0.624538 | 0.6456218 | 0.7761455
|  |  | 16.83369 | 0.6568055 | 0.6838722 | 0.726431 | 0.7233476 | 0.6876242 | 0.6998328 | 0.7198485 | 0.7161732 | 0.6093485 | 0.6585878 | 0.7685304
|  |  | 16.86106 | 0.6488174 | 0.687131 | 0.7150016 | 0.715856 | 0.6824084 | 0.6903081 | 0.7086802 | 0.7096408 | 0.5963162 | 0.6705878 | 0.7543467
|  |  | 16.88852 | 0.6443635 | 0.6923561 | 0.7021249 | 0.7069655 | 0.676803 | 0.6796532 | 0.6950411 | 0.700804 | 0.5857871 | 0.6810342 | 0.7334383
|  |  | 16.91607 | 0.6435945 | 0.6991343 | 0.6883874 | 0.696961 | 0.671204 | 0.6684634 | 0.6799427 | 0.6898823 | 0.5785107 | 0.6884633 | 0.7072705
|  |  | 16.94371 | 0.6469491 | 0.706667 | 0.6762975 | 0.687422 | 0.6667666 | 0.658302 | 0.6657557 | 0.6781618 | 0.5748657 | 0.691817 | 0.6798705
|  |  | 16.97144 | 0.6548658 | 0.7151341 | 0.6663526 | 0.6787652 | 0.6637679 | 0.6495805 | 0.6528181 | 0.6657558 | 0.5743595 | 0.6916564 | 0.6530145
|  |  | 16.99927 | 0.6670961 | 0.7244038 | 0.6581552 | 0.670975 | 0.6622308 | 0.6426709 | 0.6412971 | 0.6526272 | 0.5768813 | 0.6882791 | 0.6275452
|  |  | 17.02718 | 0.6824883 | 0.7336148 | 0.6520896 | 0.6646218 | 0.6624277 | 0.6380171 | 0.6320973 | 0.6393024 | 0.5828507 | 0.6819603 | 0.6057378
|  |  | 17.05518 | 0.6998581 | 0.7419919 | 0.6485662 | 0.6599977 | 0.6642878 | 0.6353218 | 0.6255624 | 0.6263923 | 0.5920024 | 0.6732074 | 0.5896517
|  |  | 17.08328 | 0.7182909 | 0.7490629 | 0.6475261 | 0.6569545 | 0.6673212 | 0.6342501 | 0.6211597 | 0.6144661 | 0.6034649 | 0.6622046 | 0.5808952
|  |  | 17.11147 | 0.7362931 | 0.7542497 | 0.6484915 | 0.6552564 | 0.6707884 | 0.6346483 | 0.6184979 | 0.6039569 | 0.6158274 | 0.6500069 | 0.5803917
|  |  | 17.13976 | 0.7519917 | 0.7569662 | 0.651186 | 0.6548211 | 0.6741014 | 0.6363227 | 0.6177392 | 0.5955378 | 0.6278196 | 0.6384066 | 0.5873566
|  |  | 17.16813 | 0.7649125 | 0.7570766 | 0.6556394 | 0.6554672 | 0.6770297 | 0.6391294 | 0.6187853 | 0.5896068 | 0.6395188 | 0.628853 | 0.599384
|  |  | 17.1966 | 0.7753282 | 0.7544384 | 0.662016 | 0.6568995 | 0.6794962 | 0.643014 | 0.6212622 | 0.5861695 | 0.6507786 | 0.6216478 | 0.6155459
|  |  | 17.22517 | 0.7823357 | 0.7484707 | 0.6697952 | 0.6586238 | 0.6812027 | 0.6475314 | 0.6246864 | 0.5852538 | 0.6604402 | 0.6169797 | 0.6348349
|  |  | 17.25383 | 0.7848193 | 0.7395888 | 0.677605 | 0.6601411 | 0.6816445 | 0.6518896 | 0.6283219 | 0.5862802 | 0.6672667 | 0.6147027 | 0.6541532
|  |  | 17.28259 | 0.7833801 | 0.728842 | 0.6849534 | 0.6614807 | 0.6805755 | 0.6560485 | 0.6319847 | 0.5886815 | 0.6711094 | 0.6147891 | 0.6703149
|  |  | 17.31144 | 0.7789114 | 0.7166663 | 0.6920602 | 0.6627869 | 0.6781652 | 0.6601491 | 0.6356096 | 0.5924601 | 0.6723123 | 0.6172037 | 0.6810102
|  |  | 17.34039 | 0.7706569 | 0.7025351 | 0.6989817 | 0.6640281 | 0.6745577 | 0.6641362 | 0.6390705 | 0.5974473 | 0.6708499 | 0.6214895 | 0.6846131
|  |  | 17.36943 | 0.7574785 | 0.6862993 | 0.7052387 | 0.6649794 | 0.6697155 | 0.6676949 | 0.6423129 | 0.6029395 | 0.6665444 | 0.626423 | 0.6805478
|  |  | 17.39858 | 0.7407997 | 0.6700822 | 0.7097359 | 0.6655164 | 0.6641109 | 0.6702265 | 0.6451147 | 0.6081691 | 0.6606877 | 0.6302154 | 0.6693742
|  |  | 17.42782 | 0.7220833 | 0.6548685 | 0.7121575 | 0.6658079 | 0.658134 | 0.6716355 | 0.6477935 | 0.6127821 | 0.6547299 | 0.631988 | 0.6519862
|  |  | 17.45716 | 0.701184 | 0.6403144 | 0.7125654 | 0.6658539 | 0.6516156 | 0.6722644 | 0.6505382 | 0.6167054 | 0.6486902 | 0.6310215 | 0.6300336
|  |  | 17.4866 | 0.6785682 | 0.6270772 | 0.7110725 | 0.6656341 | 0.6447219 | 0.6725953 | 0.6531945 | 0.6200955 | 0.6428008 | 0.6263884 | 0.6069069
|  |  | 17.51613 | 0.6557913 | 0.6161552 | 0.7080112 | 0.6653398 | 0.638004 | 0.6726721 | 0.6556833 | 0.6233327 | 0.6377886 | 0.6176707 | 0.5862107
|  |  | 17.54577 | 0.6341545 | 0.6083298 | 0.703347 | 0.6650422 | 0.6319413 | 0.6721493 | 0.6582167 | 0.6269137 | 0.633656 | 0.6049678 | 0.5709536
|  |  | 17.57551 | 0.6145411 | 0.6040174 | 0.6968625 | 0.6643862 | 0.6267352 | 0.6708776 | 0.6612291 | 0.6305154 | 0.6299576 | 0.5890419 | 0.563676
|  |  | 17.60535 | 0.5982128 | 0.603605 | 0.6888925 | 0.6631664 | 0.6224165 | 0.6689061 | 0.6645947 | 0.6335136 | 0.6267157 | 0.571844 | 0.5658359
|  |  | 17.63529 | 0.5858907 | 0.607055 | 0.6798917 | 0.6615902 | 0.6190813 | 0.6661377 | 0.6673552 | 0.6361342 | 0.6236118 | 0.5556603 | 0.5773381
|  |  | 17.66534 | 0.5782916 | 0.6139438 | 0.670304 | 0.6595561 | 0.6169368 | 0.6624041 | 0.6689136 | 0.6386361 | 0.6192198 | 0.5429454 | 0.5966842
|  |  | 17.69548 | 0.5760354 | 0.6240574 | 0.6606319 | 0.6569377 | 0.6160423 | 0.6578793 | 0.6696363 | 0.6405685 | 0.6130924 | 0.5348564 | 0.6219242
|  |  | 17.72573 | 0.5791926 | 0.6371368 | 0.6510946 | 0.6537118 | 0.616201 | 0.6526205 | 0.6694836 | 0.6418421 | 0.6053981 | 0.531142 | 0.65082
|  |  | 17.75608 | 0.5876569 | 0.651962 | 0.6419821 | 0.6499363 | 0.6172253 | 0.6467173 | 0.6679102 | 0.6427665 | 0.5958723 | 0.5323014 | 0.6794003
|  |  | 17.78654 | 0.600513 | 0.666991 | 0.6333956 | 0.6457414 | 0.6189307 | 0.6401847 | 0.6646201 | 0.6433317 | 0.5843836 | 0.5390174 | 0.7033489
|  |  | 17.8171 | 0.6168297 | 0.6815064 | 0.6252821 | 0.6410621 | 0.621176 | 0.6330619 | 0.6595001 | 0.6429422 | 0.5712256 | 0.5505962 | 0.7205676
|  |  | 17.84777 | 0.6354804 | 0.6949165 | 0.6177223 | 0.6356002 | 0.6239151 | 0.6256894 | 0.6523748 | 0.6412385 | 0.5571633 | 0.5659009 | 0.7306275
|  |  | 17.87854 | 0.6548761 | 0.7061733 | 0.6108489 | 0.6293626 | 0.627031 | 0.618423 | 0.6433049 | 0.6388117 | 0.5435756 | 0.583858 | 0.7343185
|  |  | 17.90942 | 0.6737739 | 0.7145842 | 0.6048562 | 0.6229267 | 0.6301586 | 0.6112489 | 0.6328448 | 0.6358613 | 0.5317832 | 0.6028832 | 0.7325624
|  |  | 17.9404 | 0.6912727 | 0.719847 | 0.6000269 | 0.616601 | 0.6330491 | 0.6038252 | 0.6215239 | 0.6315773 | 0.522841 | 0.6213443 | 0.7247804
|  |  | 17.97149 | 0.7065329 | 0.7217308 | 0.5966506 | 0.6106806 | 0.6357322 | 0.5966007 | 0.6095514 | 0.6256957 | 0.5175348 | 0.6380456 | 0.7105884
|  |  | 18.00269 | 0.718929 | 0.7201122 | 0.5947993 | 0.6054125 | 0.6381818 | 0.5902083 | 0.5975427 | 0.6182617 | 0.5160823 | 0.6517104 | 0.6901482
|  |  | 18.034 | 0.7279833 | 0.7149749 | 0.5945641 | 0.6006962 | 0.640273 | 0.5847933 | 0.5863743 | 0.6089417 | 0.5182296 | 0.6605266 | 0.6644925
|  |  | 18.06542 | 0.7334632 | 0.7067667 | 0.5960205 | 0.5966009 | 0.6418943 | 0.5805272 | 0.576613 | 0.5978281 | 0.5234644 | 0.6639058 | 0.6366265
|  |  | 18.09695 | 0.7355106 | 0.696114 | 0.5992141 | 0.593672 | 0.6428069 | 0.5776985 | 0.5682949 | 0.585554 | 0.5315125 | 0.6630484 | 0.6096141
|  |  | 18.12859 | 0.7342929 | 0.6834219 | 0.6040868 | 0.5920834 | 0.642656 | 0.5761365 | 0.5613388 | 0.5728906 | 0.5420796 | 0.6587524 | 0.5849867
|  |  | 18.16034 | 0.7295372 | 0.6685141 | 0.6104923 | 0.591662 | 0.6413171 | 0.5754347 | 0.5556228 | 0.5599888 | 0.5546783 | 0.6502585 | 0.5638409
|  |  | 18.1922 | 0.7209062 | 0.6516673 | 0.6179477 | 0.5922367 | 0.638751 | 0.5758653 | 0.5511409 | 0.5470944 | 0.5682095 | 0.6373331 | 0.5480407
|  |  | 18.22417 | 0.7086713 | 0.6342215 | 0.6255118 | 0.5934686 | 0.6347908 | 0.5773839 | 0.5481444 | 0.5352498 | 0.5808652 | 0.621433 | 0.5403237
|  |  | 18.25625 | 0.693253 | 0.6166195 | 0.6325208 | 0.5951206 | 0.6292963 | 0.5792025 | 0.5463384 | 0.5249955 | 0.5922961 | 0.6047157 | 0.541318
|  |  | 18.28845 | 0.6745536 | 0.5987399 | 0.6384697 | 0.5971619 | 0.6224088 | 0.5808601 | 0.5449943 | 0.5165091 | 0.602395 | 0.588901 | 0.5490785
|  |  | 18.32076 | 0.652594 | 0.5812046 | 0.6427437 | 0.5994395 | 0.6143852 | 0.5829325 | 0.5438773 | 0.5103944 | 0.6102043 | 0.57529 | 0.5611608
|  |  | 18.35319 | 0.6287428 | 0.5652069 | 0.6448615 | 0.6018545 | 0.6056276 | 0.5855689 | 0.5432479 | 0.5073107 | 0.6153094 | 0.5642262 | 0.5756811
|  |  | 18.38573 | 0.6046621 | 0.5516896 | 0.6448174 | 0.6044823 | 0.5965815 | 0.5884277 | 0.543321 | 0.5071506 | 0.6175054 | 0.5558907 | 0.5910359
|  |  | 18.41839 | 0.5808562 | 0.5410894 | 0.6427384 | 0.6074293 | 0.5872686 | 0.5914539 | 0.5441779 | 0.5089033 | 0.6167242 | 0.5511075 | 0.6055963
|  |  | 18.45116 | 0.5580095 | 0.5339435 | 0.6384696 | 0.6103184 | 0.5778377 | 0.5945279 | 0.5457969 | 0.5118799 | 0.6133316 | 0.5502936 | 0.6167906
|  |  | 18.48405 | 0.5373977 | 0.5305451 | 0.6318818 | 0.6125453 | 0.5688757 | 0.5972436 | 0.5484248 | 0.5162026 | 0.6078909 | 0.5524997 | 0.6220505
|  |  | 18.51706 | 0.5202357 | 0.5308541 | 0.6231604 | 0.6137774 | 0.5605409 | 0.5993037 | 0.5518969 | 0.5216177 | 0.6004524 | 0.5560194 | 0.6205282
|  |  | 18.55018 | 0.5076116 | 0.5348266 | 0.6127111 | 0.6138994 | 0.552446 | 0.600517 | 0.5554627 | 0.5274869 | 0.591685 | 0.559076 | 0.6126636
|  |  | 18.58343 | 0.5001797 | 0.5419997 | 0.6008929 | 0.6129588 | 0.5447125 | 0.600522 | 0.5585631 | 0.5334884 | 0.5829163 | 0.5605554 | 0.5990283
|  |  | 18.61679 | 0.4980084 | 0.5516625 | 0.587772 | 0.6103766 | 0.5378978 | 0.5988732 | 0.5611567 | 0.5394447 | 0.5742982 | 0.5592898 | 0.5797108
|  |  | 18.65027 | 0.5006883 | 0.5628216 | 0.5734099 | 0.6052014 | 0.5316575 | 0.5950221 | 0.5631105 | 0.5447266 | 0.5656841 | 0.5540441 | 0.5561744
|  |  | 18.68388 | 0.5076161 | 0.5742287 | 0.5582505 | 0.5971449 | 0.5251792 | 0.5883915 | 0.5637429 | 0.5486459 | 0.5572823 | 0.544656 | 0.5333631
|  |  | 18.7176 | 0.5177764 | 0.5846498 | 0.5426039 | 0.5866277 | 0.518356 | 0.5789165 | 0.5620887 | 0.5505391 | 0.5485742 | 0.5309746 | 0.5153144
|  |  | 18.75145 | 0.5297423 | 0.5930852 | 0.5265049 | 0.5737543 | 0.5114715 | 0.5666087 | 0.5578601 | 0.5498369 | 0.5391352 | 0.5130989 | 0.5036706
|  |  | 18.78542 | 0.5420578 | 0.5988534 | 0.5104527 | 0.5586506 | 0.5046475 | 0.5517131 | 0.5515375 | 0.5464512 | 0.5290919 | 0.4931586 | 0.4994348
|  |  | 18.81951 | 0.5541096 | 0.6019907 | 0.4950505 | 0.5421575 | 0.4980652 | 0.5351945 | 0.5436635 | 0.5411588 | 0.5185632 | 0.4738577 | 0.5027128
|  |  | 18.85373 | 0.5661124 | 0.6029848 | 0.481517 | 0.5259782 | 0.4930732 | 0.5187296 | 0.5349093 | 0.535607 | 0.5080733 | 0.4573611 | 0.5130767
|  |  | 18.88807 | 0.5783683 | 0.6025388 | 0.4716004 | 0.511988 | 0.4911834 | 0.5041888 | 0.5262788 | 0.5314082 | 0.4987279 | 0.4452859 | 0.5295027
|  |  | 18.92254 | 0.5908265 | 0.6014683 | 0.4667545 | 0.5017018 | 0.4929687 | 0.4930296 | 0.5194708 | 0.5293376 | 0.4912285 | 0.4384202 | 0.5493785
|  |  | 18.95713 | 0.6034009 | 0.6006957 | 0.4676075 | 0.495806 | 0.4986179 | 0.4859496 | 0.5154616 | 0.5298479 | 0.4858157 | 0.4371804 | 0.5702896
|  |  | 18.99185 | 0.61699 | 0.6000826 | 0.474803 | 0.4939728 | 0.5091857 | 0.4826479 | 0.5134585 | 0.5337292 | 0.4817696 | 0.443297 | 0.5937506
|  |  | 19.0267 | 0.6303131 | 0.5982975 | 0.4879019 | 0.4955621 | 0.5244369 | 0.4827658 | 0.5126595 | 0.5405871 | 0.477346 | 0.4566259 | 0.6200051
|  |  | 19.06168 | 0.6393092 | 0.5947089 | 0.5029592 | 0.4989832 | 0.5399439 | 0.4852779 | 0.5125118 | 0.547752 | 0.4718359 | 0.4730439 | 0.6429274
|  |  | 19.09678 | 0.6437021 | 0.5891488 | 0.5185461 | 0.5030722 | 0.5537293 | 0.4886562 | 0.5117855 | 0.5539596 | 0.465726 | 0.49159 | 0.6601366
|  |  | 19.13201 | 0.6441492 | 0.5810353 | 0.535225 | 0.5077235 | 0.5657655 | 0.4919458 | 0.5095104 | 0.5591284 | 0.4596387 | 0.5133805 | 0.6713547
|  |  | 19.16738 | 0.6404566 | 0.570767 | 0.5518721 | 0.5125797 | 0.5752457 | 0.4946188 | 0.5057569 | 0.562399 | 0.4546771 | 0.5371273 | 0.675818
|  |  | 19.20287 | 0.6326382 | 0.5591503 | 0.5678538 | 0.517531 | 0.5822187 | 0.496904 | 0.5012823 | 0.5623882 | 0.4521206 | 0.5609746 | 0.6737104
|  |  | 19.2385 | 0.6202422 | 0.5460737 | 0.5835377 | 0.5228077 | 0.5868121 | 0.4993645 | 0.4965236 | 0.558577 | 0.4526349 | 0.5837482 | 0.6640511
|  |  | 19.27426 | 0.6047435 | 0.5328135 | 0.5977131 | 0.5279416 | 0.5886227 | 0.5019668 | 0.4924614 | 0.5523783 | 0.456098 | 0.6018102 | 0.6479938
|  |  | 19.31015 | 0.5873071 | 0.5207887 | 0.609428 | 0.5330829 | 0.5875032 | 0.5050874 | 0.4898338 | 0.5444229 | 0.4628353 | 0.612962 | 0.6266109
|  |  | 19.34618 | 0.5668999 | 0.5097837 | 0.6192 | 0.5391824 | 0.5839001 | 0.5090292 | 0.4881905 | 0.5335175 | 0.4731228 | 0.6187356 | 0.5992458
|  |  | 19.38234 | 0.5462705 | 0.5016206 | 0.625942 | 0.5456081 | 0.5790578 | 0.5131847 | 0.4874059 | 0.520754 | 0.4852698 | 0.6188979 | 0.5713882
|  |  | 19.41864 | 0.5277862 | 0.4975358 | 0.6295468 | 0.552081 | 0.5734945 | 0.5176849 | 0.4877983 | 0.5075386 | 0.4985262 | 0.613747 | 0.5470195
|  |  | 19.45507 | 0.5108703 | 0.497163 | 0.6306602 | 0.5591217 | 0.5665548 | 0.5228875 | 0.4892243 | 0.4938564 | 0.5132972 | 0.6045808 | 0.5254645
|  |  | 19.49164 | 0.4966428 | 0.5005633 | 0.6290099 | 0.5664255 | 0.5585014 | 0.5285421 | 0.4917269 | 0.4816866 | 0.5280133 | 0.5918962 | 0.5098293
|  |  | 19.52835 | 0.4866885 | 0.507724 | 0.6246673 | 0.5736105 | 0.550355 | 0.534718 | 0.4956297 | 0.4725526 | 0.5416606 | 0.5763938 | 0.5020874
|  |  | 19.56519 | 0.4819294 | 0.5186561 | 0.6178537 | 0.5807158 | 0.5425361 | 0.5416637 | 0.5006981 | 0.4658628 | 0.5547294 | 0.5601334 | 0.5022535
|  |  | 19.60218 | 0.4829316 | 0.5332157 | 0.6091596 | 0.587624 | 0.5355191 | 0.5490871 | 0.5066639 | 0.461693 | 0.5667572 | 0.5453915 | 0.510152
|  |  | 19.6393 | 0.4897656 | 0.5506288 | 0.5998734 | 0.5940227 | 0.5301386 | 0.5563099 | 0.5137183 | 0.46144 | 0.5758977 | 0.5331054 | 0.5234814
|  |  | 19.67657 | 0.5025208 | 0.5704494 | 0.5909429 | 0.5999954 | 0.526813 | 0.5634913 | 0.5225128 | 0.4654173 | 0.5819564 | 0.5242654 | 0.5404322
|  |  | 19.71398 | 0.5224488 | 0.5932985 | 0.5818824 | 0.6058832 | 0.5253749 | 0.5715673 | 0.534167 | 0.4731261 | 0.5860455 | 0.5207427 | 0.5622221
|  |  | 19.75153 | 0.5479323 | 0.6168603 | 0.5733648 | 0.6109608 | 0.5257413 | 0.5800846 | 0.5476129 | 0.4838163 | 0.5884432 | 0.523221 | 0.5851315
|  |  | 19.78922 | 0.5747361 | 0.6380137 | 0.5669757 | 0.6145288 | 0.5279522 | 0.5876316 | 0.5606606 | 0.4966585 | 0.5894545 | 0.5295987 | 0.6031409
|  |  | 19.82706 | 0.6018 | 0.657218 | 0.562469 | 0.6169106 | 0.5317969 | 0.5938503 | 0.573417 | 0.5110164 | 0.589653125 | 0.5379181 | 0.6173259
|  |  | 19.86504 | 0.6288994 | 0.6747251 | 0.5595511 | 0.6181908 | 0.5367945 | 0.5987034 | 0.586421 | 0.5262901 | 0.5890974 | 0.5476404 | 0.6287263
|  |  | 19.90317 | 0.6569397 | 0.6902918 | 0.5577847 | 0.6176173 | 0.5435246 | 0.6018863 | 0.6002227 | 0.5430487 | 0.5869451 | 0.5601394 | 0.6337494
|  |  | 19.94145 | 0.6823078 | 0.701235 | 0.556741 | 0.6147133 | 0.5516365 | 0.6029432 | 0.6128314 | 0.559118 | 0.5842156 | 0.5735156 | 0.6287573
|  |  | 19.97987 | 0.7004608 | 0.7058907 | 0.5570556 | 0.6103467 | 0.5591725 | 0.6018527 | 0.6217318 | 0.5721936 | 0.583329 | 0.5828244 | 0.615887
|  |  | 20.01844 | 0.7140067 | 0.7062942 | 0.5590465 | 0.60513 | 0.566203 | 0.5990674 | 0.6283516 | 0.584184 | 0.5839793 | 0.5874663 | 0.5976029
|  |  | 20.05716 | 0.7242184 | 0.7031048 | 0.5625597 | 0.5995233 | 0.5738642 | 0.5947628 | 0.6338721 | 0.5953723 | 0.584819 | 0.5873916 | 0.576161
|  |  | 20.09603 | 0.7303186 | 0.6960451 | 0.5677955 | 0.5939179 | 0.5825529 | 0.5892332 | 0.6375226 | 0.6047064 | 0.5859565 | 0.5817087 | 0.5555006
|  |  | 20.13505 | 0.7319972 | 0.6855792 | 0.5749979 | 0.5882368 | 0.591434 | 0.5833169 | 0.6386195 | 0.6120474 | 0.5880045 | 0.5708117 | 0.5395689
|  |  | 20.17423 | 0.7293626 | 0.6723095 | 0.5839386 | 0.5827182 | 0.5996912 | 0.5775974 | 0.6369337 | 0.6175199 | 0.5902276 | 0.5556924 | 0.531183
|  |  | 20.21355 | 0.7227924 | 0.6565648 | 0.5942359 | 0.57802 | 0.6072092 | 0.5722484 | 0.6325916 | 0.6213426 | 0.5913397 | 0.5380722 | 0.5326092
|  |  | 20.25303 | 0.7126375 | 0.6392802 | 0.6054072 | 0.5746012 | 0.6139562 | 0.5672386 | 0.6261549 | 0.6238249 | 0.5906652 | 0.5214088 | 0.5454163
|  |  | 20.29266 | 0.6986455 | 0.621051 | 0.6174893 | 0.5719442 | 0.6199234 | 0.5625322 | 0.6177736 | 0.6251215 | 0.588005 | 0.508256 | 0.5692995
|  |  | 20.33245 | 0.6800356 | 0.6019596 | 0.6305357 | 0.5694751 | 0.6248794 | 0.5582054 | 0.6072736 | 0.625549 | 0.5825139 | 0.5006669 | 0.6007178
|  |  | 20.3724 | 0.6587611 | 0.5840291 | 0.642742 | 0.5678784 | 0.6281205 | 0.554966 | 0.5960555 | 0.6256392 | 0.5728805 | 0.5003371 | 0.6316822
|  |  | 20.4125 | 0.6371411 | 0.5688673 | 0.6531265 | 0.5682309 | 0.6293958 | 0.5535769 | 0.5854802 | 0.6252331 | 0.5594831 | 0.5067468 | 0.6583206
|  |  | 20.45276 | 0.6148509 | 0.5563705 | 0.6623367 | 0.5703763 | 0.6285609 | 0.5535574 | 0.5748113 | 0.6239602 | 0.5441356 | 0.5194516 | 0.6810363
|  |  | 20.49319 | 0.5925752 | 0.5472112 | 0.6701075 | 0.5738423 | 0.6255494 | 0.5542593 | 0.5641159 | 0.6219971 | 0.5290817 | 0.5370864 | 0.6985271
|  |  | 20.53377 | 0.5714837 | 0.5419748 | 0.675468 | 0.5782785 | 0.620788 | 0.5558462 | 0.5541561 | 0.6194605 | 0.5149145 | 0.5572088 | 0.7091365
|  |  | 20.57451 | 0.5528449 | 0.5406233 | 0.6777644 | 0.58336 | 0.6146115 | 0.5583861 | 0.5448918 | 0.6159547 | 0.5021339 | 0.5778997 | 0.711246
|  |  | 20.61541 | 0.5383143 | 0.5434138 | 0.6769845 | 0.589003 | 0.607544 | 0.5619432 | 0.5369264 | 0.6106167 | 0.4931182 | 0.5983185 | 0.7047565
|  |  | 20.65648 | 0.5279058 | 0.5510586 | 0.6725849 | 0.5955209 | 0.5993784 | 0.5669242 | 0.5307944 | 0.6021056 | 0.4895245 | 0.6184103 | 0.6904707
|  |  | 20.69771 | 0.5227631 | 0.5628525 | 0.6647352 | 0.6024051 | 0.5902119 | 0.5728432 | 0.526898 | 0.5908824 | 0.4916312 | 0.6341678 | 0.6713067
|  |  | 20.7391 | 0.5244067 | 0.5771 | 0.6552204 | 0.6089573 | 0.5813761 | 0.5790949 | 0.5253347 | 0.5781537 | 0.4979416 | 0.6419666 | 0.6491174
|  |  | 20.78067 | 0.53298 | 0.5942131 | 0.644383 | 0.615353 | 0.5731582 | 0.5862189 | 0.5256506 | 0.563155 | 0.5066658 | 0.6429387 | 0.6216266
|  |  | 20.82239 | 0.5476353 | 0.6137552 | 0.6324274 | 0.6212223 | 0.5659135 | 0.5939437 | 0.5268486 | 0.5465394 | 0.5172401 | 0.6388447 | 0.5902071
|  |  | 20.86429 | 0.5664517 | 0.6338452 | 0.6197237 | 0.626231 | 0.5599548 | 0.6018398 | 0.5289371 | 0.5305818 | 0.5304183 | 0.6309109 | 0.5605986
|  |  | 20.90635 | 0.5879067 | 0.6529854 | 0.606579 | 0.6299009 | 0.5548596 | 0.610206 | 0.5327487 | 0.5170369 | 0.5453075 | 0.6188864 | 0.5365523
|  |  | 20.94859 | 0.6115004 | 0.6701869 | 0.5937521 | 0.6312466 | 0.5506189 | 0.6184453 | 0.5387517 | 0.5058682 | 0.5596337 | 0.6028433 | 0.5197011
|  |  | 20.991 | 0.6363279 | 0.6847514 | 0.581472 | 0.6302349 | 0.5476629 | 0.6250884 | 0.5469673 | 0.4963925 | 0.5730965 | 0.5847701 | 0.5111951
|  |  | 21.03357 | 0.6590874 | 0.6952658 | 0.5699018 | 0.6273536 | 0.5458798 | 0.6290879 | 0.5560806 | 0.4898328 | 0.5852385 | 0.5674238 | 0.5112383
|  |  | 21.07632 | 0.677383 | 0.7018016 | 0.5600829 | 0.6232397 | 0.5448508 | 0.630768 | 0.5643035 | 0.4874002 | 0.594198 | 0.5537308 | 0.5186406
|  |  | 21.11925 | 0.6929502 | 0.7053932 | 0.5518143 | 0.617214 | 0.5449882 | 0.6302737 | 0.5724208 | 0.4882814 | 0.5988202 | 0.543584 | 0.5336926
|  |  | 21.16235 | 0.7069314 | 0.7040827 | 0.5434874 | 0.6057873 | 0.5465909 | 0.6264847 | 0.5820469 | 0.4916211 | 0.5974259 | 0.5332238 | 0.5567211
|  |  | 21.20563 | 0.7141036 | 0.6962268 | 0.5367305 | 0.5912014 | 0.5479672 | 0.6195158 | 0.5903787 | 0.4959467 | 0.5906418 | 0.5246237 | 0.5789331
|  |  | 21.24908 | 0.7144743 | 0.6849917 | 0.5331463 | 0.5787158 | 0.5488248 | 0.6108021 | 0.5954371 | 0.5003726 | 0.5829531 | 0.5221542 | 0.596101
|  |  | 21.29271 | 0.7110339 | 0.6701647 | 0.5316734 | 0.5664774 | 0.5502896 | 0.5999222 | 0.598637 | 0.5055341 | 0.5744485 | 0.5247745 | 0.6099884
|  |  | 21.33653 | 0.7020622 | 0.6488051 | 0.5314634 | 0.5519843 | 0.5516501 | 0.5854141 | 0.5997547 | 0.5107529 | 0.5631728 | 0.5301668 | 0.6176526
|  |  | 21.38052 | 0.6857172 | 0.6205779 | 0.5314634 | 0.534829 | 0.5515231 | 0.5663506 | 0.5973104 | 0.5147804 | 0.5491971 | 0.5348933 | 0.6171611
|  |  | 21.42469 | 0.6629289 | 0.5885298 | 0.5309896 | 0.5160419 | 0.5494513 | 0.5437049 | 0.5903151 | 0.5167119 | 0.5344338 | 0.5365872 | 0.6085192
|  |  | 21.46905 | 0.6340764 | 0.5534658 | 0.5290757 | 0.4956187 | 0.5445776 | 0.5177857 | 0.5785804 | 0.5145751 | 0.5191424 | 0.5342025 | 0.5901994
|  |  | 21.51359 | 0.5975452 | 0.5141143 | 0.5243509 | 0.4724628 | 0.5353401 | 0.4876826 | 0.5607841 | 0.5059868 | 0.5022317 | 0.5248999 | 0.5622002
|  |  | 21.55832 | 0.5538569 | 0.4718036 | 0.5163534 | 0.4467586 | 0.5212045 | 0.4545293 | 0.5360102 | 0.4912469 | 0.4837935 | 0.5074547 | 0.5301556
|  |  | 21.60323 | 0.5065453 | 0.4294452 | 0.5061393 | 0.4201708 | 0.5031205 | 0.4205924 | 0.5055261 | 0.4724886 | 0.4641332 | 0.4844344 | 0.500828
|  |  | 21.64833 | 0.457865 | 0.3891954 | 0.4951156 | 0.3942706 | 0.4824637 | 0.3868838 | 0.4717755 | 0.4505023 | 0.4437408 | 0.4587921 | 0.4765873
|  |  | 21.69362 | 0.4121479 | 0.3556372 | 0.4860403 | 0.3728705 | 0.46292 | 0.3569103 | 0.4405958 | 0.4296398 | 0.425211 | 0.4343922 | 0.4581298
|  |  | 21.7391 | 0.3785442 | 0.3352119 | 0.4823858 | 0.361462 | 0.4503477 | 0.3375263 | 0.4193944 | 0.4171858 | 0.4128964 | 0.4166635 | 0.4467631
|  |  | 21.78477 | 0.3577781 | 0.3274333 | 0.4849492 | 0.3607993 | 0.4463061 | 0.3300292 | 0.4084774 | 0.4139306 | 0.4088499 | 0.4066397 | 0.4424345
|  |  | 21.83064 | 0.3436119 | 0.3321629 | 0.4947417 | 0.3730811 | 0.450925 | 0.3339475 | 0.4054795 | 0.4217925 | 0.4144299 | 0.4026319 | 0.4480997
|  |  | 21.87669 | 0.3353871 | 0.3490669 | 0.5077545 | 0.3953533 | 0.4616521 | 0.3467821 | 0.4077251 | 0.4407082 | 0.4254096 | 0.400546 | 0.4643722
|  |  | 21.92294 | 0.3350831 | 0.3674867 | 0.5147152 | 0.4137636 | 0.4690146 | 0.3594623 | 0.4095486 | 0.4574168 | 0.4329337 | 0.3983833 | 0.4837943
|  |  | 21.96939 | 0.340226 | 0.3862437 | 0.5166064 | 0.4297533 | 0.4715757 | 0.3714878 | 0.4093372 | 0.4693986 | 0.437133 | 0.3990093 | 0.5072286
|  |  | 22.01603 | 0.3499985 | 0.4076707 | 0.5152517 | 0.4462516 | 0.4709557 | 0.3843212 | 0.4070647 | 0.4781767 | 0.4371908 | 0.4037266 | 0.5359588
|  |  | 22.06288 | 0.3672526 | 0.434384 | 0.5120592 | 0.4648334 | 0.469118 | 0.3996276 | 0.4038809 | 0.4853641 | 0.4326531 | 0.4144637 | 0.5683938
|  |  | 22.10992 | 0.3942043 | 0.466943 | 0.5096369 | 0.4872604 | 0.4686377 | 0.4186348 | 0.4033335 | 0.4936612 | 0.4273762 | 0.4323655 | 0.599422
|  |  | 22.15716 | 0.4280364 | 0.5011916 | 0.5094037 | 0.5111403 | 0.4714898 | 0.440117 | 0.4078342 | 0.5031587 | 0.4250285 | 0.4550985 | 0.6232162
|  |  | 22.20461 | 0.466519 | 0.5359493 | 0.5105081 | 0.5347119 | 0.4770055 | 0.4640225 | 0.4160779 | 0.5124724 | 0.4250016 | 0.482298 | 0.6430792
|  |  | 22.25226 | 0.5073197 | 0.569645 | 0.5117467 | 0.5570145 | 0.4828315 | 0.4893914 | 0.425805 | 0.5201483 | 0.4263299 | 0.5144145 | 0.6608361
|  |  | 22.30011 | 0.5462027 | 0.598964 | 0.5119747 | 0.5759889 | 0.4873395 | 0.5134708 | 0.435577 | 0.5242614 | 0.4296035 | 0.5469326 | 0.6716042
|  |  | 22.34817 | 0.5825488 | 0.623655 | 0.5103861 | 0.5909465 | 0.4906656 | 0.5359714 | 0.4454681 | 0.5239734 | 0.4364865 | 0.5755926 | 0.6715946
|  |  | 22.39644 | 0.6156444 | 0.6429382 | 0.5073264 | 0.6012199 | 0.4926973 | 0.5563563 | 0.4558923 | 0.51921825 | 0.4476313 | 0.5991464 | 0.6605204
|  |  | 22.44492 | 0.6402729 | 0.6539766 | 0.5046938 | 0.6057116 | 0.493404 | 0.5719446 | 0.4657798 | 0.5110861 | 0.4604781 | 0.6148889 | 0.6424875
|  |  | 22.49361 | 0.6574985 | 0.6584257 | 0.5036323 | 0.6054539 | 0.494513 | 0.5844445 | 0.4754512 | 0.5004294 | 0.4752091 | 0.6232781 | 0.6198991
|  |  | 22.5425 | 0.6711257 | 0.6587372 | 0.5039914 | 0.6016185 | 0.4970973 | 0.5956556 | 0.4856592 | 0.4876002 | 0.4930749 | 0.6246823 | 0.5903485
|  |  | 22.59162 | 0.6797776 | 0.6540687 | 0.505914 | 0.5949622 | 0.5007434 | 0.6038414 | 0.4955875 | 0.4753282 | 0.5117535 | 0.6161243 | 0.55507
|  |  | 22.64094 | 0.6811479 | 0.6434743 | 0.5093958 | 0.5857576 | 0.50569 | 0.6080136 | 0.5058076 | 0.465928 | 0.5303845 | 0.5987417 | 0.521174
|  |  | 22.69049 | 0.6762202 | 0.6288976 | 0.5138155 | 0.5744716 | 0.5117102 | 0.6087881 | 0.5164074 | 0.4591925 | 0.548204 | 0.5799282 | 0.4966284
|  |  | 22.74025 | 0.6680192 | 0.6119129 | 0.5197344 | 0.5622902 | 0.5178238 | 0.607339 | 0.5260385 | 0.4546849 | 0.563186 | 0.5624871 | 0.4804366
|  |  | 22.79022 | 0.6574827 | 0.592802 | 0.5281008 | 0.5501246 | 0.5243744 | 0.6038081 | 0.5340582 | 0.4538312 | 0.5734359 | 0.5444594 | 0.4704414
|  |  | 22.84042 | 0.644402 | 0.5733052 | 0.5386837 | 0.5392469 | 0.5319375 | 0.5987073 | 0.5413793 | 0.4577397 | 0.5780425 | 0.5261855 | 0.4704177
|  |  | 22.89084 | 0.6274975 | 0.5532386 | 0.5524906 | 0.5297049 | 0.5411553 | 0.5921416 | 0.5495228 | 0.4654536 | 0.5788019 | 0.5090183 | 0.4804013
|  |  | 22.94149 | 0.6063576 | 0.5330502 | 0.5694792 | 0.5217211 | 0.5523359 | 0.5826341 | 0.5582427 | 0.4754001 | 0.5779704 | 0.4963547 | 0.4974992
|  |  | 22.99235 | 0.5844079 | 0.5161674 | 0.5864941 | 0.5161073 | 0.5645784 | 0.5711614 | 0.5674552 | 0.4869775 | 0.5768673 | 0.4916494 | 0.5200753
|  |  | 23.04345 | 0.5636593 | 0.50353 | 0.6024656 | 0.5124552 | 0.5773478 | 0.5604171 | 0.5778466 | 0.5009736 | 0.5741801 | 0.4938378 | 0.5456611
|  |  | 23.09477 | 0.544799 | 0.4955617 | 0.6178334 | 0.5107987 | 0.5904618 | 0.5517092 | 0.5881266 | 0.5169658 | 0.5682428 | 0.5003074 | 0.5706484
|  |  | 23.14632 | 0.5275819 | 0.4924897 | 0.6330924 | 0.5125225 | 0.6038503 | 0.5444252 | 0.596455 | 0.5342228 | 0.5609134 | 0.5095341 | 0.5937574
|  |  | 23.1981 | 0.5121014 | 0.4940224 | 0.6472297 | 0.5180068 | 0.6165867 | 0.5379552 | 0.6019672 | 0.5515418 | 0.5563108 | 0.5216921 | 0.6136899
|  |  | 23.25012 | 0.5005332 | 0.5003102 | 0.6574997 | 0.5255182 | 0.6263422 | 0.5321824 | 0.6043915 | 0.5662149 | 0.5544121 | 0.5360465 | 0.6261143
|  |  | 23.30236 | 0.4944297 | 0.5112535 | 0.6632539 | 0.5338546 | 0.6325307 | 0.5268383 | 0.6042278 | 0.577549 | 0.5518108 | 0.5506984 | 0.6295267
|  |  | 23.35485 | 0.4943486 | 0.5264341 | 0.6655545 | 0.5431885 | 0.6357776 | 0.5223807 | 0.6026427 | 0.5865558 | 0.5484044 | 0.56303 | 0.625775
|  |  | 23.40757 | 0.500453 | 0.5450395 | 0.6651365 | 0.5538889 | 0.6362068 | 0.520004 | 0.5994862 | 0.5929226 | 0.5466668 | 0.5711387 | 0.6147071
|  |  | 23.46052 | 0.5127872 | 0.5668209 | 0.6619542 | 0.5663938 | 0.6344518 | 0.5194249 | 0.593149 | 0.5967656 | 0.5488108 | 0.5745973 | 0.5935511
|  |  | 23.51372 | 0.5311008 | 0.5909828 | 0.6549661 | 0.5802625 | 0.6305276 | 0.5197598 | 0.5837318 | 0.5990685 | 0.5544465 | 0.5725988 | 0.5643045
|  |  | 23.56716 | 0.5526347 | 0.613888 | 0.6447481 | 0.5935008 | 0.6244531 | 0.5210997 | 0.5740397 | 0.6002586 | 0.5600489 | 0.5663906 | 0.5385438
|  |  | 23.62085 | 0.5781735 | 0.6373157 | 0.6313189 | 0.6068957 | 0.6156798 | 0.5236488 | 0.563229 | 0.6008632 | 0.56418 | 0.5554691 | 0.522519
|  |  | 23.67478 | 0.6059957 | 0.6613598 | 0.6157304 | 0.6199779 | 0.6046255 | 0.5272241 | 0.550898 | 0.6015381 | 0.5681944 | 0.5371664 | 0.5197411
|  |  | 23.72895 | 0.6280588 | 0.6783494 | 0.6031941 | 0.629551 | 0.595638 | 0.5313008 | 0.541534 | 0.6022042 | 0.5724221 | 0.5195755 | 0.5292428
|  |  | 23.78338 | 0.6480357 | 0.6900013 | 0.5932353 | 0.6375869 | 0.5885234 | 0.5371648 | 0.5352157 | 0.6015039 | 0.5758741 | 0.5093026 | 0.5461359
|  |  | 23.83805 | 0.6768713 | 0.7029727 | 0.5799608 | 0.646644 | 0.5764238 | 0.5487296 | 0.5292245 | 0.596745 | 0.5728622 | 0.5061245 | 0.5738186
|  |  | 23.89298 | 0.7084799 | 0.7138575 | 0.5586521 | 0.6528723 | 0.5545199 | 0.563 | 0.5186571 | 0.5894053 | 0.5495072 | 0.5034494 | 0.6129495
|  |  | 23.94816 | 0.7169677 | 0.7126721 | 0.5441673 | 0.6533904 | 0.540467 | 0.5690598 | 0.5076163 | 0.5880109 | 0.525117 | 0.5026627 | 0.6427962
|  |  | 24.00359 | 0.7172252 | 0.7070689 | 0.5365917 | 0.6517457 | 0.5330477 | 0.5735398 | 0.5014596 | 0.5875126 | 0.5108717 | 0.510552 | 0.6626024
|  |  | 24.05928 | 0.7185515 | 0.6995987 | 0.5299939 | 0.6480552 | 0.526128 | 0.5808367 | 0.4991419 | 0.5835383 | 0.4989726 | 0.5263083 | 0.6776847
|  |  | 24.11524 | 0.7194534 | 0.6891535 | 0.5244647 | 0.642102 | 0.5196624 | 0.5903944 | 0.4990395 | 0.5759575 | 0.4861634 | 0.5476532 | 0.6908752
|  |  | 24.17145 | 0.7162797 | 0.6749252 | 0.5225325 | 0.6340826 | 0.514821 | 0.5987822 | 0.5003076 | 0.5673191 | 0.4752877 | 0.5713598 | 0.7016891
|  |  | 24.22793 | 0.708529 | 0.6575656 | 0.5251139 | 0.6237073 | 0.5118593 | 0.6039399 | 0.5025961 | 0.5578426 | 0.4699491 | 0.5939553 | 0.7063611
|  |  | 24.28466 | 0.6970893 | 0.6383302 | 0.5307919 | 0.6108911 | 0.5107867 | 0.6065106 | 0.5055385 | 0.5448016 | 0.4702307 | 0.6123587 | 0.697961
|  |  | 24.34167 | 0.6820507 | 0.6173139 | 0.5383387 | 0.5956364 | 0.511876 | 0.6075933 | 0.5111414 | 0.5285814 | 0.4762941 | 0.6246494 | 0.67476
|  |  | 24.39895 | 0.6633938 | 0.593177 | 0.5482939 | 0.5785842 | 0.5151048 | 0.608059 | 0.5206398 | 0.5134471 | 0.4893188 | 0.6309796 | 0.6479021
|  |  | 24.45649 | 0.6413095 | 0.5663762 | 0.5610583 | 0.5622766 | 0.5195808 | 0.6075136 | 0.5309315 | 0.5007378 | 0.5064812 | 0.632741 | 0.6219586
|  |  | 24.51431 | 0.6161575 | 0.540441 | 0.5757779 | 0.5482229 | 0.5251955 | 0.6031713 | 0.5406755 | 0.4862128 | 0.5232494 | 0.6290862 | 0.5905518
|  |  | 24.5724 | 0.5879352 | 0.5172471 | 0.5910677 | 0.5348783 | 0.5330868 | 0.5936627 | 0.5510966 | 0.4697186 | 0.5398938 | 0.6184227 | 0.5548624
|  |  | 24.63076 | 0.5571885 | 0.4966827 | 0.6051223 | 0.520937 | 0.5425747 | 0.5811858 | 0.5611155 | 0.4586761 | 0.5577789 | 0.6007048 | 0.5225976
|  |  | 24.68941 | 0.5257046 | 0.4799051 | 0.6165569 | 0.5078656 | 0.5501671 | 0.5678244 | 0.5687149 | 0.4550226 | 0.5724801 | 0.5771843 | 0.4966136
|  |  | 24.74833 | 0.4952807 | 0.4680135 | 0.6260239 | 0.4965883 | 0.5552187 | 0.5537457 | 0.5743068 | 0.4543754 | 0.5786045 | 0.552441 | 0.4753125
|  |  | 24.80754 | 0.4677141 | 0.4609422 | 0.6330884 | 0.4852627 | 0.560071 | 0.5374821 | 0.5774896 | 0.4559494 | 0.5781859 | 0.5305693 | 0.4624596
|  |  | 24.86703 | 0.4457284 | 0.4583826 | 0.6359302 | 0.474682 | 0.5643637 | 0.5194245 | 0.5763024 | 0.459049 | 0.5758691 | 0.5087515 | 0.4646983
|  |  | 24.92681 | 0.4301726 | 0.4601169 | 0.634891 | 0.4668112 | 0.5650487 | 0.5019752 | 0.5717013 | 0.462865 | 0.5702883 | 0.4838154 | 0.4801999
|  |  | 24.98687 | 0.4200681 | 0.4659468 | 0.62931 | 0.4596382 | 0.5592383 | 0.4849717 | 0.565402 | 0.4707595 | 0.5575028 | 0.4638214 | 0.5043739
|  |  | 25.04723 | 0.4168255 | 0.4761169 | 0.6179218 | 0.4537688 | 0.5499777 | 0.4679111 | 0.5588966 | 0.4807113 | 0.5404902 | 0.4578341 | 0.5302706
|  |  | 25.10787 | 0.4237917 | 0.4933079 | 0.602458 | 0.4546988 | 0.543902 | 0.4518463 | 0.5553563 | 0.4829993 | 0.5224107 | 0.4537515 | 0.544515
|  |  | 25.16882 | 0.4480724 | 0.5234464 | 0.5817957 | 0.4628177 | 0.5390795 | 0.4358467 | 0.550949 | 0.4810384 | 0.5047573 | 0.4494268 | 0.5558993
|  |  | 25.23005 | 0.4768768 | 0.551978 | 0.5655566 | 0.4704899 | 0.5337776 | 0.4260105 | 0.5434379 | 0.4897497 | 0.4986778 | 0.4589611 | 0.5769212
|  |  | 25.29159 | 0.4983886 | 0.5698769 | 0.5571368 | 0.4785083 | 0.5287024 | 0.4242569 | 0.5388853 | 0.5042706 | 0.4981813 | 0.4738247 | 0.5906326
|  |  | 25.35343 | 0.5272675 | 0.5894128 | 0.5449243 | 0.4934697 | 0.5209698 | 0.4244582 | 0.5318365 | 0.5193721 | 0.4932417 | 0.4948824 | 0.6030004
|  |  | 25.41557 | 0.5623077 | 0.6117737 | 0.5257204 | 0.5114626 | 0.5113653 | 0.4237535 | 0.5172411 | 0.530437 | 0.4872557 | 0.5198771 | 0.6148804
|  |  | 25.47801 | 0.5869888 | 0.6275721 | 0.5065383 | 0.5232287 | 0.5019945 | 0.4246454 | 0.5011456 | 0.5327492 | 0.4910638 | 0.5364015 | 0.6099743
|  |  | 25.54077 | 0.6046456 | 0.6355309 | 0.4874082 | 0.5313182 | 0.4903732 | 0.4275883 | 0.4856267 | 0.5317065 | 0.4990841 | 0.5436532 | 0.5924029
|  |  | 25.60383 | 0.6221954 | 0.6381156 | 0.4671701 | 0.5387916 | 0.4749397 | 0.43109375 | 0.4695426 | 0.53114 | 0.4976479 | 0.5429638 | 0.574246
|  |  | 25.66721 | 0.6368951 | 0.6369917 | 0.447392 | 0.5433561 | 0.458102 | 0.4360875 | 0.452944 | 0.5268883 | 0.4905735 | 0.5373685 | 0.5614823
|  |  | 25.7309 | 0.6434032 | 0.6318274 | 0.4290392 | 0.5419968 | 0.4436144 | 0.4438545 | 0.4345569 | 0.5204855 | 0.4902938 | 0.5294261 | 0.5527061
|  |  | 25.7949 | 0.6422048 | 0.6237086 | 0.4133679 | 0.5369279 | 0.4304135 | 0.4523806 | 0.4150483 | 0.5171616 | 0.491893 | 0.5140787 | 0.5351503
|  |  | 25.85923 | 0.6374396 | 0.6145313 | 0.4028394 | 0.5326414 | 0.4162205 | 0.4597251 | 0.3972168 | 0.5131282 | 0.486773 | 0.4926373 | 0.5029211
|  |  | 25.92388 | 0.6295365 | 0.6006178 | 0.397382 | 0.5271157 | 0.4015732 | 0.4675864 | 0.3801612 | 0.5029171 | 0.4799419 | 0.4700912 | 0.4735835
|  |  | 25.98885 | 0.614762 | 0.5718328 | 0.3923557 | 0.5139706 | 0.387769 | 0.477137 | 0.3651185 | 0.4880748 | 0.4787017 | 0.4397744 | 0.4774456
|  |  | 26.05415 | 0.5937955 | 0.5330137 | 0.38882 | 0.4972187 | 0.3771158 | 0.4850321 | 0.3601324 | 0.47712 | 0.4682438 | 0.41543 | 0.5124941
|  |  | 26.11978 | 0.5701212 | 0.5004315 | 0.3914536 | 0.4804662 | 0.3693601 | 0.4903922 | 0.3596753 | 0.4689904 | 0.4409299 | 0.4124699 | 0.5439332
|  |  | 26.18574 | 0.5438495 | 0.4720234 | 0.3991709 | 0.459599 | 0.3668202 | 0.4937035 | 0.357942 | 0.4631497 | 0.4128466 | 0.4162713 | 0.5656161
|  |  | 26.25203 | 0.5159527 | 0.4425118 | 0.4104299 | 0.4379806 | 0.3686375 | 0.4950055 | 0.3554988 | 0.461117 | 0.3951289 | 0.417343 | 0.5831709
|  |  | 26.31866 | 0.4872515 | 0.4105514 | 0.4241567 | 0.42186 | 0.3691678 | 0.4957695 | 0.3554165 | 0.4568153 | 0.3853641 | 0.4203119 | 0.6067967
|  |  | 26.38563 | 0.4585194 | 0.3788494 | 0.4389898 | 0.4084416 | 0.3721358 | 0.4945452 | 0.358753 | 0.4464033 | 0.3718742 | 0.4344372 | 0.6307889
|  |  | 26.45294 | 0.4306027 | 0.3522313 | 0.452219 | 0.3943345 | 0.3820886 | 0.4899493 | 0.3606201 | 0.4361599 | 0.3554364 | 0.4575123 | 0.6282349
|  |  | 26.52059 | 0.4043436 | 0.3301519 | 0.4610032 | 0.3833222 | 0.3922199 | 0.4850743 | 0.3602638 | 0.4292221 | 0.3469288 | 0.471853 | 0.598291
|  |  | 26.58859 | 0.3767681 | 0.3103165 | 0.4655347 | 0.3718578 | 0.3970925 | 0.4831708 | 0.3677245 | 0.410569 | 0.344437 | 0.4582752 | 0.5796578
|  |  | 26.65695 | 0.3427932 | 0.3056729 | 0.4744776 | 0.3470465 | 0.406049 | 0.479356 | 0.396931 | 0.3547023 | 0.348513 | 0.4344645 | 0.5888166
|  |  | 26.72565 | 0.318057 | 0.3125927 | 0.4872744 | 0.3291214 | 0.4226096 | 0.4558366 | 0.4213253 | 0.3106333 | 0.3673072 | 0.4768167 | 0.5567805
|  |  | 26.79471 | 0.3058962 | 0.3195929 | 0.4921936 | 0.3265377 | 0.4364994 | 0.4285689 | 0.4230703 | 0.3066488 | 0.3811379 | 0.532551 | 0.520945
|  |  | 26.86412 | 0.2978687 | 0.3327442 | 0.4909334 | 0.3230994 | 0.4514665 | 0.4109004 | 0.4151471 | 0.3120978 | 0.3905522 | 0.545234 | 0.51071
|  |  | 26.9339 | 0.2972216 | 0.3499903 | 0.4852448 | 0.3160241 | 0.4658949 | 0.4001163 | 0.4166109 | 0.3165628 | 0.4021893 | 0.5178163 | 0.5192443
|  |  | 27.00404 | 0.3096677 | 0.370474 | 0.4762885 | 0.3173074 | 0.4697967 | 0.3879572 | 0.4411583 | 0.326138 | 0.4040325 | 0.4753826 | 0.5215502
|  |  | 27.07455 | 0.3300551 | 0.3961564 | 0.4666669 | 0.3376096 | 0.4614715 | 0.3648785 | 0.4657971 | 0.3239287 | 0.3974876 | 0.451103 | 0.4838666
|  |  | 27.14542 | 0.3513191 | 0.4194035 | 0.4576058 | 0.3625265 | 0.4578077 | 0.3360938 | 0.4725806 | 0.3105712 | 0.4128768 | 0.4515358 | 0.443087
|  |  | 27.21667 | 0.3736089 | 0.4334759 | 0.4453647 | 0.3772695 | 0.4615049 | 0.3144741 | 0.4760584 | 0.3083366 | 0.4399527 | 0.4541561 | 0.4262593
|  |  | 27.28829 | 0.3969151 | 0.4433129 | 0.4269095 | 0.3812318 | 0.4626818 | 0.3033448 | 0.4729614 | 0.2995228 | 0.4594343 | 0.4521875 | 0.4185322
|  |  | 27.3603 | 0.4226737 | 0.4613475 | 0.4030769 | 0.3844689 | 0.4516231 | 0.2938355 | 0.4651601 | 0.2857456 | 0.4567104 | 0.443552 | 0.4199823
|  |  | 27.43268 | 0.4493582 | 0.489027 | 0.3757307 | 0.3946052 | 0.4310228 | 0.2861338 | 0.4591997 | 0.3022135 | 0.4332878 | 0.4070536 | 0.4466003
|  |  | 27.50544 | 0.4668965 | 0.5114638 | 0.3471825 | 0.4091712 | 0.4080405 | 0.2894989 | 0.4451062 | 0.3301778 | 0.4138895 | 0.3400718 | 0.4694082
|  |  | 27.5786 | 0.4758628 | 0.520023 | 0.3257512 | 0.4236728 | 0.389727 | 0.299092 | 0.4249426 | 0.3419964 | 0.4039585 | 0.2947159 | 0.452408
|  |  | 27.65214 | 0.4942909 | 0.514358 | 0.3161245 | 0.4327069 | 0.3851527 | 0.3134752 | 0.4207749 | 0.3684525 | 0.3893763 | 0.3156647 | 0.4301526
|  |  | 27.72607 | 0.5230112 | 0.4959588 | 0.3058087 | 0.4417439 | 0.386891 | 0.3252357 | 0.4268475 | 0.4074914 | 0.3677731 | 0.3617499 | 0.4343649
|  |  | 27.80041 | 0.5496812 | 0.4789612 | 0.2973283 | 0.4599877 | 0.3817504 | 0.324601 | 0.4182405 | 0.4364683 | 0.350236 | 0.366775 | 0.4464683
|  |  | 27.87514 | 0.5710466 | 0.4773317 | 0.3094211 | 0.4740475 | 0.3625717 | 0.3255556 | 0.3931828 | 0.4541398 | 0.3358929 | 0.3188415 | 0.4700507
|  |  | 27.95027 | 0.557536 | 0.4784064 | 0.3322032 | 0.4568913 | 0.3218165 | 0.3449477 | 0.3690914 | 0.4415655 | 0.3234929 | 0.3383448 | 0.5844004
|  |  | 28.02582 | 0.5016447 | 0.4608097 | 0.3241051 | 0.42595 | 0.2692668 | 0.3619026 | 0.3643771 | 0.4410159 | 0.3288064 | 0.4694787 | 0.6654252
|  |  | 28.10177 | 0.4664022 | 0.4466673 | 0.3022803 | 0.4149973 | 0.2334377 | 0.3580232 | 0.3862892 | 0.5009001 | 0.3015123 | 0.4656165 | 0.6075373
|  |  | 28.17813 | 0.4502551 | 0.4426507 | 0.2735483 | 0.4261876 | 0.2544191 | 0.3440798 | 0.441003 | 0.5715699 | 0.219587 | 0.285149 | 0.5922882
|  |  | 28.25491 | 0.4412444 | 0.4369628 | 0.2308506 | 0.4595592 | 0.3306732 | 0.3571657 | 0.4559286 | 0.470732 | 0.1875114 | 0.2387314 | 0.734807
|  |  | 28.33211 | 0.4439559 | 0.4130556 | 0.2275945 | 0.4632652 | 0.337555 | 0.4318334 | 0.362798 | 0.328926 | 0.3139041 | 0.7677142 | 0.9371623
|  |  | 28.40973 | 0.459129 | 0.3316128 | 0.2656057 | 0.4060118 | 0.2689178 | 0.5298647 | 0.2521586 | 0.3324791 | 0.4578426 | 1.021742 | 1.07032
|  |  | 28.48778 | 0.4360972 | 0.2297482 | 0.3435705 | 0.3233455 | 0.2287013 | 0.5583192 | 0.1992861 | 0.4611348 | 0.5567791 | 0.9082504 | 0.8560258
|  |  | 28.56626 | 0.3948755 | 0.2776366 | 0.4362733 | 0.3040865 | 0.2691301 | 0.4768758 | 0.2288931 | 0.6396886 | 0.5362712 | 0.7037816 | 0.4620924
|  |  | 28.64517 | 0.4033914 | 0.3759968 | 0.5073857 | 0.3420098 | 0.3376404 | 0.3964878 | 0.2566696 | 0.6707477 | 0.5002229 | 0.7890715 | 0.3194943
|  |  | 28.72452 | 0.3925985 | 0.353526 | 0.5474429 | 0.3489771 | 0.377633 | 0.3492399 | 0.2587157 | 0.5792819 | 0.5090043 | 1.014073 | 0.3764934
|  |  | 28.80431 | 0.3034324 | 0.3271981 | 0.5486636 | 0.2792386 | 0.3679019 | 0.341052 | 0.2503103 | 0.4338756 | 0.4711504 | 0.9700678 | 0.4911689
|  |  | 28.88455 | 0.2041491 | 0.3411952 | 0.5022159 | 0.1702148 | 0.3587095 | 0.3938988 | 0.2520943 | 0.2652392 | 0.4434196 | 0.7058079 | 0.7702746
|  |  | 28.96523 | 0.1873402 | 0.3498471 | 0.4356779 | 0.08069559 | 0.4160658 | 0.4980266 | 0.2969233 | 0.2389224 | 0.53661 | 0.4966062 | 1.750745
|  |  | 29.04636 | 0.2708243 | 0.357234 | 0.4038629 | 0.07398177 | 0.4741493 | 0.5939912 | 0.4112283 | 0.3692181 | 0.7458265 | 0.4402507 | 3.415838
|  |  | 29.12795 | 0.3068176 | 0.4043879 | 0.464254 | 0.2360956 | 0.4372337 | 0.6703472 | 0.4993018 | 0.4858415 | 1.023431 | 0.8878587 | 2.440832
|  |  | 29.21001 | 0.2483033 | 0.4952051 | 0.5684079 | 0.4549445 | 0.4372725 | 0.7067774 | 0.4389351 | 0.5158344 | 0.9298907 | 8.368455 | 1.879174
|  |  | 29.29252 | 0.2585884 | 0.6465828 | 0.4788228 | 0.4510656 | 0.5614033 | 0.6588184 | 0.394224 | 0.5860001 | 0.7686008 | 3.321966 | 2.310255
|  |  | 29.3755 | 0.3657545 | 0.8184741 | 0.3396013 | 0.2477611 | 0.6009664 | 0.5956268 | 0.3344739 | 0.5661761 | 1.134283 | 1.079268 | 2.731192
|  |  | 29.45895 | 0.5209614 | 0.7428864 | 0.3718117 | 0.06792961 | 0.626832 | 0.5983132 | 0.2880199 | 0.1969652 | 1.400273 | 0.462697 | 2.185403
|  |  | 29.54288 | 0.6359647 | 0.4964835 | 0.4233648 | 0.1382358 | 0.6745201 | 0.5523203 | 0.4503766 | -0.1222421 | 1.241369 | 0.1586996 | 1.243946
|  |  | 29.62729 | 0.603536 | 0.2836232 | 0.4071182 | 0.3629462 | 0.4303216 | 0.3342992 | 0.7881231 | -0.02780193 | 1.543804 | -0.09627837 | 0.4972469
|  |  | 29.71218 | 0.5818637 | 0.1325012 | 0.3827303 | 0.5841369 | 0.04127817 | 0.1559379 | 1.279499 | 0.05032829 | 16.36012 | -0.2966915 | 0.2068605
|  |  | 29.79756 | 0.5714456 | 0.04402773 | 0.2820683 | 0.569994 | -0.09262305 | 0.07444041 | 1.312113 | -0.0353833 | -9.866455 | -0.2872312 | 0.3001086
|  |  | 29.88343 | 0.4343776 | 0.2603214 | 0.1499313 | 0.2279017 | 0.07282663 | 0.1414558 | 0.7005719 | 12.6186 | 11.77803 | 0.9557468 | 0.6321545
|  |  | 29.9698 | 0.3015026 | 0.8568352 | 0.2379184 | 0.1361741 | 0.2596237 | 0.2893266 | 0.1795255 | -15.45141 | 5.470249 | 0.783548 | -0.5802291
|  |  | 30.05667 | 0.2817728 | 0.9857004 | 0.4346914 | 0.343634 | 0.2418512 | 0.227785 | 0.2562095 | 20.15662 | 1.963884 | 0.495255 | -2.821814
|  |  | 30.14405 | 0.333567 | 0.6597678 | 0.4786342 | 0.4691089 | 0.1625814 | -0.1754738 | 0.934868 | 19.59771 | 0.7580566 | 0.7089114 | -0.09413686
|  |  | 30.23193 | 0.3530373 | 0.4134073 | 0.2712425 | 0.2793029 | 0.170749 | -0.37562 | 1.330203 | -2.240515 | 0.8258333 | 0.7490962 | 2.018857
|  |  | 30.32033 | 0.3353916 | 0.3709919 | -0.02775005 | 0.2592565 | 0.3377232 | -0.02983338 | 1.264831 | -0.624838 | 0.6737531 | -0.3696728 | 19.00239
|  |  | 30.40924 | 0.2790792 | 0.3018903 | -0.1089807 | 0.5996468 | 0.763588 | 0.2928289 | 1.178332 | -0.2021553 | -0.07444084 | -0.5163106 | 3.969246
|  |  | 30.49868 | 0.1474625 | 0.1187307 | -0.1095775 | 0.8925336 | 0.9683544 | 0.1348153 | 1.058599 | -0.4233016 | -0.2604411 | -0.07702174 | -0.6808931
|  |  | 30.58865 | 0.1569001 | 0.0004293002 | -0.1094191 | 0.9138644 | 0.3902237 | -0.1245498 | 0.688069 | -0.4862754 | -0.1002437 | 0.2556737 | -1.016684
|  |  | 30.67915 | 0.3490263 | 0.05723353 | -0.07415774 | 0.9629765 | 0.145606 | -0.1614795 | 0.4458221 | -0.1256539 | 0.109399 | 0.3911093 | -0.9872722
|  |  | 30.77018 | 0.3765321 | 0.3395597 | -0.0927615 | 0.8841688 | 0.1783784 | -0.2372512 | 0.4836688 | 0.7342225 | 0.2008347 | 0.8400255 | -0.3334205
|  |  | 30.86176 | 0.1927911 | 0.7778841 | 0.007814999 | 0.5086996 | 0.4074963 | -0.3481403 | 0.4084527 | 2.103916 | 0.4481535 | 4.302784 | 0.4487234
|  |  | 30.95389 | 0.04496283 | 0.6858152 | 0.1654447 | 0.3804983 | 0.6389721 | -0.3805721 | -0.109306 | 0.6178088 | 1.150102 | 14.01122 | 0.7332935
|  |  | 31.04656 | 0.1079898 | 0.08626991 | 0.2723064 | 0.4719496 | 0.5570031 | -0.1649721 | -0.5556951 | 0.2610492 | 3.0362 | 0.9250212 | 0.6429795
|  |  | 31.1398 | 0.2687193 | -0.1080742 | 0.4530929 | 0.5032701 | 0.4238096 | 0.2178019 | -0.1837729 | 0.2816458 | 3.804169 | 0.51541 | 0.8366735
|  |  | 31.23359 | 0.2553759 | -0.07221841 | 0.6499047 | 0.3393636 | 0.4843939 | 0.5474744 | 0.9461554 | 0.4403017 | 1.839323 | 0.562263 | 1.215402
|  |  | 31.32795 | 0.06483471 | -0.05925756 | 0.4679548 | 0.2037428 | 0.6758061 | 0.7544803 | 2.026878 | 1.156395 | 2.131237 | 0.8430827 | 2.120956
|  |  | 31.42288 | -0.1020081 | -0.1075417 | 0.2846561 | 0.02926263 | 0.5604727 | 0.653914 | 1.05299 | 22.50524 | 3.455139 | 1.356324 | -3.053037
|  |  | 31.51839 | -0.1173573 | -0.003701875 | 0.2198862 | -0.1751302 | 0.3244979 | 0.4658531 | 0.5954268 | 1.877483 | 1.726935 | 1.773224 | 7.513333
|  |  | 31.61449 | -0.0503478 | 0.6651342 | 0.1296697 | -0.1877087 | 0.1408841 | 0.3597845 | 0.5509244 | 0.008084291 | 0.7389442 | 1.790414 | 1.743607
|  |  | 31.71117 | -0.004690184 | 0.8186697 | 0.0344856 | 0.03899346 | 0.02317864 | 0.2640783 | 0.4555925 | 0.01536275 | 0.6107397 | 0.5828997 | 2.005581
|  |  | 31.80844 | -0.006648737 | 0.5409187 | -0.04616027 | 0.320573 | -0.01683155 | 0.2734779 | 0.4376598 | 0.4852327 | 0.3988022 | -0.6629229 | 3.577243
|  |  | 31.90631 | 0.005636244 | 0.2728111 | -0.1781002 | 0.6285453 | 0.02214112 | 0.2495705 | 0.5677021 | 0.5993173 | -0.03288506 | -0.9166632 | 1.050004
|  |  | 32.00479 | 0.06081969 | 0.09111655 | -0.2725224 | 0.7029544 | 0.05763473 | 0.1039016 | 0.5729132 | 0.4378325 | -0.2151895 | 0.0887535 | 0.4477866
|  |  | 32.10388 | 0.1943284 | 0.1775612 | -0.2123541 | 0.3439031 | 0.05330239 | -0.1147542 | 0.2895892 | 0.5589629 | 0.09787121 | 0.5037774 | 0.7128729
|  |  | 32.20358 | 0.2763264 | 0.4283079 | -0.3049527 | 0.07759559 | 0.1964678 | -0.1006264 | 0.05666289 | 2.466444 | 0.8466976 | 0.4144978 | 0.9042184
|  |  | 32.3039 | 0.2354974 | 0.4207662 | -0.4178146 | 0.3039281 | 0.6823347 | 0.5205024 | 0.2025482 | 2.801908 | -5.832326 | 0.3643838 | 0.3376158
|  |  | 32.40485 | 0.2147036 | 0.2399903 | -0.3710491 | 0.7287927 | 0.5431564 | 1.196693 | 0.4482718 | 1.423117 | -2.859366 | 0.4132068 | -0.2127548
|  |  | 32.50643 | 0.3460754 | 0.1918749 | -0.2079309 | 0.9798729 | 0.09279578 | 1.106106 | 0.5213085 | 0.9615 | 4.790866 | 0.6492946 | -0.9371951
|  |  | 32.60865 | 0.4638741 | 0.2377208 | 0.05942091 | 1.052652 | -0.1630312 | 0.7271696 | 0.5077939 | 1.080062 | 0.4126349 | 1.067936 | -1.164643
|  |  | 32.71152 | 0.4248151 | 0.2832525 | 0.2628355 | 0.8315021 | -0.217021 | 0.3106411 | 0.4165529 | 1.096988 | 0.3270102 | 1.561285 | 0.03659341
|  |  | 32.81504 | 0.3158794 | 0.2941082 | 0.3216089 | 0.4130594 | -0.01957426 | 0.1676324 | 0.3422106 | 1.174997 | 1.459884 | 0.7928607 | 1.067762
|  |  | 32.91921 | 0.177131 | 0.2542201 | 0.260081 | 0.1033695 | 0.1868429 | 0.2537915 | 0.4383841 | -0.3633442 | 1.567095 | -0.09240333 | 2.976928
|  |  | 33.02405 | 0.06519256 | 0.2136306 | 0.0641472 | -0.07940643 | 0.1707893 | 0.3002981 | 0.7371147 | -0.3020588 | 0.8930815 | 0.1394275 | 1.52342
|  |  | 33.12956 | 0.08264848 | 0.2679108 | -0.05933745 | 0.0004105821 | 0.08664353 | 0.4078678 | 0.9632365 | -1.242733 | 0.2940675 | 1.2352 | 0.2763192
|  |  | 33.23574 | 0.2645587 | 0.3349493 | 0.03913496 | 0.2319835 | 0.1515643 | 0.8894872 | 0.9687665 | 7.222281 | -0.9053175 | 2.727073 | -0.3356998
|  |  | 33.34261 | 0.4876308 | 0.1623356 | 0.279115 | 0.4092177 | 0.2806833 | 1.387245 | 1.318852 | 0.0119434 | -0.8596058 | 2.482812 | -0.7818141